## Materials
material_name | material_formula | material_type | source_file | doi | publication_year
SnS2/G heterojunction | SnS2/G | anode | 10.1016-j.chemphys.2025.112664.json | 10.1016/j.chemphys.2025.112664 | 2025
NVP | Na3V2(PO4)3 | cathode | 10.1039-d3nr04300b.json | 10.1039/d3nr04300b | 2024
NVBP-2 | Na3V11/12Ba1/12(PO4)3 | cathode | 10.1039-d3nr04300b.json | 10.1039/d3nr04300b | 2024
NLMNC |  | cathode | 10.1016-j.ensm.2024.103424.json | 10.1016/j.ensm.2024.103424 | 2024
NMNC |  | cathode | 10.1016-j.ensm.2024.103424.json | 10.1016/j.ensm.2024.103424 | 2024
Sb2Se3 ultralong nanowire-based membrane | Sb2Se3 | anode | 10.1021-acsami.6b11544.json | 10.1021/acsami.6b11544 | 2016
SnS2@rGO | SnS2 | anode | 10.1002-chem.201705855.json | 10.1002/chem.201705855 | 2018
SnS2/Sb2S3@rGO | SnS2/Sb2S3 | anode | 10.1002-chem.201705855.json | 10.1002/chem.201705855 | 2018
Na3.5V1.5Mn0.5(PO4)3@C@3DPG | Na3.5V1.5Mn0.5(PO4)3 | cathode | 10.1016-j.cclet.2023.109267.json | 10.1016/j.cclet.2023.109267 | 2023
Na3(VO0.5)2(PO4)2F2/graphene | Na3(VO0.5)2(PO4)2F2 | cathode | 10.1039-c6cc00065g.json | 10.1039/c6cc00065g | 2016
Cu3TaSe4 | Cu3TaSe4 | anode | 10.1039-d4cc03585b.json | 10.1039/d4cc03585b | 2024
NFPPHE | Na4Fe2.65(NiCrMgCoMn)0.027(PO4)2P2O7 | cathode | 10.1016-j.ces.2024.120671.json | 10.1016/j.ces.2024.120671 | 2024
NFPP | Na4Fe3(PO4)2P2O7 | cathode | 10.1016-j.ces.2024.120671.json | 10.1016/j.ces.2024.120671 | 2024
Na3VP | Na3V2(PO4)3 | cathode | 10.1039-d3sc03498d.json | 10.1039/d3sc03498d | 2023
Na4VP | Na4V2(PO4)3 | cathode | 10.1039-d3sc03498d.json | 10.1039/d3sc03498d | 2023
NTO/CNT composite | NTO/CNT | anode | 10.1016-j.matlet.2024.137189.json | 10.1016/j.matlet.2024.137189 | 2024
FeSe2@NDC NBs | FeSe2 | anode | 10.1021-acsami.1c16957.json | 10.1021/acsami.1c16957 | 2021
FeSe2/NC | FeSe2 | anode | 10.1021-acsami.1c16957.json | 10.1021/acsami.1c16957 | 2021
P-FeSe2 | FeSe2 | anode | 10.1021-acsami.1c16957.json | 10.1021/acsami.1c16957 | 2021
NVP@C |  | cathode | 10.1021-acsami.1c16957.json | 10.1021/acsami.1c16957 | 2021
NiHCF-0 | Na1.16Ni[Fe(CN)6]0.82·1.68H2O | cathode | 10.1021-acsami.9b10312.json | 10.1021/acsami.9b10312 | 2019
NiHCF-1 | Na1.27Ni[Fe(CN)6]0.81·2.16H2O | cathode | 10.1021-acsami.9b10312.json | 10.1021/acsami.9b10312 | 2019
NiHCF-2 | Na1.66Ni[Fe(CN)6]0.84·2.62H2O | cathode | 10.1021-acsami.9b10312.json | 10.1021/acsami.9b10312 | 2019
NiHCF-3 | Na2.01Ni[Fe(CN)6]0.85·1.61H2O | cathode | 10.1021-acsami.9b10312.json | 10.1021/acsami.9b10312 | 2019
Hard Carbon |  | anode | 10.1021-acsami.9b10312.json | 10.1021/acsami.9b10312 | 2019
DPC-A |  | anode | 10.1038-srep35620.json | 10.1038/srep35620 | 2016
DPC |  | anode | 10.1038-srep35620.json | 10.1038/srep35620 | 2016
SnS2@C | SnS2@C | anode | 10.1002-cssc.201900719.json | 10.1002/cssc.201900719 | 2019
SnS2@C@rGO-3 | SnS2/C/rGO composite | anode | 10.1002-cssc.201900719.json | 10.1002/cssc.201900719 | 2019
SnS2@C@rGO-4 | SnS2/C/rGO composite | anode | 10.1002-cssc.201900719.json | 10.1002/cssc.201900719 | 2019
KMF-OS | K1.56Mn[Fe(CN)6]0.92□0.08·0.61 H2O | cathode | 10.1021-acsnano.1c07231.json | 10.1021/acsnano.1c07231 | 2022
A11-50 anatase nanostructure | TiO2 | anode | 10.1021-acsomega.7b00548.json | 10.1021/acsomega.7b00548 | 2017
Pyr14-TFSI/NaTFSI |  | electrolyte | 10.1021-acsomega.7b00548.json | 10.1021/acsomega.7b00548 | 2017
ZF-0 | Na0.75Ni0.33Mn0.67O2 | cathode | 10.1007-s10854-025-14464-0.json | 10.1007/s10854-025-14464-0 | 2025
ZF-2 | Na0.75Ni0.23Mn0.67Zn0.1O2-xFx (x=0.02) | cathode | 10.1007-s10854-025-14464-0.json | 10.1007/s10854-025-14464-0 | 2025
ZF-5 | Na0.75Ni0.23Mn0.67Zn0.1O2-xFx (x=0.05) | cathode | 10.1007-s10854-025-14464-0.json | 10.1007/s10854-025-14464-0 | 2025
ZF-8 | Na0.75Ni0.23Mn0.67Zn0.1O2-xFx (x=0.08) | cathode | 10.1007-s10854-025-14464-0.json | 10.1007/s10854-025-14464-0 | 2025
p-NFM | O3-type α-NaFeO2 layered structure | cathode | 10.1016-j.cej.2023.146090.json | 10.1016/j.cej.2023.146090 | 2023
A2C2-NFM | O3-type α-NaFeO2 layered structure (Al and Cu dual-substituted) | cathode | 10.1016-j.cej.2023.146090.json | 10.1016/j.cej.2023.146090 | 2023
NVPOF | NaVPO4F | cathode | 10.1021-acsami.0c14294.json | 10.1021/acsami.0c14294 | 2020
Na2Mn1.4Ni0.6Fe(PO4)3 | Na2Mn1.4Ni0.6Fe(PO4)3 | anode | 10.1007-s10971-024-06614-3.json | 10.1007/s10971-024-06614-3 | 2024
Na2Mn0.4Ni1.6Fe(PO4)3 | Na2Mn0.4Ni1.6Fe(PO4)3 | anode | 10.1007-s10971-024-06614-3.json | 10.1007/s10971-024-06614-3 | 2024
CY1200 |  | anode | 10.1016-j.jmst.2024.05.009.json | 10.1016/j.jmst.2024.05.009 | 2024
CN1200 |  | anode | 10.1016-j.jmst.2024.05.009.json | 10.1016/j.jmst.2024.05.009 | 2024
CNA1200 |  | anode | 10.1016-j.jmst.2024.05.009.json | 10.1016/j.jmst.2024.05.009 | 2024
NVP |  | cathode | 10.1016-j.jmst.2024.05.009.json | 10.1016/j.jmst.2024.05.009 | 2024
Pristine NMO | Na2Mn3O7 | cathode | 10.1007-s10854-024-13019-z.json | 10.1007/s10854-024-13019-z | 2024
2.5 wt% NMO@Al2O3 | Na2Mn3O7 | cathode | 10.1007-s10854-024-13019-z.json | 10.1007/s10854-024-13019-z | 2024
5 wt% NMO@Al2O3 | Na2Mn3O7 | cathode | 10.1007-s10854-024-13019-z.json | 10.1007/s10854-024-13019-z | 2024
10 wt% NMO@Al2O3 | Na2Mn3O7 | cathode | 10.1007-s10854-024-13019-z.json | 10.1007/s10854-024-13019-z | 2024
IL-SnO2/N-rGO |  | anode | 10.1039-c9nr02542a.json | 10.1039/c9nr02542a | 2019
H-SnO2/rGO |  | anode | 10.1039-c9nr02542a.json | 10.1039/c9nr02542a | 2019
IL-N-rGO |  | anode | 10.1039-c9nr02542a.json | 10.1039/c9nr02542a | 2019
HC |  | anode | 10.1016-j.jechem.2024.05.005.json | 10.1016/j.jechem.2024.05.005 | 2024
N-ZAHC |  | anode | 10.1016-j.jechem.2024.05.005.json | 10.1016/j.jechem.2024.05.005 | 2024
N-HC |  | anode | 10.1016-j.jechem.2024.05.005.json | 10.1016/j.jechem.2024.05.005 | 2024
ZAHC |  | anode | 10.1016-j.jechem.2024.05.005.json | 10.1016/j.jechem.2024.05.005 | 2024
Na2TiO3 | Na2TiO3 | cathode | 10.1038-s41598-017-00346-x.json | 10.1038/s41598-017-00346-x | 2017
Na2Ti0.94Cr0.06O2.97 | Na2Ti0.94Cr0.06O2.97 | cathode | 10.1038-s41598-017-00346-x.json | 10.1038/s41598-017-00346-x | 2017
Bi@TAC composite | Bi@TAC | anode | 10.1039-d5cc00585j.json | 10.1039/d5cc00585j
Pure Bi | Bi | anode | 10.1039-d5cc00585j.json | 10.1039/d5cc00585j
TAC | Tannic acid-derived carbon | anode | 10.1039-d5cc00585j.json | 10.1039/d5cc00585j
FeS/CFs-1 |  | anode | 10.1021-acsami.8b03059.json | 10.1021/acsami.8b03059 | 2018
FeS/CFs |  | anode | 10.1021-acsami.8b03059.json | 10.1021/acsami.8b03059 | 2018
CFs |  | anode | 10.1021-acsami.8b03059.json | 10.1021/acsami.8b03059 | 2018
NaV(SO4)2 | NaV(SO4)2 | cathode | 10.1039-c8dt02308e.json | 10.1039/c8dt02308e | 2018
Na2VO(SO4)2 | Na2VO(SO4)2 | cathode | 10.1039-c8dt02308e.json | 10.1039/c8dt02308e | 2018
Na3V(SO4)3 | Na3V(SO4)3 | cathode | 10.1039-c8dt02308e.json | 10.1039/c8dt02308e | 2018
Gr/FeSO4 nanocomposite | Gr/FeSO4 | cathode | 10.1016-j.cej.2024.158150.json | 10.1016/j.cej.2024.158150 | 2024
HC_PVDF |  | anode | 10.1016-j.est.2024.111491.json | 10.1016/j.est.2024.111491 | 2024
HC_CNC6-Ch |  | anode | 10.1016-j.est.2024.111491.json | 10.1016/j.est.2024.111491 | 2024
TiO2 | TiO2 | anode | 10.1021-acsami.9b09703.json | 10.1021/acsami.9b09703 | 2019
NMF |  | cathode | 10.1038-s41467-024-44855-6.json | 10.1038/s41467-024-44855-6 | 2024
NTP |  | anode | 10.1038-s41467-024-44855-6.json | 10.1038/s41467-024-44855-6 | 2024
Alkaline electrolyte |  | electrolyte | 10.1038-s41467-024-44855-6.json | 10.1038/s41467-024-44855-6 | 2024
Ni/C coating |  | cathode | 10.1038-s41467-024-44855-6.json | 10.1038/s41467-024-44855-6 | 2024
Co/C coating |  | cathode | 10.1038-s41467-024-44855-6.json | 10.1038/s41467-024-44855-6 | 2024
CoMoO4 | CoMoO4 | anode | 10.1021-acsami.8b16324.json | 10.1021/acsami.8b16324 | 2019
NFS-H | Na2.26Fe1.87(SO4)3 + Na6Fe(SO4)4 | cathode | 10.1038-s41467-023-39384-7.json | 10.1038/s41467-023-39384-7 | 2023
NFS-L | Na2+2xFe2-x(SO4)3 | cathode | 10.1038-s41467-023-39384-7.json | 10.1038/s41467-023-39384-7 | 2023
NFM | NaNi0.5Mn0.5O2 | cathode | 10.1021-acs.langmuir.4c05017.json | 10.1021/acs.langmuir.4c05017 | 2025
NFM@CLP1 | NaNi0.5Mn0.5O2 | cathode | 10.1021-acs.langmuir.4c05017.json | 10.1021/acs.langmuir.4c05017 | 2025
NFM@CLP2 | NaNi0.5Mn0.5O2 | cathode | 10.1021-acs.langmuir.4c05017.json | 10.1021/acs.langmuir.4c05017 | 2025
NFM@CLP3 | NaNi0.5Mn0.5O2 | cathode | 10.1021-acs.langmuir.4c05017.json | 10.1021/acs.langmuir.4c05017 | 2025
P2-Na0.612K0.056MnO2 | Na0.612K0.056MnO2 | cathode | 10.1038-s41467-021-22523-3.json | 10.1038/s41467-021-22523-3 | 2021
P2-Na0.706MnO2 | Na0.706MnO2 | cathode | 10.1038-s41467-021-22523-3.json | 10.1038/s41467-021-22523-3 | 2021
POP1-1200 |  | anode | 10.1039-d3ta04941h.json | 10.1039/d3ta04941h
POP2-1200 |  | anode | 10.1039-d3ta04941h.json | 10.1039/d3ta04941h
POP3-1200 |  | anode | 10.1039-d3ta04941h.json | 10.1039/d3ta04941h
RPOP3-1200 |  | anode | 10.1039-d3ta04941h.json | 10.1039/d3ta04941h
NTO | Na2Ti3O7 | anode | 10.1039-d3ra01755a.json | 10.1039/d3ra01755a | 2023
NTNO | Na2Ti2.75Nb0.25O7 | anode | 10.1039-d3ra01755a.json | 10.1039/d3ra01755a | 2023
NTVO | Na2Ti2.75V0.25O7 | anode | 10.1039-d3ra01755a.json | 10.1039/d3ra01755a | 2023
Sb@C microspheres | Sb@C | anode | 10.1021-acsami.5b10182.json | 10.1021/acsami.5b10182 | 2016
Sb/C particles | Sb/C | anode | 10.1021-acsami.5b10182.json | 10.1021/acsami.5b10182 | 2016
Ni3Se2 with optimal 3DHNA | Ni3Se2 | anode | 10.1039-c8nr06998k.json | 10.1039/c8nr06998k | 2018
NFM |  | cathode | 10.1021-acsami.4c16665.json | 10.1021/acsami.4c16665 | 2024
NFMCMT |  | cathode | 10.1021-acsami.4c16665.json | 10.1021/acsami.4c16665 | 2024
S-CoP@NPC composite | S-CoP@NPC | anode | 10.1016-j.jcis.2020.04.096.json | 10.1016/j.jcis.2020.04.096 | 2020
NTs-WS2 | WS2 | anode | 10.1021-acsami.2c06295.json | 10.1021/acsami.2c06295 | 2022
NTs-WS2@C | WS2@C | anode | 10.1021-acsami.2c06295.json | 10.1021/acsami.2c06295 | 2022
commercial 2H-WS2 | WS2 | anode | 10.1021-acsami.2c06295.json | 10.1021/acsami.2c06295 | 2022
Na/In/C composite electrode | Na/In/C (10:1:4 by weight) | anode | 10.1007-s40820-021-00756-7.json | 10.1007/s40820-021-00756-7 | 2021
NaVPOF (Na3V2O2(PO4)2F) | Na3V2O2(PO4)2F | cathode | 10.1007-s40820-021-00756-7.json | 10.1007/s40820-021-00756-7 | 2021
NFNCCMT | Na(Fe0.2Ni0.2Cu0.05Co0.15Mn0.2Ti0.2)O2 | cathode | 10.1016-j.jechem.2024.03.055.json | 10.1016/j.jechem.2024.03.055 | 2024
NFNCCMT-B0.01 | Na(Fe0.2Ni0.2Cu0.05Co0.15Mn0.2Ti0.2)B0.01O2 | cathode | 10.1016-j.jechem.2024.03.055.json | 10.1016/j.jechem.2024.03.055 | 2024
NFNCCMT-B0.02 | Na(Fe0.2Ni0.2Cu0.05Co0.15Mn0.2Ti0.2)B0.02O2 | cathode | 10.1016-j.jechem.2024.03.055.json | 10.1016/j.jechem.2024.03.055 | 2024
NFNCCMT-B0.03 | Na(Fe0.2Ni0.2Cu0.05Co0.15Mn0.2Ti0.2)B0.03O2 | cathode | 10.1016-j.jechem.2024.03.055.json | 10.1016/j.jechem.2024.03.055 | 2024
Hard Carbon (HC) |  | anode | 10.1016-j.jechem.2024.03.055.json | 10.1016/j.jechem.2024.03.055 | 2024
P-SC |  | anode | 10.1021-acsami.8b03648.json | 10.1021/acsami.8b03648 | 2018
SC |  | anode | 10.1021-acsami.8b03648.json | 10.1021/acsami.8b03648 | 2018
Graphite |  | cathode | 10.1021-acsami.8b03648.json | 10.1021/acsami.8b03648 | 2018
α-MnO2 | MnO2 | cathode | 10.1007-s10853-024-09373-2.json | 10.1007/s10853-024-09373-2 | 2024
α-MnO2/OLC composite | MnO2/OLC | cathode | 10.1007-s10853-024-09373-2.json | 10.1007/s10853-024-09373-2 | 2024
NNFMO-bare | Na0.999Ni0.335Fe0.332Mn0.334O2 | cathode | 10.1016-j.jelechem.2024.118557.json | 10.1016/j.jelechem.2024.118557 | 2024
NNFMZO-6000 | Na0.999Ni0.333Fe0.334Mn0.334Zr0.006O2 | cathode | 10.1016-j.jelechem.2024.118557.json | 10.1016/j.jelechem.2024.118557 | 2024
NMVTP/C | Na3.5MnV0.5Ti0.5(PO4)3 | cathode | 10.1039-d3ta02291a.json | 10.1039/d3ta02291a
NMVFP/C | Na3.5MnV0.5Fe0.5(PO4)3 | cathode | 10.1039-d3ta02291a.json | 10.1039/d3ta02291a
NMVAP/C | Na3.5MnV0.5Al0.5(PO4)3 | cathode | 10.1039-d3ta02291a.json | 10.1039/d3ta02291a
NFPP (combustion) | Na4Fe3(PO4)2(P2O7) | cathode | 10.1039-d4ta03554b.json | 10.1039/d4ta03554b
NFPP (calcination) | Na4Fe3(PO4)2(P2O7) | cathode | 10.1039-d4ta03554b.json | 10.1039/d4ta03554b
Hard Carbon (HC) |  | anode | 10.1039-d4ta03554b.json | 10.1039/d4ta03554b
FPHC cathode |  | cathode | 10.1002-anie.202211866.json | 10.1002/anie.202211866 | 2022
Sb/Sb2O3@NPC-0.5 |  | anode | 10.1016-j.jcis.2024.06.080.json | 10.1016/j.jcis.2024.06.080 | 2024
Sb/Sb2O3@NPC-1.0 |  | anode | 10.1016-j.jcis.2024.06.080.json | 10.1016/j.jcis.2024.06.080 | 2024
Sb/Sb2O3@NPC-1.5 |  | anode | 10.1016-j.jcis.2024.06.080.json | 10.1016/j.jcis.2024.06.080 | 2024
a-MoSx | MoSx | anode | 10.1021-acsami.9b22452.json | 10.1021/acsami.9b22452 | 2020
c-MoS2 | MoS2 | anode | 10.1021-acsami.9b22452.json | 10.1021/acsami.9b22452 | 2020
Na2Ti3O7-IcUH | Na2Ti3O7 | anode | 10.1021-acsami.9b14560.json | 10.1021/acsami.9b14560 | 2019
Na2Ti3O7-SH | Na2Ti3O7 | anode | 10.1021-acsami.9b14560.json | 10.1021/acsami.9b14560 | 2019
NaCrO2 | NaCrO2 | cathode | 10.1039-d3ya00563a.json | 10.1039/d3ya00563a
NOPCP-600 |  | anode | 10.1039-d1dt00243k.json | 10.1039/d1dt00243k | 2021
NOPCP-700 |  | anode | 10.1039-d1dt00243k.json | 10.1039/d1dt00243k | 2021
PCP |  | anode | 10.1039-d1dt00243k.json | 10.1039/d1dt00243k | 2021
expanded FeP NSs@rGO | FeP | anode | 10.1039-d2nr00691j.json | 10.1039/d2nr00691j | 2022
FeP NSs@rGO | FeP | anode | 10.1039-d2nr00691j.json | 10.1039/d2nr00691j | 2022
Na3V2(PO4)3 | Na3V2(PO4)3 | cathode | 10.1039-d2nr00691j.json | 10.1039/d2nr00691j | 2022
NF–Sb2S3@rGO | Sb2S3 | anode | 10.1016-j.matchemphys.2023.127837.json | 10.1016/j.matchemphys.2023.127837 | 2023
NF–Sb2S3 | Sb2S3 | anode | 10.1016-j.matchemphys.2023.127837.json | 10.1016/j.matchemphys.2023.127837 | 2023
Na[Mn0.25Fe0.25Co0.25Ni0.25]O2 (MFCN) | Na[Mn0.25Fe0.25Co0.25Ni0.25]O2 | cathode | 10.1002-adfm.201803896.json | 10.1002/adfm.201803896 | 2018
Na[Fe0.5Co0.5]O2 (FC) | Na[Fe0.5Co0.5]O2 | cathode | 10.1002-adfm.201803896.json | 10.1002/adfm.201803896 | 2018
Na[Fe0.5Ni0.5]O2 (FN) | Na[Fe0.5Ni0.5]O2 | cathode | 10.1002-adfm.201803896.json | 10.1002/adfm.201803896 | 2018
Na[Fe0.5Mn0.5]O2 (FM) | Na[Fe0.5Mn0.5]O2 | cathode | 10.1002-adfm.201803896.json | 10.1002/adfm.201803896 | 2018
Na[Fe1/3Mn1/3Ni1/3]O2 (FMN) | Na[Fe1/3Mn1/3Ni1/3]O2 | cathode | 10.1002-adfm.201803896.json | 10.1002/adfm.201803896 | 2018
Na[Fe1/3Co1/3Ni1/3]O2 (FCN) | Na[Fe1/3Co1/3Ni1/3]O2 | cathode | 10.1002-adfm.201803896.json | 10.1002/adfm.201803896 | 2018
NaNiO2 | NaNiO2 | cathode | 10.1002-adfm.201803896.json | 10.1002/adfm.201803896 | 2018
NaCoO2 | NaCoO2 | cathode | 10.1002-adfm.201803896.json | 10.1002/adfm.201803896 | 2018
CPET-800 |  | anode | 10.1016-j.jelechem.2023.117731.json | 10.1016/j.jelechem.2023.117731 | 2023
CPET-1000 |  | anode | 10.1016-j.jelechem.2023.117731.json | 10.1016/j.jelechem.2023.117731 | 2023
WPET-1000 |  | anode | 10.1016-j.jelechem.2023.117731.json | 10.1016/j.jelechem.2023.117731 | 2023
HC-SnSe2 Composite | SnSe2 | anode | 10.1021-acsomega.4c00297.json | 10.1021/acsomega.4c00297 | 2024
HC-SnSx–SnSe2 Layered Composite | SnSx–SnSe2 | anode | 10.1021-acsomega.4c00297.json | 10.1021/acsomega.4c00297 | 2024
NiS-18 composite | NiS | anode | 10.1016-j.jallcom.2023.171196.json | 10.1016/j.jallcom.2023.171196
HSC |  | anode | 10.1016-j.jcis.2023.01.092.json | 10.1016/j.jcis.2023.01.092 | 2023
HBC |  | anode | 10.1016-j.jcis.2023.01.092.json | 10.1016/j.jcis.2023.01.092 | 2023
HBC/VGSs |  | anode | 10.1016-j.jcis.2023.01.092.json | 10.1016/j.jcis.2023.01.092 | 2023
KTO | TiO2 | anode | 10.1021-acsami.3c07402.json | 10.1021/acsami.3c07402 | 2023
NTO | TiO2 | anode | 10.1021-acsami.3c07402.json | 10.1021/acsami.3c07402 | 2023
TO | TiO2 | anode | 10.1021-acsami.3c07402.json | 10.1021/acsami.3c07402 | 2023
HC |  | anode | 10.1039-d4ee05305b.json | 10.1039/d4ee05305b
FHC |  | anode | 10.1039-d4ee05305b.json | 10.1039/d4ee05305b
NVP |  | cathode | 10.1039-d4ee05305b.json | 10.1039/d4ee05305b
PB mesocrystals | Prussian blue (analog) | cathode | 10.1039-c5cc08754f.json | 10.1039/c5cc08754f | 2016
PB single-crystals | Prussian blue (analog) | cathode | 10.1039-c5cc08754f.json | 10.1039/c5cc08754f | 2016
CSC | Composite of CoS2 and SnS2 with CNT network | anode | 10.1007-s40820-021-00686-4.json | 10.1007/s40820-021-00686-4 | 2021
Na1.5VPO4.8F0.7 | Na1.5VPO4.8F0.7 | cathode | 10.1007-s40820-021-00686-4.json | 10.1007/s40820-021-00686-4 | 2021
NFPP@CN | NaFePO4 | cathode | 10.1016-j.ensm.2024.103848.json | 10.1016/j.ensm.2024.103848 | 2024
La2-NFPP@CN | NaFePO4 | cathode | 10.1016-j.ensm.2024.103848.json | 10.1016/j.ensm.2024.103848 | 2024
La4-NFPP@CN | NaFePO4 | cathode | 10.1016-j.ensm.2024.103848.json | 10.1016/j.ensm.2024.103848 | 2024
La6-NFPP@CN | NaFePO4 | cathode | 10.1016-j.ensm.2024.103848.json | 10.1016/j.ensm.2024.103848 | 2024
La4-Br-NFPP@CN | NaFePO4 | cathode | 10.1016-j.ensm.2024.103848.json | 10.1016/j.ensm.2024.103848 | 2024
MoS2/CoS2-RGO | MoS2/CoS2-RGO | anode | 10.1016-j.jcis.2020.04.074.json | 10.1016/j.jcis.2020.04.074 | 2020
MoS2-RGO | MoS2-RGO | anode | 10.1016-j.jcis.2020.04.074.json | 10.1016/j.jcis.2020.04.074 | 2020
CoS2-RGO | CoS2-RGO | anode | 10.1016-j.jcis.2020.04.074.json | 10.1016/j.jcis.2020.04.074 | 2020
NVP/C | Na3V2(PO4)3/C | cathode | 10.1016-j.jcis.2020.04.074.json | 10.1016/j.jcis.2020.04.074 | 2020
O3-NaNM | O3-Na0.993Ni0.503Mn0.503O2 | cathode | 10.1039-d3qi01884a.json | 10.1039/d3qi01884a
O3-NaNMCS | O3-Na0.993Ni0.382Mn0.428Cu0.098Sn0.049O2 | cathode | 10.1039-d3qi01884a.json | 10.1039/d3qi01884a
O3-NaNMC | O3-Na0.994Ni0.418Mn0.482Cu0.092O2 | cathode | 10.1039-d3qi01884a.json | 10.1039/d3qi01884a
O3-NaNMS | O3-Na0.998Ni0.472Mn0.438Sn0.047O2 | cathode | 10.1039-d3qi01884a.json | 10.1039/d3qi01884a
NMHCF | Na1.67Mn[Fe(CN)6]0.9·□0.1·1.47H2O | cathode | 10.1021-acsami.8b11157.json | 10.1021/acsami.8b11157 | 2018
NMHCF/RGO | Na1.89Mn[Fe(CN)6]0.98·□0.02·0.16H2O | cathode | 10.1021-acsami.8b11157.json | 10.1021/acsami.8b11157 | 2018
hard carbon |  | anode | 10.1021-acsami.8b11157.json | 10.1021/acsami.8b11157 | 2018
Sn0 (FeF3·0.33H2O/GO) | FeF3·0.33H2O | cathode | 10.1039-d4ta03267e.json | 10.1039/d4ta03267e
Sn4 (Sn-doped FeF3·0.33H2O) | FeF3·0.33H2O (with ~4% Sn doping) | cathode | 10.1039-d4ta03267e.json | 10.1039/d4ta03267e
Sn6 (Sn-doped FeF3·0.33H2O) | FeF3·0.33H2O (with ~6% Sn doping) | cathode | 10.1039-d4ta03267e.json | 10.1039/d4ta03267e
Sn8 (Sn0.08Fe0.92F3·0.33H2O/GO) | Sn0.08Fe0.92F3·0.33H2O | cathode | 10.1039-d4ta03267e.json | 10.1039/d4ta03267e
Sn10 (Sn-doped FeF3·0.33H2O with excess tin fluoride) | FeF3·0.33H2O (with ~10% Sn doping and tin fluoride phase) | cathode | 10.1039-d4ta03267e.json | 10.1039/d4ta03267e
t-FeSe | FeSe | anode | 10.1002-adma.202100210.json | 10.1002/adma.202100210 | 2021
Graphite Electrode | C (pristine graphite); [Na(2G)x]C20 (sodiated compound) | anode | 10.1002-ente.202000880.json | 10.1002/ente.202000880 | 2020
2G |  | electrolyte | 10.1002-ente.202000880.json | 10.1002/ente.202000880 | 2020
2G + 10 v/v EN |  | electrolyte | 10.1002-ente.202000880.json | 10.1002/ente.202000880 | 2020
FFH-G nanocomposite | FeF3·0.33H2O | cathode | 10.1021-acsami.0c01652.json | 10.1021/acsami.0c01652 | 2020
FFH nanoparticle | FeF3·0.33H2O | cathode | 10.1021-acsami.0c01652.json | 10.1021/acsami.0c01652 | 2020
carbonized leaf |  | anode | 10.1021-acsami.5b10875.json | 10.1021/acsami.5b10875 | 2016
welded carbonized leaf |  | anode | 10.1021-acsami.5b10875.json | 10.1021/acsami.5b10875 | 2016
Porous TiO2 | TiO2 | anode | 10.1016-j.isci.2023.106642.json | 10.1016/j.isci.2023.106642 | 2023
TSC (TiO2@SnO2@C) | TiO2@SnO2@C | anode | 10.1016-j.isci.2023.106642.json | 10.1016/j.isci.2023.106642 | 2023
TS (TiO2@SnO2) | TiO2@SnO2 | anode | 10.1016-j.isci.2023.106642.json | 10.1016/j.isci.2023.106642 | 2023
Na0.66[Mn0.33Fe0.33Ti0.3Sn0.04]O2 | Na0.66[Mn0.33Fe0.33Ti0.3Sn0.04]O2 | cathode | 10.1021-acsami.4c18772.json | 10.1021/acsami.4c18772 | 2024
Na0.66[Mn0.44Fe0.22Ti0.3Sn0.04]O2 | Na0.66[Mn0.44Fe0.22Ti0.3Sn0.04]O2 | cathode | 10.1021-acsami.4c18772.json | 10.1021/acsami.4c18772 | 2024
Na0.44MnO2 | Na0.44MnO2 | cathode | 10.1021-acsami.4c18772.json | 10.1021/acsami.4c18772 | 2024
Sn@Na‐NPs |  | anode | 10.1002-smll.202102400.json | 10.1002/smll.202102400 | 2021
MoS2 film | MoS2 | anode | 10.1039-d3mh00982c.json | 10.1039/d3mh00982c | 2023
rGO/CuxO film | Cu_xO | anode | 10.1039-d3mh00982c.json | 10.1039/d3mh00982c | 2023
rGO/MoS2-LbL film | MoS2 + rGO | anode | 10.1039-d3mh00982c.json | 10.1039/d3mh00982c | 2023
rGO/MoS2-mixing film | MoS2 + rGO | anode | 10.1039-d3mh00982c.json | 10.1039/d3mh00982c | 2023
rGO/MoS2-in situ film | MoS2 + rGO | anode | 10.1039-d3mh00982c.json | 10.1039/d3mh00982c | 2023
rGO/CuxO/MoS2-LbL film | MoS2 + rGO + Cu_xO | anode | 10.1039-d3mh00982c.json | 10.1039/d3mh00982c | 2023
rGO/CuxO/MoS2-mixing film | MoS2 + rGO + Cu_xO | anode | 10.1039-d3mh00982c.json | 10.1039/d3mh00982c | 2023
rGO/CuxO/MoS2-in situ film | MoS2 + rGO + Cu_xO | anode | 10.1039-d3mh00982c.json | 10.1039/d3mh00982c | 2023
NVPF@rGO | Na3V2(PO4)2F3 | cathode | 10.1021-acsami.4c01894.json | 10.1021/acsami.4c01894 | 2024
NVPF | Na3V2(PO4)2F3 | cathode | 10.1021-acsami.4c01894.json | 10.1021/acsami.4c01894 | 2024
Cu2Se | Cu2Se | anode | 10.1021-acsami.4c01894.json | 10.1021/acsami.4c01894 | 2024
Cage NiS2–Co3S4@rGO composite | NiS2–Co3S4@rGO | anode | 10.1021-acsami.4c06039.json | 10.1021/acsami.4c06039 | 2024
Cube NiS2–Co3S4@rGO composite | NiS2–Co3S4@rGO | anode | 10.1021-acsami.4c06039.json | 10.1021/acsami.4c06039 | 2024
NiS2–Co3S4@rGO-2 composite | NiS2–Co3S4@rGO | anode | 10.1021-acsami.4c06039.json | 10.1021/acsami.4c06039 | 2024
In2S3/C nanofibers | In2S3/C | anode | 10.1039-d0nr04843g.json | 10.1039/d0nr04843g | 2020
NVP/C composite (NVP/C-2) | Na3V2(PO4)3 | cathode | 10.1039-d3dt00365e.json | 10.1039/d3dt00365e | 2023
Na4Fe3(PO4)2P2O7 (NFPP) | Na4Fe3(PO4)2P2O7 | cathode | 10.1039-d4ta05262e.json | 10.1039/d4ta05262e
E‑MoS2‑9 | MoS2 | anode | 10.1002-smll.202207397.json | 10.1002/smll.202207397 | 2023
PC@MoS2‑4 | MoS2 (with carbon coating) | anode | 10.1002-smll.202207397.json | 10.1002/smll.202207397 | 2023
NCS-800 |  | anode | 10.1016-j.carbon.2024.119836.json | 10.1016/j.carbon.2024.119836 | 2025
NCS-1000 |  | anode | 10.1016-j.carbon.2024.119836.json | 10.1016/j.carbon.2024.119836 | 2025
NCS-1300 |  | anode | 10.1016-j.carbon.2024.119836.json | 10.1016/j.carbon.2024.119836 | 2025
NCS-1500 |  | anode | 10.1016-j.carbon.2024.119836.json | 10.1016/j.carbon.2024.119836 | 2025
Carbon Hollow Spheres |  | anode | 10.1002-adma.201800492.json | 10.1002/adma.201800492 | 2018
Solid Carbon Spheres |  | anode | 10.1002-adma.201800492.json | 10.1002/adma.201800492 | 2018
3D Macroporous MXene Films |  | anode | 10.1002-adma.201800492.json | 10.1002/adma.201800492 | 2018
α-Na2FePO4F | Na2FePO4F | cathode | 10.1021-acs.inorgchem.3c02546.json | 10.1021/acs.inorgchem.3c02546 | 2023
β-Na2FePO4F | Na2FePO4F | cathode | 10.1021-acs.inorgchem.3c02546.json | 10.1021/acs.inorgchem.3c02546 | 2023
Li-ILT | Li0.74H0.33Ti1.73O4 | anode | 10.1021-acsami.2c15359.json | 10.1021/acsami.2c15359 | 2023
Na-ILT | Na0.53H0.54Ti1.73O4 | anode | 10.1021-acsami.2c15359.json | 10.1021/acsami.2c15359 | 2023
K-ILT | K0.39H0.68Ti1.73O4 | anode | 10.1021-acsami.2c15359.json | 10.1021/acsami.2c15359 | 2023
Cs-ILT | Cs0.49H0.58Ti1.73O4 | anode | 10.1021-acsami.2c15359.json | 10.1021/acsami.2c15359 | 2023
Balling-0h-1500 Hard Carbon |  | anode | 10.1021-acsami.4c08082.json | 10.1021/acsami.4c08082 | 2024
Balling-12h-1500 Hard Carbon |  | anode | 10.1021-acsami.4c08082.json | 10.1021/acsami.4c08082 | 2024
Balling-48h-1500 Hard Carbon |  | anode | 10.1021-acsami.4c08082.json | 10.1021/acsami.4c08082 | 2024
NVP-M | Na3V2(PO4)3 | cathode | 10.1021-acsami.9b22746.json | 10.1021/acsami.9b22746 | 2020
NVP-S | Na3V2(PO4)3 | cathode | 10.1021-acsami.9b22746.json | 10.1021/acsami.9b22746 | 2020
ASR-7A |  | anode | 10.1016-j.jpowsour.2023.233577.json | 10.1016/j.jpowsour.2023.233577 | 2023
ASR-9A |  | anode | 10.1016-j.jpowsour.2023.233577.json | 10.1016/j.jpowsour.2023.233577 | 2023
ASR-11A |  | anode | 10.1016-j.jpowsour.2023.233577.json | 10.1016/j.jpowsour.2023.233577 | 2023
HTPC-H-160 |  | anode | 10.1038-srep26246.json | 10.1038/srep26246 | 2016
DPC-H |  | anode | 10.1038-srep26246.json | 10.1038/srep26246 | 2016
HTPC-H-140 |  | anode | 10.1038-srep26246.json | 10.1038/srep26246 | 2016
HTPC-H-180 |  | anode | 10.1038-srep26246.json | 10.1038/srep26246 | 2016
HTPC-H-200 |  | anode | 10.1038-srep26246.json | 10.1038/srep26246 | 2016
10 wt%CeO2/TiO2 composite | CeO2-x/TiO2 | anode | 10.1016-j.matchemphys.2025.130412.json | 10.1016/j.matchemphys.2025.130412 | 2025
spherical graphite | C | anode | 10.1039-c7cp06998g.json | 10.1039/c7cp06998g | 2018
NVP@C@CNTs | Na3V2(PO4)3 | cathode | 10.1002-adma.202108304.json | 10.1002/adma.202108304 | 2021
NVP@C/BM‐CNTs | Na3V2(PO4)3 | cathode | 10.1002-adma.202108304.json | 10.1002/adma.202108304 | 2021
MCMB | C (graphite) | anode | 10.1002-adma.202108304.json | 10.1002/adma.202108304 | 2021
NaCrO2 | NaCrO2 | cathode | 10.1039-d1dt04333a.json | 10.1039/d1dt04333a | 2022
β-NaFeO2 | NaFeO2 | cathode | 10.1039-d1dt04333a.json | 10.1039/d1dt04333a | 2022
NaCo0.74O2 | NaCo0.74O2 | cathode | 10.1039-d1dt04333a.json | 10.1039/d1dt04333a | 2022
NaAlO2 | NaAlO2 | cathode | 10.1039-d1dt04333a.json | 10.1039/d1dt04333a | 2022
5NFVP-BHT | Na2O–Fe2O3–V2O5–P2O5 (ceramic mixture) | cathode | 10.1016-j.matchemphys.2024.130231.json | 10.1016/j.matchemphys.2024.130231 | 2024
5NFVP-HT500°C | Na2O–Fe2O3–V2O5–P2O5 (ceramic mixture) | cathode | 10.1016-j.matchemphys.2024.130231.json | 10.1016/j.matchemphys.2024.130231 | 2024
5NFVP-HT600°C | Na2O–Fe2O3–V2O5–P2O5 (ceramic mixture) | cathode | 10.1016-j.matchemphys.2024.130231.json | 10.1016/j.matchemphys.2024.130231 | 2024
5NFVP-HT700°C | Na2O–Fe2O3–V2O5–P2O5 (ceramic mixture) | cathode | 10.1016-j.matchemphys.2024.130231.json | 10.1016/j.matchemphys.2024.130231 | 2024
SC-0-1300°C@5 |  | anode | 10.1016-j.est.2024.114590.json | 10.1016/j.est.2024.114590 | 2024
SC-450–1300°C@5 |  | anode | 10.1016-j.est.2024.114590.json | 10.1016/j.est.2024.114590 | 2024
SC-450–1300°C@3 |  | anode | 10.1016-j.est.2024.114590.json | 10.1016/j.est.2024.114590 | 2024
MCMB (mesophase carbon microbeads) |  | anode | 10.1039-d3sc06640a.json | 10.1039/d3sc06640a | 2024
NTP/C | NaTi2(PO4)3 | cathode | 10.1039-d3sc06640a.json | 10.1039/d3sc06640a | 2024
0.2-Melm |  | electrolyte | 10.1039-d3sc06640a.json | 10.1039/d3sc06640a | 2024
0.2-DGM |  | electrolyte | 10.1039-d3sc06640a.json | 10.1039/d3sc06640a | 2024
0.2-Prlm |  | electrolyte | 10.1039-d3sc06640a.json | 10.1039/d3sc06640a | 2024
0.2-Bulm |  | electrolyte | 10.1039-d3sc06640a.json | 10.1039/d3sc06640a | 2024
NMNO_A | Na0.67Mn0.9Ni0.1O2 | cathode | 10.1021-acs.chemmater.3c01196.json | 10.1021/acs.chemmater.3c01196 | 2023
NMNO_B | Na0.52(H2O)0.3Mn0.9Ni0.1O2 | cathode | 10.1021-acs.chemmater.3c01196.json | 10.1021/acs.chemmater.3c01196 | 2023
2D BOHNs | Bi2O3 | anode | 10.1021-acsami.9b09882.json | 10.1021/acsami.9b09882 | 2019
BOHNCG paper |  | anode | 10.1021-acsami.9b09882.json | 10.1021/acsami.9b09882 | 2019
MoS2@NSC composite | MoS2 + N,S-doped Carbon | anode | 10.1002-smll.202208291.json | 10.1002/smll.202208291 | 2023
Vulcan XC-72R | C | anode | 10.1016-j.jpowsour.2024.234730.json | 10.1016/j.jpowsour.2024.234730 | 2024
V-MPA | C (with MPA surface treatment) | anode | 10.1016-j.jpowsour.2024.234730.json | 10.1016/j.jpowsour.2024.234730 | 2024
V-EDT | C (with EDT surface treatment) | anode | 10.1016-j.jpowsour.2024.234730.json | 10.1016/j.jpowsour.2024.234730 | 2024
HC-ZC@CNS | CoNiSe2 | anode | 10.1016-j.matlet.2023.134846.json | 10.1016/j.matlet.2023.134846 | 2023
P2–Na2/3Mn0.8Fe0.1Ti0.1O2 | Na2/3Mn0.8Fe0.1Ti0.1O2 | cathode | 10.1021-acsami.0c20542.json | 10.1021/acsami.0c20542 | 2021
Na2C3O5 | Na2C3O5 | cathode | 10.1021-acsami.0c20542.json | 10.1021/acsami.0c20542 | 2021
Peanut shell-derived HC |  | anode | 10.1021-acsami.0c20542.json | 10.1021/acsami.0c20542 | 2021
Co-ZnS@NC | Co-ZnS@NC | anode | 10.1039-d3nr03597b.json | 10.1039/d3nr03597b | 2023
NaNCMFMO |  | cathode | 10.1016-j.jallcom.2025.178713.json | 10.1016/j.jallcom.2025.178713 | 2025
NaNFMO |  | cathode | 10.1016-j.jallcom.2025.178713.json | 10.1016/j.jallcom.2025.178713 | 2025
NaNCFMO |  | cathode | 10.1016-j.jallcom.2025.178713.json | 10.1016/j.jallcom.2025.178713 | 2025
HC anode |  | anode | 10.1016-j.jallcom.2025.178713.json | 10.1016/j.jallcom.2025.178713 | 2025
MS_Fe–Sb alloy ribbons | FeSb2 (88.38%) and FeSb (11.62%) | anode | 10.1021-acsami.7b13096.json | 10.1021/acsami.7b13096 | 2017
sodium manganese oxide (NMO) cathode | not mentioned | cathode | 10.1021-acsami.7b13096.json | 10.1021/acsami.7b13096 | 2017
P2-Na2/3Ni1/3Mn2/3O2 | Na2/3Ni1/3Mn2/3O2 | cathode | 10.1039-d4ta04786a.json | 10.1039/d4ta04786a
P2-Na0.60Mn3/4Ni1/4O2 | Na0.60Mn3/4Ni1/4O2 | cathode | 10.1039-d4ta04786a.json | 10.1039/d4ta04786a
P2-Na2/3Mn3/4Ni1/4O2 | Na2/3Mn3/4Ni1/4O2 | cathode | 10.1039-d4ta04786a.json | 10.1039/d4ta04786a
NiS2/CoS2@NC@C nanocubes | NiS2/CoS2@NC@C | anode | 10.1016-j.electacta.2023.143245.json | 10.1016/j.electacta.2023.143245 | 2023
NiS2/CoS2@NC | NiS2/CoS2@NC | anode | 10.1016-j.electacta.2023.143245.json | 10.1016/j.electacta.2023.143245 | 2023
CoS2@NC@C | CoS2@NC@C | anode | 10.1016-j.electacta.2023.143245.json | 10.1016/j.electacta.2023.143245 | 2023
NNMO | Na0.98Ni0.3Cu0.1Ti0.05Mo0.05Mn0.5O2 | cathode | 10.1016-j.ensm.2024.103971.json | 10.1016/j.ensm.2024.103971 | 2024
NNMO-S | Na0.98Ni0.3Cu0.1Ti0.05Mo0.05Mn0.5O2-δSδ | cathode | 10.1016-j.ensm.2024.103971.json | 10.1016/j.ensm.2024.103971 | 2024
MoS2/ZnS/G |  | anode | 10.1007-s12598-023-02447-1.json | 10.1007/s12598-023-02447-1 | 2023
MoS2/G |  | anode | 10.1007-s12598-023-02447-1.json | 10.1007/s12598-023-02447-1 | 2023
ZnS/G |  | anode | 10.1007-s12598-023-02447-1.json | 10.1007/s12598-023-02447-1 | 2023
NCSM |  | anode | 10.1021-acsami.4c04795.json | 10.1021/acsami.4c04795 | 2024
CNS |  | anode | 10.1021-acsami.4c04795.json | 10.1021/acsami.4c04795 | 2024
NCSM-1200 |  | anode | 10.1021-acsami.4c04795.json | 10.1021/acsami.4c04795 | 2024
NCSM-1400 |  | anode | 10.1021-acsami.4c04795.json | 10.1021/acsami.4c04795 | 2024
HC@MoS2@NC |  | anode | 10.1016-j.est.2023.109801.json | 10.1016/j.est.2023.109801 | 2024
MoS2 | MoS2 | anode | 10.1016-j.est.2023.109801.json | 10.1016/j.est.2023.109801 | 2024
HC@MoS2 |  | anode | 10.1016-j.est.2023.109801.json | 10.1016/j.est.2023.109801 | 2024
HC |  | anode | 10.1016-j.est.2023.109801.json | 10.1016/j.est.2023.109801 | 2024
Na3V2(PO4)3 | Na3V2(PO4)3 | cathode | 10.1016-j.est.2023.109801.json | 10.1016/j.est.2023.109801 | 2024
MoS2 | MoS2 | anode | 10.1021-acsomega.4c01966.json | 10.1021/acsomega.4c01966 | 2024
WS2 | WS2 | anode | 10.1021-acsomega.4c01966.json | 10.1021/acsomega.4c01966 | 2024
MoWS2 | MoWS2 | anode | 10.1021-acsomega.4c01966.json | 10.1021/acsomega.4c01966 | 2024
ZnFe2O4 | ZnFe2O4 | anode | 10.1039-d1ra00048a.json | 10.1039/d1ra00048a | 2021
Mg2B2 monolayer | Mg2B2 | anode | 10.1039-d4nr01786b.json | 10.1039/d4nr01786b | 2024
Ca2B2 monolayer | Ca2B2 | anode | 10.1039-d4nr01786b.json | 10.1039/d4nr01786b | 2024
Mg3B4 multilayer | Mg3B4 | anode | 10.1039-d4nr01786b.json | 10.1039/d4nr01786b | 2024
Ca3B4 multilayer | Ca3B4 | anode | 10.1039-d4nr01786b.json | 10.1039/d4nr01786b | 2024
Mg4B6 multilayer | Mg4B6 | anode | 10.1039-d4nr01786b.json | 10.1039/d4nr01786b | 2024
Ca4B6 multilayer | Ca4B6 | anode | 10.1039-d4nr01786b.json | 10.1039/d4nr01786b | 2024
PBA-13 (Fe-PBA) | NaxFe[Fe(CN)6]y□1–y | cathode | 10.1021-acsami.4c12929.json | 10.1021/acsami.4c12929 | 2024
PBA-15 (Fe-PBA) | NaxFe[Fe(CN)6]y□1–y | cathode | 10.1021-acsami.4c12929.json | 10.1021/acsami.4c12929 | 2024
NLM |  | cathode | 10.1002-adma.202105404.json | 10.1002/adma.202105404 | 2021
NMLM |  | cathode | 10.1002-adma.202105404.json | 10.1002/adma.202105404 | 2021
MoSe2-Cu1.82Se@GA | MoSe2-Cu1.82Se@GA | anode | 10.1016-j.jcis.2024.05.082.json | 10.1016/j.jcis.2024.05.082 | 2024
CoSe2-MnSe@GA | CoSe2-MnSe@GA | anode | 10.1016-j.jcis.2024.05.082.json | 10.1016/j.jcis.2024.05.082 | 2024
NiSe2-ZnSe@GA | NiSe2-ZnSe@GA | anode | 10.1016-j.jcis.2024.05.082.json | 10.1016/j.jcis.2024.05.082 | 2024
Na0.5MnO2 | Na0.5MnO2 | cathode | 10.1039-d3dt04194h.json | 10.1039/d3dt04194h | 2024
Na0.6MnO1.95F0.05 | Na0.6MnO1.95F0.05 | cathode | 10.1039-d3dt04194h.json | 10.1039/d3dt04194h | 2024
Na0.6MnO1.9F0.1 | Na0.6MnO1.9F0.1 | cathode | 10.1039-d3dt04194h.json | 10.1039/d3dt04194h | 2024
Base electrolyte | 1.7 M NaTFSI in EMC-FEC (3.5:1 by mol.) | electrolyte | 10.1038-s41467-024-50751-w.json | 10.1038/s41467-024-50751-w | 2024
LF electrolyte | 1.7 M NaTFSI in TMP-FEC (3.5:1 by mol.) | electrolyte | 10.1038-s41467-024-50751-w.json | 10.1038/s41467-024-50751-w | 2024
WCIE electrolyte | NaTFSI with TMP, FEC, and DFBn (optimized composition) | electrolyte | 10.1038-s41467-024-50751-w.json | 10.1038/s41467-024-50751-w | 2024
PB cathode |  | cathode | 10.1038-s41467-024-50751-w.json | 10.1038/s41467-024-50751-w | 2024
Sn/SnO2/C-518 | Sn/SnO2/C | anode | 10.1007-s11664-025-11765-2.json | 10.1007/s11664-025-11765-2 | 2025
Sn/SnO2/C-219 | Sn/SnO2/C | anode | 10.1007-s11664-025-11765-2.json | 10.1007/s11664-025-11765-2 | 2025
Sn/SnO2/C-519 | Sn/SnO2/C | anode | 10.1007-s11664-025-11765-2.json | 10.1007/s11664-025-11765-2 | 2025
Sn/SnO2/C-819 | Sn/SnO2/C | anode | 10.1007-s11664-025-11765-2.json | 10.1007/s11664-025-11765-2 | 2025
Sn/SnO2/C-5110 | Sn/SnO2/C | anode | 10.1007-s11664-025-11765-2.json | 10.1007/s11664-025-11765-2 | 2025
I-NVPF@rGO | Na3V2(PO4)2F3 | cathode | 10.1016-j.cej.2024.155640.json | 10.1016/j.cej.2024.155640 | 2024
H-NVPF@rGO | Na3V2(PO4)3/Na3VF6 | cathode | 10.1016-j.cej.2024.155640.json | 10.1016/j.cej.2024.155640 | 2024
MoS2/SnS/rGO |  | anode | 10.1016-j.cej.2024.155640.json | 10.1016/j.cej.2024.155640 | 2024
C‐HAT‐550 |  | anode | 10.1002-smll.202006767.json | 10.1002/smll.202006767 | 2021
C‐HAT‐1000 |  | anode | 10.1002-smll.202006767.json | 10.1002/smll.202006767 | 2021
C‐HAT‐1600 |  | anode | 10.1002-smll.202006767.json | 10.1002/smll.202006767 | 2021
TiS2 nanoflakes | TiS2 | cathode | 10.1007-s11051-023-05791-6.json | 10.1007/s11051-023-05791-6 | 2023
TAQ | C12H8+2nN6O4 (n ≈ 0.985) | cathode | 10.1021-jacs.4c17713.json | 10.1021/jacs.4c17713 | 2025
Na0.99CrO2 | Na0.99CrO2 | cathode | 10.1038-s41598-018-22279-9.json | 10.1038/s41598-018-22279-9 | 2018
Na0.99FeO2 | Na0.99FeO2 | cathode | 10.1038-s41598-018-22279-9.json | 10.1038/s41598-018-22279-9 | 2018
Na1.00CoO2 | Na1.00CoO2 | cathode | 10.1038-s41598-018-22279-9.json | 10.1038/s41598-018-22279-9 | 2018
Na0.98Fe0.5Co0.5O2 | Na0.98Fe0.5Co0.5O2 | cathode | 10.1038-s41598-018-22279-9.json | 10.1038/s41598-018-22279-9 | 2018
Na0.99Fe0.5Ni0.5O2 | Na0.99Fe0.5Ni0.5O2 | cathode | 10.1038-s41598-018-22279-9.json | 10.1038/s41598-018-22279-9 | 2018
Na0.94Ti0.5Ni0.5O2 | Na0.94Ti0.5Ni0.5O2 | cathode | 10.1038-s41598-018-22279-9.json | 10.1038/s41598-018-22279-9 | 2018
Na0.52MnO2 | Na0.52MnO2 | cathode | 10.1038-s41598-018-22279-9.json | 10.1038/s41598-018-22279-9 | 2018
Na0.59CoO2 | Na0.59CoO2 | cathode | 10.1038-s41598-018-22279-9.json | 10.1038/s41598-018-22279-9 | 2018
Na0.50Mn0.5Co0.5O2 | Na0.50Mn0.5Co0.5O2 | cathode | 10.1038-s41598-018-22279-9.json | 10.1038/s41598-018-22279-9 | 2018
Na0.70Ni0.33Mn0.67O2 | Na0.70Ni0.33Mn0.67O2 | cathode | 10.1038-s41598-018-22279-9.json | 10.1038/s41598-018-22279-9 | 2018
Na0.69Ni0.33Mn0.5Ti0.17O2 | Na0.69Ni0.33Mn0.5Ti0.17O2 | cathode | 10.1038-s41598-018-22279-9.json | 10.1038/s41598-018-22279-9 | 2018
Na0.70Ni0.33Mn0.33Ti0.34O2 | Na0.70Ni0.33Mn0.33Ti0.34O2 | cathode | 10.1038-s41598-018-22279-9.json | 10.1038/s41598-018-22279-9 | 2018
Na0.48Mn0.5Fe0.5O2 | Na0.48Mn0.5Fe0.5O2 | cathode | 10.1038-s41598-018-22279-9.json | 10.1038/s41598-018-22279-9 | 2018
M‐NFPF@C | Na2FePO4F | cathode | 10.1002-smll.201903723.json | 10.1002/smll.201903723 | 2019
M‐NFPF | Na2FePO4F | cathode | 10.1002-smll.201903723.json | 10.1002/smll.201903723 | 2019
Sb–C framework film |  | anode | 10.1021-jacs.6b10782.json | 10.1021/jacs.6b10782 | 2016
Na0.653Mn0.929O2 layered oxide with Mn vacancy | Na0.653Mn0.929O2 | cathode | 10.1002-chem.202203586.json | 10.1002/chem.202203586 | 2023
SG-P2 NaxFe1/2Mn1/2O2 | Na_xFe1/2Mn1/2O2 | cathode | 10.1021-acsami.0c04513.json | 10.1021/acsami.0c04513 | 2020
EA-P2 NaxFe1/2Mn1/2O2 | Na_xFe1/2Mn1/2O2 | cathode | 10.1021-acsami.0c04513.json | 10.1021/acsami.0c04513 | 2020
Hard Carbon |  | anode | 10.1021-acsami.0c04513.json | 10.1021/acsami.0c04513 | 2020
NaCoMnO | Na2/3Co1/3Mn2/3O2 | cathode | 10.1021-acs.nanolett.1c03285.json | 10.1021/acs.nanolett.1c03285 | 2021
NaNiMnO | Na2/3Ni1/3Mn2/3O2 | cathode | 10.1021-acs.nanolett.1c03285.json | 10.1021/acs.nanolett.1c03285 | 2021
NaNiCoMnO | Na2/3Ni1/6Co1/6Mn2/3O2 | cathode | 10.1021-acs.nanolett.1c03285.json | 10.1021/acs.nanolett.1c03285 | 2021
NiCo2S4 | NiCo2S4 | anode | 10.1002-smll.202300188.json | 10.1002/smll.202300188 | 2023
Na4Fe3(PO4)2P2O7 | Na4Fe3(PO4)2P2O7 | cathode | 10.1021-acsomega.9b03835.json | 10.1021/acsomega.9b03835 | 2020
TPA-Py POP | Not specified | anode | 10.1039-d4cc00642a.json | 10.1039/d4cc00642a | 2024
TPA-Py POP | Not specified | cathode | 10.1039-d4cc00642a.json | 10.1039/d4cc00642a | 2024
SnSe2@NC | SnSe2@NC | anode | 10.1039-d5ra00119f.json | 10.1039/d5ra00119f | 2025
SnSe2 | SnSe2 | anode | 10.1039-d5ra00119f.json | 10.1039/d5ra00119f | 2025
NFM |  | cathode | 10.1016-j.nanoen.2024.109562.json | 10.1016/j.nanoen.2024.109562 | 2024
LNFMT | NaxLi0.05Ni0.3Fe0.1Mn0.5Ti0.05O2 | cathode | 10.1016-j.nanoen.2024.109562.json | 10.1016/j.nanoen.2024.109562 | 2024
N-doped porous carbon |  | anode | 10.1016-j.gee.2024.09.007.json | 10.1016/j.gee.2024.09.007 | 2024
S-doped disordered carbon (DC-S) |  | anode | 10.1016-j.gee.2024.09.007.json | 10.1016/j.gee.2024.09.007 | 2024
Phosphate-doped carbon nanosheet (CN-P) |  | anode | 10.1016-j.gee.2024.09.007.json | 10.1016/j.gee.2024.09.007 | 2024
Boron-doped reduced graphene oxide (BF‐rGO) |  | anode | 10.1016-j.gee.2024.09.007.json | 10.1016/j.gee.2024.09.007 | 2024
Soft–hard carbon composite (FP:MP composite) |  | anode | 10.1016-j.gee.2024.09.007.json | 10.1016/j.gee.2024.09.007 | 2024
Graphene@Hierarchically Porous Carbon (G@HPC) |  | anode | 10.1016-j.gee.2024.09.007.json | 10.1016/j.gee.2024.09.007 | 2024
Antimony–rGO nanosheet composite (Sb–rGO) |  | anode | 10.1016-j.gee.2024.09.007.json | 10.1016/j.gee.2024.09.007 | 2024
Carbon‐coated Sn nanoparticle composite (Sn4P3@C) |  | anode | 10.1016-j.gee.2024.09.007.json | 10.1016/j.gee.2024.09.007 | 2024
SnO2@graphene composite |  | anode | 10.1016-j.gee.2024.09.007.json | 10.1016/j.gee.2024.09.007 | 2024
TiO2–carbon nanofiber composite (F–TiO2@CNF) |  | anode | 10.1016-j.gee.2024.09.007.json | 10.1016/j.gee.2024.09.007 | 2024
Graphene–Ti3C2TX composite (H–MXG) |  | anode | 10.1016-j.gee.2024.09.007.json | 10.1016/j.gee.2024.09.007 | 2024
MoS2/MXenes/CKF composite |  | anode | 10.1016-j.gee.2024.09.007.json | 10.1016/j.gee.2024.09.007 | 2024
Bi–modified carbon nanofiber film (Bi/CNF) |  | anode | 10.1016-j.gee.2024.09.007.json | 10.1016/j.gee.2024.09.007 | 2024
Sb@N, S co-doped carbon nanofibers (Sb@N, S–CNFs) |  | anode | 10.1016-j.gee.2024.09.007.json | 10.1016/j.gee.2024.09.007 | 2024
Fe1-xS@PCNWs/rGO composite |  | anode | 10.1016-j.gee.2024.09.007.json | 10.1016/j.gee.2024.09.007 | 2024
SnTe/CNF composite membrane (SnTe/CNFM) |  | anode | 10.1016-j.gee.2024.09.007.json | 10.1016/j.gee.2024.09.007 | 2024
MXene/hard carbon composite (HC–MX) |  | anode | 10.1016-j.gee.2024.09.007.json | 10.1016/j.gee.2024.09.007 | 2024
HCS/MX composite |  | anode | 10.1016-j.gee.2024.09.007.json | 10.1016/j.gee.2024.09.007 | 2024
Nb3VS6 | Nb3VS6 | anode | 10.1039-d4cc02630f.json | 10.1039/d4cc02630f | 2024
FeV2S4 | FeV2S4 | anode | 10.1039-d4cc02630f.json | 10.1039/d4cc02630f | 2024
NFM | Na0.95Ni0.22Fe0.28Mn0.5O2 | cathode | 10.1039-d4mh00333k.json | 10.1039/d4mh00333k | 2024
SNFM | Na0.95Sn0.01Ni0.22Fe0.27Mn0.5O2 | cathode | 10.1039-d4mh00333k.json | 10.1039/d4mh00333k | 2024
LNFM | Na0.95Li0.07Ni0.22Fe0.21Mn0.5O2 | cathode | 10.1039-d4mh00333k.json | 10.1039/d4mh00333k | 2024
LSNFM | Na0.95Li0.07Sn0.01Ni0.22Fe0.2Mn0.5O2 | cathode | 10.1039-d4mh00333k.json | 10.1039/d4mh00333k | 2024
SnO2/NPPC-1 | SnO2/NPPC | anode | 10.1016-j.jcis.2020.03.063.json | 10.1016/j.jcis.2020.03.063 | 2020
SnO2/NPPC-2 | SnO2/NPPC | anode | 10.1016-j.jcis.2020.03.063.json | 10.1016/j.jcis.2020.03.063 | 2020
SnO2/NPPC-3 | SnO2/NPPC | anode | 10.1016-j.jcis.2020.03.063.json | 10.1016/j.jcis.2020.03.063 | 2020
NPPC | NPPC | anode | 10.1016-j.jcis.2020.03.063.json | 10.1016/j.jcis.2020.03.063 | 2020
SnO2 | SnO2 | anode | 10.1016-j.jcis.2020.03.063.json | 10.1016/j.jcis.2020.03.063 | 2020
ZnSe/MoSe2@NC | ZnSe/MoSe2@NC | anode | 10.1039-d2dt03123j.json | 10.1039/d2dt03123j | 2022
O3-type Ni-rich NaNi0.8Mn0.2O2 (Pristine NM) | NaNi0.8Mn0.2O2 | cathode | 10.1016-j.jpowsour.2024.235141.json | 10.1016/j.jpowsour.2024.235141 | 2024
Na2WO4-infused O3-type Ni-rich NaNi0.8Mn0.2O2 (NWO3@NM) | NaNi0.8Mn0.2O2 | cathode | 10.1016-j.jpowsour.2024.235141.json | 10.1016/j.jpowsour.2024.235141 | 2024
Na2WO4-infused O3-type Ni-rich NaNi0.8Mn0.2O2 (NWO5@NM) | NaNi0.8Mn0.2O2 | cathode | 10.1016-j.jpowsour.2024.235141.json | 10.1016/j.jpowsour.2024.235141 | 2024
Na2WO4-infused O3-type Ni-rich NaNi0.8Mn0.2O2 (NWO7@NM) | NaNi0.8Mn0.2O2 | cathode | 10.1016-j.jpowsour.2024.235141.json | 10.1016/j.jpowsour.2024.235141 | 2024
N-C/SnS-500 | SnS with N-doped C | anode | 10.1016-j.apsusc.2023.158686.json | 10.1016/j.apsusc.2023.158686 | 2023
Sn-MOF-200 | Sn-MOF | anode | 10.1016-j.apsusc.2023.158686.json | 10.1016/j.apsusc.2023.158686 | 2023
Sn-MOF-300 | Sn-MOF | anode | 10.1016-j.apsusc.2023.158686.json | 10.1016/j.apsusc.2023.158686 | 2023
N-C/SnS-400 | SnS with N-doped C | anode | 10.1016-j.apsusc.2023.158686.json | 10.1016/j.apsusc.2023.158686 | 2023
N-C/SnS-600 | SnS with N-doped C | anode | 10.1016-j.apsusc.2023.158686.json | 10.1016/j.apsusc.2023.158686 | 2023
N-C/SnS-700 | SnS with N-doped C | anode | 10.1016-j.apsusc.2023.158686.json | 10.1016/j.apsusc.2023.158686 | 2023
Na3V2(PO4)3 | Na3V2(PO4)3 | cathode | 10.1016-j.apsusc.2023.158686.json | 10.1016/j.apsusc.2023.158686 | 2023
MoS2 | MoS2 | anode | 10.1021-acsami.6b13179.json | 10.1021/acsami.6b13179 | 2017
MoS2–0.5-nm-TiO2 | MoS2 with TiO2 | anode | 10.1021-acsami.6b13179.json | 10.1021/acsami.6b13179 | 2017
MoS2–1-nm-TiO2 | MoS2 with TiO2 | anode | 10.1021-acsami.6b13179.json | 10.1021/acsami.6b13179 | 2017
MoS2–2-nm-TiO2 | MoS2 with TiO2 | anode | 10.1021-acsami.6b13179.json | 10.1021/acsami.6b13179 | 2017
VNQDs@PCNFs-N/F |  | anode | 10.1021-acsnano.2c05662.json | 10.1021/acsnano.2c05662 | 2022
VN@CNFs |  | anode | 10.1021-acsnano.2c05662.json | 10.1021/acsnano.2c05662 | 2022
PCNFs-N/F |  | anode | 10.1021-acsnano.2c05662.json | 10.1021/acsnano.2c05662 | 2022
MoTe2/C-6h-600 composite | MoTe2/C | anode | 10.1016-j.ceramint.2024.06.020.json | 10.1016/j.ceramint.2024.06.020 | 2024
MoTe2/C-6h-500 composite | MoTe2/C | anode | 10.1016-j.ceramint.2024.06.020.json | 10.1016/j.ceramint.2024.06.020 | 2024
MoTe2/C-6h-700 composite | MoTe2/C | anode | 10.1016-j.ceramint.2024.06.020.json | 10.1016/j.ceramint.2024.06.020 | 2024
MoTe2/C-3h-600 composite | MoTe2/C | anode | 10.1016-j.ceramint.2024.06.020.json | 10.1016/j.ceramint.2024.06.020 | 2024
MoTe2/C-9h-600 composite | MoTe2/C | anode | 10.1016-j.ceramint.2024.06.020.json | 10.1016/j.ceramint.2024.06.020 | 2024
Na3V2(PO4)3 (NVP) | Na3V2(PO4)3 | cathode | 10.1016-j.ceramint.2024.06.020.json | 10.1016/j.ceramint.2024.06.020 | 2024
CPP |  | anode | 10.1021-acsami.8b13160.json | 10.1021/acsami.8b13160 | 2018
NaTFSI | Na[TFSI] | electrolyte | 10.1021-acsami.9b06760.json | 10.1021/acsami.9b06760 | 2019
NaClO4 | NaClO4 | electrolyte | 10.1021-acsami.9b06760.json | 10.1021/acsami.9b06760 | 2019
NaFSI | Na[FSI] | electrolyte | 10.1021-acsami.9b06760.json | 10.1021/acsami.9b06760 | 2019
NaOTf | NaCF3SO3 | electrolyte | 10.1021-acsami.9b06760.json | 10.1021/acsami.9b06760 | 2019
NaPF6 | NaPF6 | electrolyte | 10.1021-acsami.9b06760.json | 10.1021/acsami.9b06760 | 2019
Graphite | C | anode | 10.1021-acsami.9b06760.json | 10.1021/acsami.9b06760 | 2019
Hard Carbon (HC) |  | anode | 10.1021-acs.inorgchem.9b00116.json | 10.1021/acs.inorgchem.9b00116 | 2019
HC-TiN Composite |  | anode | 10.1021-acs.inorgchem.9b00116.json | 10.1021/acs.inorgchem.9b00116 | 2019
HC-TiC Composite |  | anode | 10.1021-acs.inorgchem.9b00116.json | 10.1021/acs.inorgchem.9b00116 | 2019
Graphite | C | anode | 10.1039-d4ee00993b.json | 10.1039/d4ee00993b
Few-layer graphitic carbon | C | anode | 10.1039-d4ee00993b.json | 10.1039/d4ee00993b
PAN-700°C |  | anode | 10.1007-s12221-024-00522-7.json | 10.1007/s12221-024-00522-7 | 2024
Sn/C-0.4–700°C |  | anode | 10.1007-s12221-024-00522-7.json | 10.1007/s12221-024-00522-7 | 2024
Sn/C-0.5–700°C |  | anode | 10.1007-s12221-024-00522-7.json | 10.1007/s12221-024-00522-7 | 2024
Sn/C-0.6–600°C |  | anode | 10.1007-s12221-024-00522-7.json | 10.1007/s12221-024-00522-7 | 2024
Sn/C-0.6–700°C |  | anode | 10.1007-s12221-024-00522-7.json | 10.1007/s12221-024-00522-7 | 2024
Sn/C-0.6–800°C |  | anode | 10.1007-s12221-024-00522-7.json | 10.1007/s12221-024-00522-7 | 2024
ST1000 Hard Carbon |  | anode | 10.1002-smll.202200177.json | 10.1002/smll.202200177 | 2022
ST1500 Hard Carbon |  | anode | 10.1002-smll.202200177.json | 10.1002/smll.202200177 | 2022
Ethylene Carbonate | C3H4O3 | electrolyte | 10.1002-smll.202200177.json | 10.1002/smll.202200177 | 2022
NaVO3 | NaVO3 | anode | 10.1021-acsami.8b03571.json | 10.1021/acsami.8b03571 | 2018
CoS2@GC@B-CNT | CoS2 | anode | 10.1039-c9ra08558k.json | 10.1039/c9ra08558k | 2019
B-CNT |  | anode | 10.1039-c9ra08558k.json | 10.1039/c9ra08558k | 2019
CoS2/CNT |  | anode | 10.1039-c9ra08558k.json | 10.1039/c9ra08558k | 2019
bare CoS2 | CoS2 | anode | 10.1039-c9ra08558k.json | 10.1039/c9ra08558k | 2019
NVP@C | Na3V2(PO4)3 (assumed) | cathode | 10.1038-s41467-019-09933-0.json | 10.1038/s41467-019-09933-0 | 2019
Metallic Sodium | Na | anode | 10.1038-s41467-019-09933-0.json | 10.1038/s41467-019-09933-0 | 2019
1M NaClO4 in EC and DEC | NaClO4 | electrolyte | 10.1038-s41467-019-09933-0.json | 10.1038/s41467-019-09933-0 | 2019
HS X-C |  | anode | 10.1007-s11581-023-05235-0.json | 10.1007/s11581-023-05235-0 | 2023
X-C |  | anode | 10.1007-s11581-023-05235-0.json | 10.1007/s11581-023-05235-0 | 2023
NVP/rGO |  | cathode | 10.1007-s11581-023-05235-0.json | 10.1007/s11581-023-05235-0 | 2023
Co0.11Ni0.89S@NC | Co0.11Ni0.89S@NC | anode | 10.1016-j.jallcom.2023.170328.json | 10.1016/j.jallcom.2023.170328 | 2023
NiS@NC | NiS@NC | anode | 10.1016-j.jallcom.2023.170328.json | 10.1016/j.jallcom.2023.170328 | 2023
CoS@NC | CoS@NC | anode | 10.1016-j.jallcom.2023.170328.json | 10.1016/j.jallcom.2023.170328 | 2023
Na3V2(PO4)3 | Na3V2(PO4)3 | cathode | 10.1016-j.jallcom.2023.170328.json | 10.1016/j.jallcom.2023.170328 | 2023
Na3V2(PO4)3 | Na3V2(PO4)3 | cathode | 10.1002-advs.201600112.json | 10.1002/advs.201600112 | 2016
Na3V2P3–1/6B1/6O12 | Na3V2P3–1/6B1/6O12 | cathode | 10.1002-advs.201600112.json | 10.1002/advs.201600112 | 2016
C-HC |  | anode | 10.1021-acs.langmuir.4c02868.json | 10.1021/acs.langmuir.4c02868 | 2024
N/O-HC-1 |  | anode | 10.1021-acs.langmuir.4c02868.json | 10.1021/acs.langmuir.4c02868 | 2024
N/O-HC-2 |  | anode | 10.1021-acs.langmuir.4c02868.json | 10.1021/acs.langmuir.4c02868 | 2024
N/O-HC-3 |  | anode | 10.1021-acs.langmuir.4c02868.json | 10.1021/acs.langmuir.4c02868 | 2024
NCO (NaCrO2) | NaCrO2 | cathode | 10.1021-acsami.2c23236.json | 10.1021/acsami.2c23236 | 2023
1C-NCAO (0.01Cr2O3-coated NaCr0.98Al0.02O2) | NaCr0.98Al0.02O2 | cathode | 10.1021-acsami.2c23236.json | 10.1021/acsami.2c23236 | 2023
2.5C-NCAO (0.025Cr2O3-coated NaCr0.95Al0.05O2) | NaCr0.95Al0.05O2 | cathode | 10.1021-acsami.2c23236.json | 10.1021/acsami.2c23236 | 2023
5C-NCAO (0.05Cr2O3-coated NaCr0.90Al0.10O2) | NaCr0.90Al0.10O2 | cathode | 10.1021-acsami.2c23236.json | 10.1021/acsami.2c23236 | 2023
Al-doped NaCr0.95Al0.05O2 (noncoated) | NaCr0.95Al0.05O2 | cathode | 10.1021-acsami.2c23236.json | 10.1021/acsami.2c23236 | 2023
NaCr0.98Al0.02O2 (noncoated) | NaCr0.98Al0.02O2 | cathode | 10.1021-acsami.2c23236.json | 10.1021/acsami.2c23236 | 2023
NaPF6 in EC/DMC | NaPF6 | electrolyte | 10.1021-acsami.2c23236.json | 10.1021/acsami.2c23236 | 2023
CP2 nanosheet | CP2 | anode | 10.1016-j.est.2024.112886.json | 10.1016/j.est.2024.112886 | 2024
c-a’-RS-NaTiO2 | NaTiO2 | anode | 10.1038-s41467-025-57310-x.json | 10.1038/s41467-025-57310-x | 2025
SnSe NS | SnSe | anode | 10.1021-acsami.3c06868.json | 10.1021/acsami.3c06868 | 2023
SnSe BP | SnSe | anode | 10.1021-acsami.3c06868.json | 10.1021/acsami.3c06868 | 2023
Pristine NNFM | NaNi0.33Fe0.33Mn0.33O2 | cathode | 10.1016-j.apenergy.2023.121639.json | 10.1016/j.apenergy.2023.121639
NZSP-2 coated NNFM | NaNi0.33Fe0.33Mn0.33O2 | cathode | 10.1016-j.apenergy.2023.121639.json | 10.1016/j.apenergy.2023.121639
NZSP-5 coated NNFM | NaNi0.33Fe0.33Mn0.33O2 | cathode | 10.1016-j.apenergy.2023.121639.json | 10.1016/j.apenergy.2023.121639
NZSP | Na3Zr2Si2PO12 | electrolyte | 10.1016-j.apenergy.2023.121639.json | 10.1016/j.apenergy.2023.121639
NFM |  | cathode | 10.1039-d5ta00173k.json | 10.1039/d5ta00173k
NFM@DHP |  | cathode | 10.1039-d5ta00173k.json | 10.1039/d5ta00173k
Amorphous FePO4·2H2O/C (a-FPH/C) | FePO4·2H2O/C | cathode | 10.1039-d5ra00107b.json | 10.1039/d5ra00107b | 2025
Monoclinic FePO4·2H2O/C (m-FPH/C) | FePO4·2H2O/C | cathode | 10.1039-d5ra00107b.json | 10.1039/d5ra00107b | 2025
Orthogonal/Monoclinic FePO4·2H2O/C (om-FPH/C) | FePO4·2H2O/C | cathode | 10.1039-d5ra00107b.json | 10.1039/d5ra00107b | 2025
Amorphous FePO4/C (a-FP/C) | FePO4/C | cathode | 10.1039-d5ra00107b.json | 10.1039/d5ra00107b | 2025
Hexagonal FePO4/C (h-FP/C) | FePO4/C | cathode | 10.1039-d5ra00107b.json | 10.1039/d5ra00107b | 2025
NFPP |  | cathode | 10.1021-acs.inorgchem.3c00948.json | 10.1021/acs.inorgchem.3c00948 | 2023
NLFPP | NaLi3Fe3(PO4)2(P2O7) | cathode | 10.1021-acs.inorgchem.3c00948.json | 10.1021/acs.inorgchem.3c00948 | 2023
MoS2/NSGs-G composite | MoS2/N, S-co-doped graphene | anode | 10.1039-d2ra08207a.json | 10.1039/d2ra08207a | 2023
MoS2/Gs-G composite | MoS2/graphene | anode | 10.1039-d2ra08207a.json | 10.1039/d2ra08207a | 2023
Bulk N, S-co-doped graphene | C (with N, S doping) | anode | 10.1039-d2ra08207a.json | 10.1039/d2ra08207a | 2023
Bulk MoS2 | MoS2 | anode | 10.1039-d2ra08207a.json | 10.1039/d2ra08207a | 2023
MoS1.5Te0.5@C nanocables | MoS1.5Te0.5@C | anode | 10.1038-s41467-022-28176-0.json | 10.1038/s41467-022-28176-0 | 2022
CNT@MoS2 nanotubes | CNT@MoS2 | anode | 10.1038-s41467-022-28176-0.json | 10.1038/s41467-022-28176-0 | 2022
Expanded Graphite (EG) |  | cathode | 10.1038-s41467-022-28176-0.json | 10.1038/s41467-022-28176-0 | 2022
NaPF6-based non-aqueous electrolyte |  | electrolyte | 10.1038-s41467-022-28176-0.json | 10.1038/s41467-022-28176-0 | 2022
PVDF-HFP-NaTFSI | PVDF-HFP + NaTFSI | electrolyte | 10.1021-acsami.4c10189.json | 10.1021/acsami.4c10189 | 2024
Zn-doped NVP | Na3.2V1.8Zn0.2(PO4)3 | anode | 10.1021-acsami.4c10189.json | 10.1021/acsami.4c10189 | 2024
DAAQ-COF (4–12 nm) | DAAQ-COF | anode | 10.1021-jacs.9b03467.json | 10.1021/jacs.9b03467 | 2019
DAAQ-COF (50–85 nm) | DAAQ-COF | anode | 10.1021-jacs.9b03467.json | 10.1021/jacs.9b03467 | 2019
DAAQ-COF (100–180 nm) | DAAQ-COF | anode | 10.1021-jacs.9b03467.json | 10.1021/jacs.9b03467 | 2019
DAAQ-COF (100–250 nm) | DAAQ-COF | anode | 10.1021-jacs.9b03467.json | 10.1021/jacs.9b03467 | 2019
TSAQ |  | anode | 10.1021-jacs.9b03467.json | 10.1021/jacs.9b03467 | 2019
SnSb | SnSb | anode | 10.1039-d4nr03820g.json | 10.1039/d4nr03820g | 2025
SnO@Bi@C-2 | SnO@Bi@C | anode | 10.1021-acsami.4c03971.json | 10.1021/acsami.4c03971 | 2024
Na(Ni1/3Fe1/3Mn1/3)O2 | Na(Ni1/3Fe1/3Mn1/3)O2 | cathode | 10.1021-acsami.4c03971.json | 10.1021/acsami.4c03971 | 2024
Na3Fe3(PO4)4 | Na3Fe3(PO4)4 | anode | 10.1021-acsmaterialsau.1c00035.json | 10.1021/acsmaterialsau.1c00035 | 2021
Na2Zn3[Fe(CN)6]2 | Na2Zn3[Fe(CN)6]2 | cathode | 10.1021-acsmaterialsau.1c00035.json | 10.1021/acsmaterialsau.1c00035 | 2021
17 mol kg–1 NaClO4 water-in-salt electrolyte | NaClO4 | electrolyte | 10.1021-acsmaterialsau.1c00035.json | 10.1021/acsmaterialsau.1c00035 | 2021
1 M Na2SO4 electrolyte | Na2SO4 | electrolyte | 10.1021-acsmaterialsau.1c00035.json | 10.1021/acsmaterialsau.1c00035 | 2021
CoSe2/C | CoSe2 | anode | 10.1021-acsami.8b01888.json | 10.1021/acsami.8b01888 | 2018
bare CoSe2 | CoSe2 | anode | 10.1021-acsami.8b01888.json | 10.1021/acsami.8b01888 | 2018
pure carbon | C | anode | 10.1021-acsami.8b01888.json | 10.1021/acsami.8b01888 | 2018
KNHCF@CNTF | KNi[Fe(CN)6] | cathode | 10.1007-s40820-019-0332-7.json | 10.1007/s40820-019-0332-7 | 2019
KNHCF powder | KNi[Fe(CN)6] | cathode | 10.1007-s40820-019-0332-7.json | 10.1007/s40820-019-0332-7 | 2019
NTP@CNTF | NaTi2(PO4)3 | anode | 10.1007-s40820-019-0332-7.json | 10.1007/s40820-019-0332-7 | 2019
CMC-Na2SO4 gel electrolyte |  | electrolyte | 10.1007-s40820-019-0332-7.json | 10.1007/s40820-019-0332-7 | 2019
FeHCF-0 | Na0.43FeIII0.26FeII0.29[FeII(CN)6]0.45□0.10·3.06H2O | cathode | 10.1016-j.apsusc.2024.160499.json | 10.1016/j.apsusc.2024.160499
FeHCF-1 | Na1.07FeIII0.30FeII0.14□0.12[FeII(CN)6]0.56·1.65H2O | cathode | 10.1016-j.apsusc.2024.160499.json | 10.1016/j.apsusc.2024.160499
CuP2/C composite | CuP2/C composite | anode | 10.1021-acsami.8b21213.json | 10.1021/acsami.8b21213 | 2019
bare CuP2 electrode | CuP2 | anode | 10.1021-acsami.8b21213.json | 10.1021/acsami.8b21213 | 2019
Na3V2(PO4)3 (NVP) cathode | Na3V2(PO4)3 | cathode | 10.1021-acsami.8b21213.json | 10.1021/acsami.8b21213 | 2019
F-FeS2 | FeS2 | anode | 10.1039-c8nr06675b.json | 10.1039/c8nr06675b
FeS2 | FeS2 | anode | 10.1039-c8nr06675b.json | 10.1039/c8nr06675b
SWCNTs |  | anode | 10.1039-c8nr06675b.json | 10.1039/c8nr06675b
Cu2S | Cu2S | anode | 10.1021-acsami.7b19138.json | 10.1021/acsami.7b19138 | 2018
Cu7S4 | Cu7S4 | anode | 10.1021-acsami.7b19138.json | 10.1021/acsami.7b19138 | 2018
Cu7KS4 | Cu7KS4 | anode | 10.1021-acsami.7b19138.json | 10.1021/acsami.7b19138 | 2018
NCFVP |  | cathode | 10.1039-d4qm00318g.json | 10.1039/d4qm00318g
NFVP |  | cathode | 10.1039-d4qm00318g.json | 10.1039/d4qm00318g
NCVP |  | cathode | 10.1039-d4qm00318g.json | 10.1039/d4qm00318g
Commercial HC |  | anode | 10.1039-d4qm00318g.json | 10.1039/d4qm00318g
h‐M‐SSG |  | anode | 10.1002-adma.202106565.json | 10.1002/adma.202106565 | 2022
h‐Ti3C2/CNTs |  | anode | 10.1002-adma.202106565.json | 10.1002/adma.202106565 | 2022
CNTs |  | anode | 10.1002-adma.202106565.json | 10.1002/adma.202106565 | 2022
Na | Na | anode | 10.1002-adma.202106565.json | 10.1002/adma.202106565 | 2022
NCO@C flexible free-standing cathode | NaCrO2 | cathode | 10.1039-d3cc02610h.json | 10.1039/d3cc02610h | 2023
s-NaCrO2 | NaCrO2 | cathode | 10.1021-acsami.0c23069.json | 10.1021/acsami.0c23069 | 2021
i-NaCrO2 | NaCrO2 | cathode | 10.1021-acsami.0c23069.json | 10.1021/acsami.0c23069 | 2021
birnessite-NaxMnO2−y(OH)2y·nH2O (S1) | Na0.46MnO2−y(OH)2y·0.61H2O | cathode | 10.1038-s41467-018-07595-y.json | 10.1038/s41467-018-07595-y | 2018
birnessite-NaxMnO2−y(OH)2y·nH2O (S2) | Na0.71MnO2−y(OH)2y·0.32H2O | cathode | 10.1038-s41467-018-07595-y.json | 10.1038/s41467-018-07595-y | 2018
birnessite-NaxMnO2−y(OH)2y·nH2O (S3) | NaMnO2−y(OH)2y·0.10H2O | cathode | 10.1038-s41467-018-07595-y.json | 10.1038/s41467-018-07595-y | 2018
monoclinic-NaMnO2−y−δ(OH)2y (S4) | NaMnO2−y−δ(OH)2y | cathode | 10.1038-s41467-018-07595-y.json | 10.1038/s41467-018-07595-y | 2018
NFM-P | α-NaFeO2 (layered hexagonal structure) | cathode | 10.1039-d4nr05375c.json | 10.1039/d4nr05375c | 2025
NFMT-B | α-NaFeO2 (Ti-modified via ball-milling with TiO2 coating forming Na2Ti3O7 layer) | cathode | 10.1039-d4nr05375c.json | 10.1039/d4nr05375c | 2025
NFMT-L | α-NaFeO2 (Ti-modified via liquid-phase coating with uniform Na2Ti3O7 layer) | cathode | 10.1039-d4nr05375c.json | 10.1039/d4nr05375c | 2025
Fe7S8@NC@C | Fe7S8 | anode | 10.1039-d3qi01397a.json | 10.1039/d3qi01397a
Se-Fe7S8@NC@C | Fe7S8 (Se-doped) | anode | 10.1039-d3qi01397a.json | 10.1039/d3qi01397a
Na-GO composite | Na-GO | cathode | 10.1016-j.cplett.2023.140499.json | 10.1016/j.cplett.2023.140499 | 2023
SAPHC1200 |  | anode | 10.1016-j.est.2024.113563.json | 10.1016/j.est.2024.113563 | 2024
SAPHC1300 |  | anode | 10.1016-j.est.2024.113563.json | 10.1016/j.est.2024.113563 | 2024
SAPHC1400 |  | anode | 10.1016-j.est.2024.113563.json | 10.1016/j.est.2024.113563 | 2024
MoS2–C (MCHRs) |  | anode | 10.1021-acsami.9b21365.json | 10.1021/acsami.9b21365 | 2020
γ-MnS/MoS2–C |  | anode | 10.1021-acsami.9b21365.json | 10.1021/acsami.9b21365 | 2020
MoS2 |  | anode | 10.1021-acsami.9b21365.json | 10.1021/acsami.9b21365 | 2020
CaV4O9 nanowires (CVO-450) | CaV4O9 | anode | 10.1038-s41467-017-00211-5.json | 10.1038/s41467-017-00211-5 | 2017
CaV4O9 nanowires (CVO-550) | CaV4O9 | anode | 10.1038-s41467-017-00211-5.json | 10.1038/s41467-017-00211-5 | 2017
VO2 nanowires (VO2-450) | VO2 | anode | 10.1038-s41467-017-00211-5.json | 10.1038/s41467-017-00211-5 | 2017
PAN4-PEG0 Hard Carbon |  | anode | 10.1021-acsami.1c14738.json | 10.1021/acsami.1c14738 | 2021
PAN4-PEG4 Hard Carbon |  | anode | 10.1021-acsami.1c14738.json | 10.1021/acsami.1c14738 | 2021
PAN4-PEG8 Hard Carbon |  | anode | 10.1021-acsami.1c14738.json | 10.1021/acsami.1c14738 | 2021
PAN4-PEG12 Hard Carbon |  | anode | 10.1021-acsami.1c14738.json | 10.1021/acsami.1c14738 | 2021
Na2/3Ni1/3Mn2/3O2 | Na2/3Ni1/3Mn2/3O2 | cathode | 10.1021-acsami.1c14738.json | 10.1021/acsami.1c14738 | 2021
NMO | Na0.7MnO2.05 | cathode | 10.1021-acsnano.4c17035.json | 10.1021/acsnano.4c17035 | 2025
W-NMO |  | cathode | 10.1021-acsnano.4c17035.json | 10.1021/acsnano.4c17035 | 2025
CNMO-1 |  | cathode | 10.1021-acsnano.4c17035.json | 10.1021/acsnano.4c17035 | 2025
CNMO-1.5 |  | cathode | 10.1021-acsnano.4c17035.json | 10.1021/acsnano.4c17035 | 2025
NCMO-1 |  | cathode | 10.1021-acsnano.4c17035.json | 10.1021/acsnano.4c17035 | 2025
KNMO-1 |  | cathode | 10.1021-acsnano.4c17035.json | 10.1021/acsnano.4c17035 | 2025
ZNMO-1 |  | cathode | 10.1021-acsnano.4c17035.json | 10.1021/acsnano.4c17035 | 2025
LNMO-1 |  | cathode | 10.1021-acsnano.4c17035.json | 10.1021/acsnano.4c17035 | 2025
PB-P0 | Na1.6Fe[Fe(CN)6]0.98◻0.02 | cathode | 10.1016-j.mtchem.2023.101540.json | 10.1016/j.mtchem.2023.101540 | 2023
PB-P3 |  | cathode | 10.1016-j.mtchem.2023.101540.json | 10.1016/j.mtchem.2023.101540 | 2023
PB-P5 |  | cathode | 10.1016-j.mtchem.2023.101540.json | 10.1016/j.mtchem.2023.101540 | 2023
PB-P10 |  | cathode | 10.1016-j.mtchem.2023.101540.json | 10.1016/j.mtchem.2023.101540 | 2023
NiS2 | NiS2 | anode | 10.1039-d3na00930k.json | 10.1039/d3na00930k | 2024
NVP/CG-5.0 composite | Na3V2(PO4)3 | cathode | 10.1016-j.jallcom.2024.174127.json | 10.1016/j.jallcom.2024.174127 | 2024
NVP/C composite | Na3V2(PO4)3 | cathode | 10.1016-j.jallcom.2024.174127.json | 10.1016/j.jallcom.2024.174127 | 2024
NVP/G composite | Na3V2(PO4)3 | cathode | 10.1016-j.jallcom.2024.174127.json | 10.1016/j.jallcom.2024.174127 | 2024
Co9S8@C/3DNCF | Co9S8 | anode | 10.1002-smll.201903259.json | 10.1002/smll.201903259 | 2019
Na3V2(PO4)3@C | Na3V2(PO4)3 | cathode | 10.1002-smll.201903259.json | 10.1002/smll.201903259 | 2019
Sb/rGO composite | Sb/rGO | anode | 10.1021-acsami.2c11165.json | 10.1021/acsami.2c11165 | 2022
rGO | rGO | anode | 10.1021-acsami.2c11165.json | 10.1021/acsami.2c11165 | 2022
NGMO | NaGe3/2Mn1/2O4 | anode | 10.1039-c9ra09020g.json | 10.1039/c9ra09020g | 2020
NGO | Na4Ge9O20 | anode | 10.1039-c9ra09020g.json | 10.1039/c9ra09020g | 2020
CoSe2 | CoSe2 | anode | 10.1039-c8cc04426k.json | 10.1039/c8cc04426k | 2018
NMLMCO | Na0.83-xMgxLi0.18Mn0.67Cu0.15O2 | cathode | 10.1016-j.cej.2025.160010.json | 10.1016/j.cej.2025.160010 | 2025
NLMO | Na0.83Li0.18MnO2 | cathode | 10.1016-j.cej.2025.160010.json | 10.1016/j.cej.2025.160010 | 2025
I-PB | Na1.58Fe[Fe(CN)6]0.87·2.38H2O | cathode | 10.1021-acs.nanolett.1c04492.json | 10.1021/acs.nanolett.1c04492 | 2022
W-PB | Na1.12Fe[Fe(CN)6]0.72·5.25H2O | cathode | 10.1021-acs.nanolett.1c04492.json | 10.1021/acs.nanolett.1c04492 | 2022
NMZ | Na0.6Mn0.7Ni0.15Zn0.15O2 | cathode | 10.1021-acsami.2c05521.json | 10.1021/acsami.2c05521 | 2022
NMZC | Na0.6Mn0.7Ni0.15Zn0.15–xCuxO2 | cathode | 10.1021-acsami.2c05521.json | 10.1021/acsami.2c05521 | 2022
NMC | Na0.6Mn0.7Ni0.15Cu0.15O2 | cathode | 10.1021-acsami.2c05521.json | 10.1021/acsami.2c05521 | 2022
SC-NCM | Na[Ni0.6Co0.2Mn0.2]O2 | cathode | 10.1021-acsami.4c07504.json | 10.1021/acsami.4c07504 | 2024
PC-NCM | Na[Ni0.6Co0.2Mn0.2]O2 | cathode | 10.1021-acsami.4c07504.json | 10.1021/acsami.4c07504 | 2024
NVP | Na3V2(PO4)3 | cathode | 10.1039-d2dt00958g.json | 10.1039/d2dt00958g | 2022
MnTi0.05@CNTs | Na3V2−xMnxTix(PO4)3/C@CNT (x = 0.05) | cathode | 10.1039-d2dt00958g.json | 10.1039/d2dt00958g | 2022
MnTi0.15@CNTs | Na3V2−xMnxTix(PO4)3/C@CNT (x = 0.15) | cathode | 10.1039-d2dt00958g.json | 10.1039/d2dt00958g | 2022
MnTi0.20@CNTs | Na3V2−xMnxTix(PO4)3/C@CNT (x = 0.20) | cathode | 10.1039-d2dt00958g.json | 10.1039/d2dt00958g | 2022
Cu59.7Sb29.8Sn5.3Zn0.3P4.9 | Cu59.7Sb29.8Sn5.3Zn0.3P4.9 | anode | 10.1016-j.jallcom.2024.177048.json | 10.1016/j.jallcom.2024.177048 | 2024
Cu68.6Sb23.0Sn3.2Zn0.3P4.9 | Cu68.6Sb23.0Sn3.2Zn0.3P4.9 | anode | 10.1016-j.jallcom.2024.177048.json | 10.1016/j.jallcom.2024.177048 | 2024
Cu72.9Sb19.4Sn2.6Zn0.3P4.8 | Cu72.9Sb19.4Sn2.6Zn0.3P4.8 | anode | 10.1016-j.jallcom.2024.177048.json | 10.1016/j.jallcom.2024.177048 | 2024
Sodium cobalt oxide (NaxCoO2, NCO) | Na0.69CoO2 | cathode | 10.1021-acsami.7b04478.json | 10.1021/acsami.7b04478 | 2017
TiO2 | TiO2 | anode | 10.1007-s11581-023-05020-z.json | 10.1007/s11581-023-05020-z | 2023
TiO2@C | TiO2@C | anode | 10.1007-s11581-023-05020-z.json | 10.1007/s11581-023-05020-z | 2023
Na3V2(PO4)3 | Na3V2(PO4)3 | cathode | 10.1007-s11581-023-05020-z.json | 10.1007/s11581-023-05020-z | 2023
MoS2 | MoS2 | anode | 10.1002-adma.201700606.json | 10.1002/adma.201700606 | 2017
MoSe2 | MoSe2 | anode | 10.1002-adma.201700606.json | 10.1002/adma.201700606 | 2017
WS2 | WS2 | anode | 10.1002-adma.201700606.json | 10.1002/adma.201700606 | 2017
WSe2 | WSe2 | anode | 10.1002-adma.201700606.json | 10.1002/adma.201700606 | 2017
SnS2 | SnS2 | anode | 10.1002-adma.201700606.json | 10.1002/adma.201700606 | 2017
SnS | SnS | anode | 10.1002-adma.201700606.json | 10.1002/adma.201700606 | 2017
TiS2 | TiS2 | anode | 10.1002-adma.201700606.json | 10.1002/adma.201700606 | 2017
NbS2 | NbS2 | anode | 10.1002-adma.201700606.json | 10.1002/adma.201700606 | 2017
FeS2 | FeS2 | anode | 10.1002-adma.201700606.json | 10.1002/adma.201700606 | 2017
FeS | FeS | anode | 10.1002-adma.201700606.json | 10.1002/adma.201700606 | 2017
FeSe2 | FeSe2 | anode | 10.1002-adma.201700606.json | 10.1002/adma.201700606 | 2017
CoS2 | CoS2 | anode | 10.1002-adma.201700606.json | 10.1002/adma.201700606 | 2017
Co3S4 | Co3S4 | anode | 10.1002-adma.201700606.json | 10.1002/adma.201700606 | 2017
CoS | CoS | anode | 10.1002-adma.201700606.json | 10.1002/adma.201700606 | 2017
Co9S8 | Co9S8 | anode | 10.1002-adma.201700606.json | 10.1002/adma.201700606 | 2017
CoSe2 | CoSe2 | anode | 10.1002-adma.201700606.json | 10.1002/adma.201700606 | 2017
NiS2 | NiS2 | anode | 10.1002-adma.201700606.json | 10.1002/adma.201700606 | 2017
Ni3S2 | Ni3S2 | anode | 10.1002-adma.201700606.json | 10.1002/adma.201700606 | 2017
NiSe2 | NiSe2 | anode | 10.1002-adma.201700606.json | 10.1002/adma.201700606 | 2017
Sb2S3 | Sb2S3 | anode | 10.1002-adma.201700606.json | 10.1002/adma.201700606 | 2017
Pristine NMO | Na4Mn9O18 | cathode | 10.1016-j.jcis.2024.01.165.json | 10.1016/j.jcis.2024.01.165 | 2024
NMOF-1 | Na4Mn9O18 (Fe-doped) | cathode | 10.1016-j.jcis.2024.01.165.json | 10.1016/j.jcis.2024.01.165 | 2024
NVP-MoO4 (0) | Na(3+2x)V2(PO4)(3-x)MoO4(x) (x=0) | cathode | 10.1016-j.jcis.2021.10.007.json | 10.1016/j.jcis.2021.10.007 | 2021
NVP-MoO4 (0.05) | Na(3+2x)V2(PO4)(3-x)MoO4(x) (x=0.05) | cathode | 10.1016-j.jcis.2021.10.007.json | 10.1016/j.jcis.2021.10.007 | 2021
NVP-MoO4 (0.10) | Na(3+2x)V2(PO4)(3-x)MoO4(x) (x=0.10) | cathode | 10.1016-j.jcis.2021.10.007.json | 10.1016/j.jcis.2021.10.007 | 2021
NVP-MoO4 (0.15) | Na(3+2x)V2(PO4)(3-x)MoO4(x) (x=0.15) | cathode | 10.1016-j.jcis.2021.10.007.json | 10.1016/j.jcis.2021.10.007 | 2021
Na2Fe(SO4)2 | Na2Fe(SO4)2 | cathode | 10.1016-j.ensm.2024.103925.json | 10.1016/j.ensm.2024.103925 | 2024
Na2+2δFe2-δ(SO4)3 | Na2+2δFe2-δ(SO4)3 | cathode | 10.1016-j.ensm.2024.103925.json | 10.1016/j.ensm.2024.103925 | 2024
Na2+2δFe2-δ(SO4)3/C | Na2+2δFe2-δ(SO4)3/C | cathode | 10.1016-j.ensm.2024.103925.json | 10.1016/j.ensm.2024.103925 | 2024
Hard Carbon (HC) |  | anode | 10.1016-j.ensm.2024.103925.json | 10.1016/j.ensm.2024.103925 | 2024
Sn@Mn2SnO4-NC | Mn2SnO4 | anode | 10.1021-acsami.1c08632.json | 10.1021/acsami.1c08632 | 2021
Sn@SnO2-NC | SnO2 | anode | 10.1021-acsami.1c08632.json | 10.1021/acsami.1c08632 | 2021
Sn@Mn2SnO4-NC(s) | Mn2SnO4 | anode | 10.1021-acsami.1c08632.json | 10.1021/acsami.1c08632 | 2021
SnO2@MnO2 | SnO2/MnO2 | anode | 10.1021-acsami.1c08632.json | 10.1021/acsami.1c08632 | 2021
Ti3C2Tx MXene | Ti3C2Tx | anode | 10.1002-smll.202104293.json | 10.1002/smll.202104293 | 2021
Sb2S3 nanoparticles | Sb2S3 | anode | 10.1002-smll.202104293.json | 10.1002/smll.202104293 | 2021
Antimony (Sb) Electrode | Sb | anode | 10.1021-jacs.5b13273.json | 10.1021/jacs.5b13273 | 2016
NaSb (Reference Compound) | NaSb | anode | 10.1021-jacs.5b13273.json | 10.1021/jacs.5b13273 | 2016
Na3Sb (Reference Compound) | Na3Sb | anode | 10.1021-jacs.5b13273.json | 10.1021/jacs.5b13273 | 2016
Crystalline Na3Sb (c-Na3Sb) | Na3Sb | anode | 10.1021-jacs.5b13273.json | 10.1021/jacs.5b13273 | 2016
Amorphous Na3–xSb (a-Na3–xSb) | Na3–xSb | anode | 10.1021-jacs.5b13273.json | 10.1021/jacs.5b13273 | 2016
Amorphous Na1.7Sb (a-Na1.7Sb) | Na1.7Sb | anode | 10.1021-jacs.5b13273.json | 10.1021/jacs.5b13273 | 2016
Amorphous Na1.0Sb (a-Na1.0Sb) | Na1.0Sb | anode | 10.1021-jacs.5b13273.json | 10.1021/jacs.5b13273 | 2016
Crystalline Sb (c-Sb) | Sb | anode | 10.1021-jacs.5b13273.json | 10.1021/jacs.5b13273 | 2016
Pristine NFM | Na(Ni1/3Fe1/3Mn1/3)O2 | cathode | 10.1039-d3ta06034a.json | 10.1039/d3ta06034a
1 wt% NMO–NFM | Na(Ni1/3Fe1/3Mn1/3)O2 with NMO coating | cathode | 10.1039-d3ta06034a.json | 10.1039/d3ta06034a
2 wt% NMO–NFM | Na(Ni1/3Fe1/3Mn1/3)O2 with NMO coating | cathode | 10.1039-d3ta06034a.json | 10.1039/d3ta06034a
P@C |  | anode | 10.1016-j.jelechem.2024.118070.json | 10.1016/j.jelechem.2024.118070 | 2024
P@CNT |  | anode | 10.1016-j.jelechem.2024.118070.json | 10.1016/j.jelechem.2024.118070 | 2024
P@GO |  | anode | 10.1016-j.jelechem.2024.118070.json | 10.1016/j.jelechem.2024.118070 | 2024
TiCxN1-x/N-TiO2 | TiCxN1-x/TiO2 | anode | 10.1002-smll.202200694.json | 10.1002/smll.202200694 | 2022
Pristine TiO2 | TiO2 | anode | 10.1002-smll.202200694.json | 10.1002/smll.202200694 | 2022
CuS | CuS | anode | 10.1002-anie.202216450.json | 10.1002/anie.202216450 | 2023
Na3V2(PO4)2F3 | Na3V2(PO4)2F3 | cathode | 10.1002-anie.202216450.json | 10.1002/anie.202216450 | 2023
1200HCMNT | C | anode | 10.1039-c9cc08221b.json | 10.1039/c9cc08221b | 2019
1400HCMNT | C | anode | 10.1039-c9cc08221b.json | 10.1039/c9cc08221b | 2019
Co9S8 electrode | Co9S8 | anode | 10.1021-acs.langmuir.6b02870.json | 10.1021/acs.langmuir.6b02870 | 2016
Co9S8/C electrode | Co9S8/C | anode | 10.1021-acs.langmuir.6b02870.json | 10.1021/acs.langmuir.6b02870 | 2016
Co9S8/C nanocomposite electrode | Co9S8/C | anode | 10.1021-acs.langmuir.6b02870.json | 10.1021/acs.langmuir.6b02870 | 2016
FeFe(CN)6 | FeFe(CN)6 | cathode | 10.1039-d4ta07755e.json | 10.1039/d4ta07755e
MnFe(CN)6 | MnFe(CN)6 | cathode | 10.1039-d4ta07755e.json | 10.1039/d4ta07755e
Na1MnFe(CN)6 | Na1MnFe(CN)6 | cathode | 10.1039-d4ta07755e.json | 10.1039/d4ta07755e
Na1FeFe(CN)6 | Na1FeFe(CN)6 | cathode | 10.1039-d4ta07755e.json | 10.1039/d4ta07755e
Na0.5MnFe(CN)6 | Na0.5MnFe(CN)6 | cathode | 10.1039-d4ta07755e.json | 10.1039/d4ta07755e
Na0.25FeFe(CN)6 | Na0.25FeFe(CN)6 | cathode | 10.1039-d4ta07755e.json | 10.1039/d4ta07755e
Na0.25MnFe(CN)6 | Na0.25MnFe(CN)6 | cathode | 10.1039-d4ta07755e.json | 10.1039/d4ta07755e
ZnO-NPs (700°C) | ZnO | anode | 10.1007-s13369-023-08300-y.json | 10.1007/s13369-023-08300-y | 2023
ZnO-NPs (800°C) | ZnO | anode | 10.1007-s13369-023-08300-y.json | 10.1007/s13369-023-08300-y | 2023
ZnO-NPs (900°C) | ZnO | anode | 10.1007-s13369-023-08300-y.json | 10.1007/s13369-023-08300-y | 2023
NLMC | Na14Li2Mg2Cu2Mn12O36 | cathode | 10.1021-acsami.2c20642.json | 10.1021/acsami.2c20642 | 2023
MoS2/C@Void@C@MoS2 |  | anode | 10.1039-d4cc05088f.json | 10.1039/d4cc05088f | 2024
MoS2/C |  | anode | 10.1039-d4cc05088f.json | 10.1039/d4cc05088f | 2024
MoS2/C@Void@C |  | anode | 10.1039-d4cc05088f.json | 10.1039/d4cc05088f | 2024
Sn foil | Sn | anode | 10.1016-j.jcis.2025.01.182.json | 10.1016/j.jcis.2025.01.182 | 2025
ZnSn alloy foil | ZnSn | anode | 10.1016-j.jcis.2025.01.182.json | 10.1016/j.jcis.2025.01.182 | 2025
NVPF3 | Na3V2(PO4)3 | cathode | 10.1021-jacs.4c00702.json | 10.1021/jacs.4c00702 | 2024
Succinonitrile | NCCH2CH2CN | electrolyte | 10.1021-jacs.4c00702.json | 10.1021/jacs.4c00702 | 2024
Na2CoFe(CN)6 | Na1.85Co[Fe(CN)6]0.99·□0.01·1.9H2O | cathode | 10.1021-acsami.5b12620.json | 10.1021/acsami.5b12620 | 2016
NS-P-OPDC |  | anode | 10.1021-acsami.4c14597.json | 10.1021/acsami.4c14597 | 2024
NVP |  | cathode | 10.1021-acsami.4c14597.json | 10.1021/acsami.4c14597 | 2024
FTO⊂CNTs | FeTiO3 embedded in CNTs | anode | 10.1021-acsnano.7b02136.json | 10.1021/acsnano.7b02136 | 2017
Na3V2(PO4)3 | Na3V2(PO4)3 | cathode | 10.1021-acsnano.7b02136.json | 10.1021/acsnano.7b02136 | 2017
NMO |  | cathode | 10.1016-j.ensm.2024.103303.json | 10.1016/j.ensm.2024.103303 | 2024
NMMOF |  | cathode | 10.1016-j.ensm.2024.103303.json | 10.1016/j.ensm.2024.103303 | 2024
graphite | C | anode | 10.1002-smll.202003268.json | 10.1002/smll.202003268 | 2020
HC-800 |  | anode | 10.1021-acsami.9b22745.json | 10.1021/acsami.9b22745 | 2020
HC-1000 |  | anode | 10.1021-acsami.9b22745.json | 10.1021/acsami.9b22745 | 2020
HC-1100 |  | anode | 10.1021-acsami.9b22745.json | 10.1021/acsami.9b22745 | 2020
HC-1200 |  | anode | 10.1021-acsami.9b22745.json | 10.1021/acsami.9b22745 | 2020
HC-1300 |  | anode | 10.1021-acsami.9b22745.json | 10.1021/acsami.9b22745 | 2020
HC-1200H |  | anode | 10.1021-acsami.9b22745.json | 10.1021/acsami.9b22745 | 2020
MoS2-SA | MoS2 | anode | 10.1016-j.cej.2024.158006.json | 10.1016/j.cej.2024.158006 | 2024
MoS2-SA-PAH | MoS2 | anode | 10.1016-j.cej.2024.158006.json | 10.1016/j.cej.2024.158006 | 2024
MoS2-SA-PAHB | MoS2 | anode | 10.1016-j.cej.2024.158006.json | 10.1016/j.cej.2024.158006 | 2024
Na3V2(PO4)3/C-PVDF | Na3V2(PO4)3 | cathode | 10.1016-j.cej.2024.158006.json | 10.1016/j.cej.2024.158006 | 2024
MoS2/NC |  | anode | 10.1007-s11581-023-05212-7.json | 10.1007/s11581-023-05212-7 | 2023
MoS2/NC (no NaCl) |  | anode | 10.1007-s11581-023-05212-7.json | 10.1007/s11581-023-05212-7 | 2023
Pure MoS2 | MoS2 | anode | 10.1007-s11581-023-05212-7.json | 10.1007/s11581-023-05212-7 | 2023
tC40 | C40 | anode | 10.1016-j.carbon.2023.118555.json | 10.1016/j.carbon.2023.118555 | 2023
FeSe2/CoSe2-CN | FeSe2/CoSe2-CN | anode | 10.1039-d1nr05521f.json | 10.1039/d1nr05521f | 2021
FeSe2-CN | FeSe2-CN | anode | 10.1039-d1nr05521f.json | 10.1039/d1nr05521f | 2021
CoSe2-CN | CoSe2-CN | anode | 10.1039-d1nr05521f.json | 10.1039/d1nr05521f | 2021
Na3V2(PO4)2O2F | Na3V2(PO4)2O2F | cathode | 10.1039-d1nr05521f.json | 10.1039/d1nr05521f | 2021
ZnS/NSC composite | ZnS/NSC | anode | 10.1021-acsami.7b15659.json | 10.1021/acsami.7b15659 | 2018
A-ZnS/NSC composite | A-ZnS/NSC | anode | 10.1021-acsami.7b15659.json | 10.1021/acsami.7b15659 | 2018
NaCF3SO3-2G | NaCF3SO3 | electrolyte | 10.1016-j.jcis.2024.09.141.json | 10.1016/j.jcis.2024.09.141 | 2024
NaPF6-2G | NaPF6 | electrolyte | 10.1016-j.jcis.2024.09.141.json | 10.1016/j.jcis.2024.09.141 | 2024
NaClO4-2G | NaClO4 | electrolyte | 10.1016-j.jcis.2024.09.141.json | 10.1016/j.jcis.2024.09.141 | 2024
NaFSI-2G | NaFSI | electrolyte | 10.1016-j.jcis.2024.09.141.json | 10.1016/j.jcis.2024.09.141 | 2024
NaTFSI-2G | NaTFSI | electrolyte | 10.1016-j.jcis.2024.09.141.json | 10.1016/j.jcis.2024.09.141 | 2024
MTH | MoTe2 | anode | 10.1007-s10751-024-02141-3.json | 10.1007/s10751-024-02141-3 | 2024
MTE | MoTe2 | anode | 10.1007-s10751-024-02141-3.json | 10.1007/s10751-024-02141-3 | 2024
O3-type layered Na-ion cathode | Na5/6Li2/27Ni8/27Mn11/27Ti6/27O2 | cathode | 10.1038-s41893-024-01266-1.json | 10.1038/s41893-024-01266-1 | 2024
MoSe2/MXene film |  | anode | 10.1038-s41598-024-54214-6.json | 10.1038/s41598-024-54214-6 | 2024
MoSe2@Mo2CTX/C |  | anode | 10.1038-s41598-024-54214-6.json | 10.1038/s41598-024-54214-6 | 2024
Layered MoSe2 nanoplates | MoSe2 | anode | 10.1038-s41598-024-54214-6.json | 10.1038/s41598-024-54214-6 | 2024
NiSe2@C@MXene |  | anode | 10.1038-s41598-024-54214-6.json | 10.1038/s41598-024-54214-6 | 2024
porous Ti3C2Tx MXene | Ti3C2Tx | anode | 10.1038-s41598-024-54214-6.json | 10.1038/s41598-024-54214-6 | 2024
p-TQ-VO | (p-TQ)0.2V2O5·0.38H2O | cathode | 10.1021-acs.inorgchem.3c02974.json | 10.1021/acs.inorgchem.3c02974 | 2023
p-TQ-VN | (p-TQ)0.22V2(O/N)5 | cathode | 10.1021-acs.inorgchem.3c02974.json | 10.1021/acs.inorgchem.3c02974 | 2023
OFC@CoS2/CoO@rGO | null | anode | 10.1021-acsami.2c06551.json | 10.1021/acsami.2c06551 | 2022
NVPF |  | cathode | 10.1039-d3nj05803d.json | 10.1039/d3nj05803d
NVPF/G |  | cathode | 10.1039-d3nj05803d.json | 10.1039/d3nj05803d
NVPF/G@P |  | cathode | 10.1039-d3nj05803d.json | 10.1039/d3nj05803d
NVPFC-NS | Na3V2(PO4)2F3 | cathode | 10.1021-acsami.2c07897.json | 10.1021/acsami.2c07897 | 2022
NVPF-NP | Na3V2(PO4)2F3 | cathode | 10.1021-acsami.2c07897.json | 10.1021/acsami.2c07897 | 2022
Porous Carbon (PC) |  | anode | 10.1021-acsami.2c07897.json | 10.1021/acsami.2c07897 | 2022
Zn3V3O8/NC | Zn3V3O8/NC | anode | 10.1039-d0dt04387g.json | 10.1039/d0dt04387g | 2021
Mg-substituted NaMnPO4 phospho-olivines | NaMn1-xMgxPO4 | cathode | 10.1039-c7cp01947e.json | 10.1039/c7cp01947e | 2017
porous polyimide PPD |  | anode | 10.1016-j.cclet.2024.110246.json | 10.1016/j.cclet.2024.110246 | 2024
NVMP/C |  | cathode | 10.1021-acsami.4c14093.json | 10.1021/acsami.4c14093 | 2024
HC |  | anode | 10.1021-acsami.4c14093.json | 10.1021/acsami.4c14093 | 2024
NCMT | NCMT | cathode | 10.1016-j.jechem.2024.10.058.json | 10.1016/j.jechem.2024.10.058 | 2024
NCMTFe0.04 | NCMTFe0.04 | cathode | 10.1016-j.jechem.2024.10.058.json | 10.1016/j.jechem.2024.10.058 | 2024
NCMTFe0.06 | NCMTFe0.06 | cathode | 10.1016-j.jechem.2024.10.058.json | 10.1016/j.jechem.2024.10.058 | 2024
NCMTFe0.08 | NCMTFe0.08 | cathode | 10.1016-j.jechem.2024.10.058.json | 10.1016/j.jechem.2024.10.058 | 2024
NCMTFe0.10 | NCMTFe0.10 | cathode | 10.1016-j.jechem.2024.10.058.json | 10.1016/j.jechem.2024.10.058 | 2024
NCMTFe0.20 | NCMTFe0.20 | cathode | 10.1016-j.jechem.2024.10.058.json | 10.1016/j.jechem.2024.10.058 | 2024
Na3VAl(PO4)3 (NVAlP@Al0, bare) | Na3VAl(PO4)3 | cathode | 10.1016-j.jpowsour.2024.235703.json | 10.1016/j.jpowsour.2024.235703 | 2025
Na3VAl(PO4)3 coated with a-Al2O3 (NVAlP@Al2) | Na3VAl(PO4)3 | cathode | 10.1016-j.jpowsour.2024.235703.json | 10.1016/j.jpowsour.2024.235703 | 2025
Na3VAl(PO4)3 coated with a-Al2O3 (NVAlP@Al3) | Na3VAl(PO4)3 | cathode | 10.1016-j.jpowsour.2024.235703.json | 10.1016/j.jpowsour.2024.235703 | 2025
FeSe2/SG electrode | FeSe2, sulfur-doped graphene (SG) | anode | 10.1021-acsami.5b12148.json | 10.1021/acsami.5b12148 | 2016
raw FeSe2 electrode | FeSe2 | anode | 10.1021-acsami.5b12148.json | 10.1021/acsami.5b12148 | 2016
FeSe2/G electrode | FeSe2/G | anode | 10.1021-acsami.5b12148.json | 10.1021/acsami.5b12148 | 2016
bare SG electrode | SG (sulfur-doped graphene) | anode | 10.1021-acsami.5b12148.json | 10.1021/acsami.5b12148 | 2016
bare G electrode | G (graphene) | anode | 10.1021-acsami.5b12148.json | 10.1021/acsami.5b12148 | 2016
NNM | P2-Na2/3Ni1/3Mn2/3O2 | cathode | 10.1021-acsami.0c00386.json | 10.1021/acsami.0c00386 | 2020
NCNM | P2-Na2/3Co1/9Ni1/6Mn2/3O2 | cathode | 10.1021-acsami.0c00386.json | 10.1021/acsami.0c00386 | 2020
W-NCNM | P2-Na2/3Co1/9Ni1/6Mn2/3O2 | cathode | 10.1021-acsami.0c00386.json | 10.1021/acsami.0c00386 | 2020
NFNM | P2-Na2/3Fe1/9Ni1/6Mn2/3O2 | cathode | 10.1021-acsami.0c00386.json | 10.1021/acsami.0c00386 | 2020
W-NFNM | P2-Na2/3Fe1/9Ni1/6Mn2/3O2 | cathode | 10.1021-acsami.0c00386.json | 10.1021/acsami.0c00386 | 2020
NLNM | P2-Na2/3Li1/9Ni5/18Mn2/3O2 | cathode | 10.1021-acsami.0c00386.json | 10.1021/acsami.0c00386 | 2020
FeS2 | FeS2 | anode | 10.1039-d4ce01209g.json | 10.1039/d4ce01209g
FeS | FeS | anode | 10.1039-d4ce01209g.json | 10.1039/d4ce01209g
Fe7S8 | Fe7S8 | anode | 10.1039-d4ce01209g.json | 10.1039/d4ce01209g
Fe7S8/FeS2 multiphase on hollow carbon nanotubes | Fe7S8/FeS2 | anode | 10.1039-d4ce01209g.json | 10.1039/d4ce01209g
SnS QDs@NCF | SnS | anode | 10.1039-d4ce01209g.json | 10.1039/d4ce01209g
Carbon-coated SnS Nanotubes (CN/SnS) | SnS | anode | 10.1039-d4ce01209g.json | 10.1039/d4ce01209g
C@SnS2/SnS@C Cubic Heterostructure | SnS2/SnS | anode | 10.1039-d4ce01209g.json | 10.1039/d4ce01209g
MXene/SnS2@NCFs Film | SnS2 | anode | 10.1039-d4ce01209g.json | 10.1039/d4ce01209g
Co9S8−x@Co-NC | Co9S8−x | anode | 10.1039-d4ce01209g.json | 10.1039/d4ce01209g
Co1−xS–CoS2 with S-doped Carbon Nanofibers | Co1−xS/CoS2 | anode | 10.1039-d4ce01209g.json | 10.1039/d4ce01209g
NPC@MoS2/MXene Composite | MoS2 | anode | 10.1039-d4ce01209g.json | 10.1039/d4ce01209g
Sb2S3/Sb@TiO2@C Nanorods | Sb2S3 | anode | 10.1039-d4ce01209g.json | 10.1039/d4ce01209g
Sb/Sb2S3@Ti3C2Tx@C Nano-heterostructure | Sb/Sb2S3 | anode | 10.1039-d4ce01209g.json | 10.1039/d4ce01209g
Sb@C | Sb@C | anode | 10.1016-j.cej.2025.159402.json | 10.1016/j.cej.2025.159402 | 2025
C | C | anode | 10.1016-j.cej.2025.159402.json | 10.1016/j.cej.2025.159402 | 2025
Sb2Se3@NC/MXene | Sb2Se3 | anode | 10.1039-d3cc00614j.json | 10.1039/d3cc00614j | 2023
Na3V2(PO4)2O2F (NVPOF) | Na3V2(PO4)2O2F | cathode | 10.1039-d3cc00614j.json | 10.1039/d3cc00614j | 2023
NaNFMO | null | cathode | 10.1016-j.jpowsour.2024.235406.json | 10.1016/j.jpowsour.2024.235406 | 2024
Cu-NaNFMO | null | cathode | 10.1016-j.jpowsour.2024.235406.json | 10.1016/j.jpowsour.2024.235406 | 2024
NaNFMO@Co | null | cathode | 10.1016-j.jpowsour.2024.235406.json | 10.1016/j.jpowsour.2024.235406 | 2024
SnTe@rGO@NC | SnTe@rGO@NC | anode | 10.1007-s12598-024-03014-y.json | 10.1007/s12598-024-03014-y | 2024
CNFs |  | anode | 10.1007-s12598-023-02449-z.json | 10.1007/s12598-023-02449-z | 2023
Cu-CNFs |  | anode | 10.1007-s12598-023-02449-z.json | 10.1007/s12598-023-02449-z | 2023
NaPF6/DME |  | electrolyte | 10.1007-s12598-023-02449-z.json | 10.1007/s12598-023-02449-z | 2023
SnO2 | SnO2 | anode | 10.1007-s11664-024-11613-9.json | 10.1007/s11664-024-11613-9 | 2024
Zn/Co-NPC | Zn/Co-NPC | anode | 10.1007-s11664-024-11613-9.json | 10.1007/s11664-024-11613-9 | 2024
20Sn@Zn/Co-NPC | Sn@Zn/Co-NPC | anode | 10.1007-s11664-024-11613-9.json | 10.1007/s11664-024-11613-9 | 2024
50Sn@Zn/Co-NPC | Sn@Zn/Co-NPC | anode | 10.1007-s11664-024-11613-9.json | 10.1007/s11664-024-11613-9 | 2024
80Sn@Zn/Co-NPC | Sn@Zn/Co-NPC | anode | 10.1007-s11664-024-11613-9.json | 10.1007/s11664-024-11613-9 | 2024
Co3O4/N-GO | Co3O4/N-doped graphene oxide | anode | 10.1016-j.jelechem.2023.117801.json | 10.1016/j.jelechem.2023.117801 | 2023
Co3O4 | Co3O4 | anode | 10.1016-j.jelechem.2023.117801.json | 10.1016/j.jelechem.2023.117801 | 2023
N-GO | N-doped graphene oxide | anode | 10.1016-j.jelechem.2023.117801.json | 10.1016/j.jelechem.2023.117801 | 2023
GO | graphene oxide | anode | 10.1016-j.jelechem.2023.117801.json | 10.1016/j.jelechem.2023.117801 | 2023
NVP | Na3V2(PO4)3 | cathode | 10.1016-j.jelechem.2023.117801.json | 10.1016/j.jelechem.2023.117801 | 2023
NVP/C | Na3V2(PO4)3 | cathode | 10.1021-acsami.7b16402.json | 10.1021/acsami.7b16402 | 2018
NVP/C5 | Na3V2(PO4)3 | cathode | 10.1021-acsami.7b16402.json | 10.1021/acsami.7b16402 | 2018
NVP/C10 | Na3V2(PO4)3 | cathode | 10.1021-acsami.7b16402.json | 10.1021/acsami.7b16402 | 2018
NVP/C15 | Na3V2(PO4)3 | cathode | 10.1021-acsami.7b16402.json | 10.1021/acsami.7b16402 | 2018
FCS/HG | FeCo2Se4 on holey graphene | anode | 10.1021-acsami.3c07118.json | 10.1021/acsami.3c07118 | 2023
FCS/rGO | FeCo2Se4 on reduced graphene oxide | anode | 10.1021-acsami.3c07118.json | 10.1021/acsami.3c07118 | 2023
Na3V2(PO4)3/C (NVP) | Na3V2(PO4)3/C | cathode | 10.1021-acsami.3c07118.json | 10.1021/acsami.3c07118 | 2023
B-NLMC | Na8.06Li0.97Mn7.96Co0.48B0.51 (approx.) | cathode | 10.1021-acsomega.4c06248.json | 10.1021/acsomega.4c06248 | 2024
BF-NLMC | Na8.06Li0.97Mn7.96Co0.48B0.51F?(doped) (approx.) | cathode | 10.1021-acsomega.4c06248.json | 10.1021/acsomega.4c06248 | 2024
GeP | GeP | anode | 10.1016-j.jpowsour.2025.236171.json | 10.1016/j.jpowsour.2025.236171 | 2025
GeP/SWCNTs | GeP/SWCNTs | anode | 10.1016-j.jpowsour.2025.236171.json | 10.1016/j.jpowsour.2025.236171 | 2025
NaNi1/3Fe1/3Mn1/3O2 (NFM) | NaNi1/3Fe1/3Mn1/3O2 | cathode | 10.1016-j.jallcom.2023.172977.json | 10.1016/j.jallcom.2023.172977 | 2024
Ca0.05Na0.9Ni1/3Fe1/3Mn1/3O2 (Ca-NFM) | Ca0.05Na0.9Ni1/3Fe1/3Mn1/3O2 | cathode | 10.1016-j.jallcom.2023.172977.json | 10.1016/j.jallcom.2023.172977 | 2024
P2‐FMO | Na0.67Fe0.25Mn0.75O2 | cathode | 10.1002-smll.202100146.json | 10.1002/smll.202100146 | 2021
P2‐LFMO | Na0.67Li0.1Fe0.225Mn0.675O2 | cathode | 10.1002-smll.202100146.json | 10.1002/smll.202100146 | 2021
P2/O3‐LFMO | Na0.67Li0.2Fe0.2Mn0.6O2 | cathode | 10.1002-smll.202100146.json | 10.1002/smll.202100146 | 2021
LV-CuHCF |  | cathode | 10.1002-cssc.201900582.json | 10.1002/cssc.201900582 | 2019
HV-CuHCF | K0.71Cu[Fe(CN)6]0.72⋅3.7H2O | cathode | 10.1002-cssc.201900582.json | 10.1002/cssc.201900582 | 2019
Sb@P-N/C | Sb@P-N/C | anode | 10.1021-acsami.3c03340.json | 10.1021/acsami.3c03340 | 2023
Sb@N/C | Sb@N/C | anode | 10.1021-acsami.3c03340.json | 10.1021/acsami.3c03340 | 2023
Sb@C | Sb@C | anode | 10.1021-acsami.3c03340.json | 10.1021/acsami.3c03340 | 2023
Na(Ni1/3Fe1/3Mn1/3)O2 | Na(Ni1/3Fe1/3Mn1/3)O2 | cathode | 10.1021-acsami.3c03340.json | 10.1021/acsami.3c03340 | 2023
TCM |  | anode | 10.1002-smll.201804158.json | 10.1002/smll.201804158 | 2019
NFMTO | Na0.987Li0.112Ni0.296Fe0.104Mn0.247Ti0.252O2 | cathode | 10.1039-d4ta01137f.json | 10.1039/d4ta01137f
NC |  | cathode | 10.1002-anie.202216174.json | 10.1002/anie.202216174 | 2023
NCRT |  | cathode | 10.1002-anie.202216174.json | 10.1002/anie.202216174 | 2023
NMTP | Na3MnTi(PO4)3 | cathode | 10.1021-acsnano.4c18519.json | 10.1021/acsnano.4c18519 | 2025
NMTP-V0.2 | Na3Mn0.9V0.2Ti0.9(PO4)3 | cathode | 10.1021-acsnano.4c18519.json | 10.1021/acsnano.4c18519 | 2025
Prussian Blue Analog (PBA) | Na2Fe(CN)6 | cathode | 10.1021-acsami.4c14973.json | 10.1021/acsami.4c14973 | 2024
NVP-Ga0 | Na3V2(PO4)3 | cathode | 10.1016-j.jcis.2023.09.057.json | 10.1016/j.jcis.2023.09.057 | 2023
NVP-Ga0.5 | Na3V1.5Ga0.5(PO4)3 | cathode | 10.1016-j.jcis.2023.09.057.json | 10.1016/j.jcis.2023.09.057 | 2023
NVP-Ga0.75 | Na3V1.25Ga0.75(PO4)3 | cathode | 10.1016-j.jcis.2023.09.057.json | 10.1016/j.jcis.2023.09.057 | 2023
NVP-Ga1 | Na3VGa(PO4)3 | cathode | 10.1016-j.jcis.2023.09.057.json | 10.1016/j.jcis.2023.09.057 | 2023
Pristine NaNi0.33Mn0.33Fe0.33O2 | NaNi0.33Mn0.33Fe0.33O2 | cathode | 10.1039-d0nr04262e.json | 10.1039/d0nr04262e | 2020
Y-doped NaNi0.33Mn0.33−xYxFe0.33O2 (x = 0.02) | NaNi0.33Mn0.31Y0.02Fe0.33O2 | cathode | 10.1039-d0nr04262e.json | 10.1039/d0nr04262e | 2020
Al-doped NaNi0.33Mn0.33−xAlxFe0.33O2 (x = 0.04) | NaNi0.33Mn0.29Al0.04Fe0.33O2 | cathode | 10.1039-d0nr04262e.json | 10.1039/d0nr04262e | 2020
NFPO@4Ti | Na3.12Fe2.44(P2O7)2 (with Ti modification) | cathode | 10.1016-j.jcis.2024.08.054.json | 10.1016/j.jcis.2024.08.054 | 2024
Hard Carbon (HC) |  | anode | 10.1016-j.jcis.2024.08.054.json | 10.1016/j.jcis.2024.08.054 | 2024
L-Zn-0-900 | Na0.7Ni0.35Mn0.65O2 | cathode | 10.1007-s10008-023-05706-4.json | 10.1007/s10008-023-05706-4 | 2023
L-Zn-0.05-900 | Na0.7Ni0.30Mn0.65Zn0.05O2 | cathode | 10.1007-s10008-023-05706-4.json | 10.1007/s10008-023-05706-4 | 2023
L-Zn-0.1-900 | Na0.7Ni0.25Mn0.65Zn0.1O2 | cathode | 10.1007-s10008-023-05706-4.json | 10.1007/s10008-023-05706-4 | 2023
L-Zn-0.15-900 | Na0.7Ni0.20Mn0.65Zn0.15O2 | cathode | 10.1007-s10008-023-05706-4.json | 10.1007/s10008-023-05706-4 | 2023
L-Zn-0.2-900 | Na0.7Ni0.15Mn0.65Zn0.2O2 | cathode | 10.1007-s10008-023-05706-4.json | 10.1007/s10008-023-05706-4 | 2023
L-Zn-0.1-950 | Na0.7Ni0.25Mn0.65Zn0.1O2 | cathode | 10.1007-s10008-023-05706-4.json | 10.1007/s10008-023-05706-4 | 2023
L-Zn-0.1-1000 | Na0.7Ni0.25Mn0.65Zn0.1O2 | cathode | 10.1007-s10008-023-05706-4.json | 10.1007/s10008-023-05706-4 | 2023
N-Zn-0.1-950 | Na0.7Ni0.25Mn0.65Zn0.1O2 | cathode | 10.1007-s10008-023-05706-4.json | 10.1007/s10008-023-05706-4 | 2023
Sn foil anode | Sn | anode | 10.1002-smll.202102618.json | 10.1002/smll.202102618 | 2021
r-G | C (graphene) | anode | 10.1021-acsami.1c17466.json | 10.1021/acsami.1c17466 | 2021
r-G/S | C with S doping (r-G/S composite) | anode | 10.1021-acsami.1c17466.json | 10.1021/acsami.1c17466 | 2021
SnS2 | SnS2 | anode | 10.1021-acsami.1c17466.json | 10.1021/acsami.1c17466 | 2021
SnS2/S@r-G | SnS2/S@r-G | anode | 10.1021-acsami.1c17466.json | 10.1021/acsami.1c17466 | 2021
3% Co-SnS2/S@r-G | Co-doped SnS2/S@r-G | anode | 10.1021-acsami.1c17466.json | 10.1021/acsami.1c17466 | 2021
7% Co-SnS2/S@r-G | Co-doped SnS2/S@r-G | anode | 10.1021-acsami.1c17466.json | 10.1021/acsami.1c17466 | 2021
7% Co-SnS2/S@r-G(400) | Co-doped SnS2/S@r-G (calcined at 400 °C) | anode | 10.1021-acsami.1c17466.json | 10.1021/acsami.1c17466 | 2021
7% Co-SnS2@r-G | Co-doped SnS2@r-G (without sulfur composite) | anode | 10.1021-acsami.1c17466.json | 10.1021/acsami.1c17466 | 2021
7% Co-SnS2/S@r-G(100) | Co-doped SnS2/S@r-G (treated at 100 °C) | anode | 10.1021-acsami.1c17466.json | 10.1021/acsami.1c17466 | 2021
Carbon A |  | anode | 10.1021-jacs.1c06058.json | 10.1021/jacs.1c06058 | 2021
Carbon B |  | anode | 10.1021-jacs.1c06058.json | 10.1021/jacs.1c06058 | 2021
Glucose-derived hard carbon (1100 °C) |  | anode | 10.1021-jacs.1c06058.json | 10.1021/jacs.1c06058 | 2021
Glucose-derived hard carbon (1500 °C) |  | anode | 10.1021-jacs.1c06058.json | 10.1021/jacs.1c06058 | 2021
NaPF6 electrolyte | NaPF6 | electrolyte | 10.1021-jacs.1c06058.json | 10.1021/jacs.1c06058 | 2021
ML-Bi@NCSs | Bi/N-doped carbon composite | anode | 10.1039-d0nr07230c.json | 10.1039/d0nr07230c | 2020
Bi/CNRs-15 |  | anode | 10.1007-s40820-024-01560-9.json | 10.1007/s40820-024-01560-9 | 2024
Bi/CNRs-TFA |  | anode | 10.1007-s40820-024-01560-9.json | 10.1007/s40820-024-01560-9 | 2024
Na2Fe0.45Mn0.55PO4F/C | Na2Fe0.45Mn0.55PO4F | cathode | 10.1021-jacs.4c09379.json | 10.1021/jacs.4c09379 | 2024
Na2Fe0.45Mn0.4V0.1PO4F/C | Na2Fe0.45Mn0.4V0.1PO4F | cathode | 10.1021-jacs.4c09379.json | 10.1021/jacs.4c09379 | 2024
Na2Fe0.45Mn0.4Cr0.1PO4F/C | Na2Fe0.45Mn0.4Cr0.1PO4F | cathode | 10.1021-jacs.4c09379.json | 10.1021/jacs.4c09379 | 2024
Na2Fe0.45Mn0.4Sc0.1F/C | Na2Fe0.45Mn0.4Sc0.1F | cathode | 10.1021-jacs.4c09379.json | 10.1021/jacs.4c09379 | 2024
Na2Fe0.45Mn0.4Al0.1PO4F/C | Na2Fe0.45Mn0.4Al0.1PO4F | cathode | 10.1021-jacs.4c09379.json | 10.1021/jacs.4c09379 | 2024
CoFe2O4-M700 | CoFe2O4 | anode | 10.1039-d3ra07050f.json | 10.1039/d3ra07050f | 2023
CoFe2O4-M800 | CoFe2O4 | anode | 10.1039-d3ra07050f.json | 10.1039/d3ra07050f | 2023
CoFe2O4-M900 | CoFe2O4 | anode | 10.1039-d3ra07050f.json | 10.1039/d3ra07050f | 2023
V2O3/NC | V2O3/NC | anode | 10.1016-j.est.2023.107504.json | 10.1016/j.est.2023.107504
V2O3 | V2O3 | anode | 10.1016-j.est.2023.107504.json | 10.1016/j.est.2023.107504
V2O3/NC-0.05 | V2O3/NC | anode | 10.1016-j.est.2023.107504.json | 10.1016/j.est.2023.107504
V2O3/NC-0.15 | V2O3/NC | anode | 10.1016-j.est.2023.107504.json | 10.1016/j.est.2023.107504
Na3V2(PO4)3 | Na3V2(PO4)3 | cathode | 10.1016-j.est.2023.107504.json | 10.1016/j.est.2023.107504
CFs |  | anode | 10.1021-acsami.8b05618.json | 10.1021/acsami.8b05618 | 2018
CFs-P15 |  | anode | 10.1021-acsami.8b05618.json | 10.1021/acsami.8b05618 | 2018
hierarchical CoP nanostructures embedded into N/S‐codoped porous carbon sheets | CoP | anode | 10.1002-adma.202108985.json | 10.1002/adma.202108985 | 2021
hollow CoP@C composites | CoP | anode | 10.1002-adma.202108985.json | 10.1002/adma.202108985 | 2021
Na3V2(PO4)3 | Na3V2(PO4)3 | cathode | 10.1039-d5cc00346f.json | 10.1039/d5cc00346f | 2025
Na7V4(PO4)(P2O7)4 | Na7V4(PO4)(P2O7)4 | cathode | 10.1039-d5cc00346f.json | 10.1039/d5cc00346f | 2025
Na5V3(PO4)2(P2O7)2 | Na5V3(PO4)2(P2O7)2 | cathode | 10.1039-d5cc00346f.json | 10.1039/d5cc00346f | 2025
monolayer Cu2N | Cu2N | anode | 10.1016-j.apsusc.2024.159474.json | 10.1016/j.apsusc.2024.159474 | 2024
ZJ-1500 | Hard Carbon | anode | 10.1021-acs.langmuir.4c03504.json | 10.1021/acs.langmuir.4c03504 | 2024
ZJ-1500-HCl | Hard Carbon (Acid-washed) | anode | 10.1021-acs.langmuir.4c03504.json | 10.1021/acs.langmuir.4c03504 | 2024
NaV3(PO4)3@C nanofiber | NaV3(PO4)3 | anode | 10.1039-c7nr00793k.json | 10.1039/c7nr00793k | 2017
NMVP/C |  | cathode | 10.1007-s42823-024-00739-9.json | 10.1007/s42823-024-00739-9 | 2024
NMVP/C/rGO |  | cathode | 10.1007-s42823-024-00739-9.json | 10.1007/s42823-024-00739-9 | 2024
NMVPZ/C |  | cathode | 10.1007-s42823-024-00739-9.json | 10.1007/s42823-024-00739-9 | 2024
NMVPZ/C/rGO |  | cathode | 10.1007-s42823-024-00739-9.json | 10.1007/s42823-024-00739-9 | 2024
Na4FeV(PO4)3@C (x = 0) | Na4FeV(PO4)3@C | cathode | 10.1016-j.elecom.2025.107883.json | 10.1016/j.elecom.2025.107883 | 2025
Na4-xKxFeV(PO4)3@C (x = 0.05) | Na4-xKxFeV(PO4)3@C, x=0.05 | cathode | 10.1016-j.elecom.2025.107883.json | 10.1016/j.elecom.2025.107883 | 2025
Na4-xKxFeV(PO4)3@C (x = 0.1) | Na4-xKxFeV(PO4)3@C, x=0.1 | cathode | 10.1016-j.elecom.2025.107883.json | 10.1016/j.elecom.2025.107883 | 2025
Na4-xKxFeV(PO4)3@C (x = 0.15) | Na4-xKxFeV(PO4)3@C, x=0.15 | cathode | 10.1016-j.elecom.2025.107883.json | 10.1016/j.elecom.2025.107883 | 2025
NNSO | Na3Ni2SbO6 | cathode | 10.1021-acsami.2c15654.json | 10.1021/acsami.2c15654 | 2022
Cs0.27 | Na3-xCsxNi2SbO6 (x = 0.27) | cathode | 10.1021-acsami.2c15654.json | 10.1021/acsami.2c15654 | 2022
Cs0.15Mg0.1 | Na2.85Cs0.15Ni1.9Mg0.1SbO6 | cathode | 10.1021-acsami.2c15654.json | 10.1021/acsami.2c15654 | 2022
C-Na0.67MnO2 | Na0.67MnO2 | cathode | 10.1016-j.jcis.2022.09.065.json | 10.1016/j.jcis.2022.09.065 | 2022
O-Na0.67MnO2 | Na0.67MnO2 | cathode | 10.1016-j.jcis.2022.09.065.json | 10.1016/j.jcis.2022.09.065 | 2022
NMMO | Na2/3[Mg1/3Mn2/3]O2 | cathode | 10.1021-acs.chemmater.1c00248.json | 10.1021/acs.chemmater.1c00248 | 2021
CK |  | anode | 10.1021-acsami.4c03425.json | 10.1021/acsami.4c03425 | 2024
Na2/3Ni1/3Mn2/3O2 (Bare) | Na2/3Ni1/3Mn2/3O2 | cathode | 10.1021-acsami.4c09706.json | 10.1021/acsami.4c09706 | 2024
Na2/3Ni1/3Mn2/3O2 coated with NaNbO3 (NMO@Nb3) | Na2/3Ni1/3Mn2/3O2 @ NaNbO3 | cathode | 10.1021-acsami.4c09706.json | 10.1021/acsami.4c09706 | 2024
Pure NaNbO3 | NaNbO3 | cathode | 10.1021-acsami.4c09706.json | 10.1021/acsami.4c09706 | 2024
Graphite |  | anode | 10.1021-acsami.3c12815.json | 10.1021/acsami.3c12815 | 2023
NVP | Na3V2(PO4)3 | cathode | 10.1021-acsami.3c12815.json | 10.1021/acsami.3c12815 | 2023
NVPF | Na3V2(PO4)2F3 | cathode | 10.1021-acsami.3c12815.json | 10.1021/acsami.3c12815 | 2023
ZGHC1500 | C (hard carbon) | anode | 10.1021-acsnano.4c02046.json | 10.1021/acsnano.4c02046 | 2024
GHC1500 | C (hard carbon) | anode | 10.1021-acsnano.4c02046.json | 10.1021/acsnano.4c02046 | 2024
CoNi‐HCF |  | cathode | 10.1002-cssc.201902013.json | 10.1002/cssc.201902013 | 2019
CoNi‐HCF@Ni‐HCF |  | cathode | 10.1002-cssc.201902013.json | 10.1002/cssc.201902013 | 2019
Na3V1.3Cr0.7(PO4)3 | Na3V1.3Cr0.7(PO4)3 | cathode | 10.1021-acsami.0c11975.json | 10.1021/acsami.0c11975 | 2020
hard carbon |  | anode | 10.1021-acsami.0c11975.json | 10.1021/acsami.0c11975 | 2020
NOHC-2 | N,O co-doped carbon (NOHC) | anode | 10.1016-j.cej.2023.144237.json | 10.1016/j.cej.2023.144237 | 2023
Sb2S3/Sb-CM | Sb2S3 | anode | 10.1016-j.jcis.2020.10.044.json | 10.1016/j.jcis.2020.10.044 | 2020
Sb2S3/S-CM | Sb2S3 | anode | 10.1016-j.jcis.2020.10.044.json | 10.1016/j.jcis.2020.10.044 | 2020
Sb2S3/CM | Sb2S3 | anode | 10.1016-j.jcis.2020.10.044.json | 10.1016/j.jcis.2020.10.044 | 2020
H-POM | H5PMo10V2O40 | cathode | 10.1039-d1ra02092g.json | 10.1039/d1ra02092g | 2021
Na-POM | Na5PMo10V2O40 | cathode | 10.1039-d1ra02092g.json | 10.1039/d1ra02092g | 2021
M-Fe2O3/C composite | Fe2O3/C | anode | 10.1039-c7dt00540g.json | 10.1039/c7dt00540g | 2017
Fe2O3/MC composite | Fe2O3/MC | anode | 10.1039-c7dt00540g.json | 10.1039/c7dt00540g | 2017
NVP | Na3V2(PO4)3 | cathode | 10.1016-j.jechem.2024.06.003.json | 10.1016/j.jechem.2024.06.003 | 2024
HE-N3VM3P3 | Na3V2−x(GaCrAlFeIn)x(PO4)3 | cathode | 10.1016-j.jechem.2024.06.003.json | 10.1016/j.jechem.2024.06.003 | 2024
HE-N3VM2P3 | Na3V2−x(GaCrAlFeIn)x(PO4)3 | cathode | 10.1016-j.jechem.2024.06.003.json | 10.1016/j.jechem.2024.06.003 | 2024
HE-N3VM4P3 | Na3V2−x(GaCrAlFeIn)x(PO4)3 | cathode | 10.1016-j.jechem.2024.06.003.json | 10.1016/j.jechem.2024.06.003 | 2024
Hard Carbon |  | anode | 10.1016-j.jechem.2024.06.003.json | 10.1016/j.jechem.2024.06.003 | 2024
Na3V(PO3)3N | Na3V(PO3)3N | cathode | 10.1002-anie.201912964.json | 10.1002/anie.201912964 | 2019
hard carbon |  | anode | 10.1002-anie.201912964.json | 10.1002/anie.201912964 | 2019
NTO | Na_xLi_yTi5O12 | anode | 10.1021-acsami.9b21925.json | 10.1021/acsami.9b21925 | 2020
Na2Fe2(SO4)3 | Na2Fe2(SO4)3 | cathode | 10.1021-acsami.9b21925.json | 10.1021/acsami.9b21925 | 2020
NiMn2O4/CHS | NiMn2O4/CHS | anode | 10.1039-d3cc05218d.json | 10.1039/d3cc05218d | 2023
NiMn2O4 | NiMn2O4 | anode | 10.1039-d3cc05218d.json | 10.1039/d3cc05218d | 2023
P2-1 | Na0.76Ca0.03[Cu0.21Fe0.16Mn0.60Si0.04]S0.07O2−ε | cathode | 10.1021-acsami.9b17952.json | 10.1021/acsami.9b17952 | 2019
P2-2 | Na0.63Ca0.05[Cu0.20Fe0.19Mn0.59Si0.02]S0.07O2−η | cathode | 10.1021-acsami.9b17952.json | 10.1021/acsami.9b17952 | 2019
O3-3 | Na0.91Ca0.02[Cu0.24Fe0.20Mn0.56]S0.05O2−σ | cathode | 10.1021-acsami.9b17952.json | 10.1021/acsami.9b17952 | 2019
EU1100 |  | anode | 10.1007-s13391-024-00486-z.json | 10.1007/s13391-024-00486-z | 2024
EU1300 |  | anode | 10.1007-s13391-024-00486-z.json | 10.1007/s13391-024-00486-z | 2024
EU1100M |  | anode | 10.1007-s13391-024-00486-z.json | 10.1007/s13391-024-00486-z | 2024
EU1300M |  | anode | 10.1007-s13391-024-00486-z.json | 10.1007/s13391-024-00486-z | 2024
CW1300 |  | anode | 10.1007-s13391-024-00486-z.json | 10.1007/s13391-024-00486-z | 2024
CW1300M |  | anode | 10.1007-s13391-024-00486-z.json | 10.1007/s13391-024-00486-z | 2024
HCMS 37 |  | anode | 10.1021-acsami.1c19199.json | 10.1021/acsami.1c19199 | 2021
HCMS 55 |  | anode | 10.1021-acsami.1c19199.json | 10.1021/acsami.1c19199 | 2021
HCMS 73 |  | anode | 10.1021-acsami.1c19199.json | 10.1021/acsami.1c19199 | 2021
HCMS 82 |  | anode | 10.1021-acsami.1c19199.json | 10.1021/acsami.1c19199 | 2021
CGO-0 | CuO | anode | 10.1039-c9na00773c.json | 10.1039/c9na00773c | 2020
CGO-5 | CuO/CuGa2O4 | anode | 10.1039-c9na00773c.json | 10.1039/c9na00773c | 2020
CGO-10 | CuO/CuGa2O4/Cu4O3 | anode | 10.1039-c9na00773c.json | 10.1039/c9na00773c | 2020
CGO-15 | CuO/CuGa2O4/Cu4O3 | anode | 10.1039-c9na00773c.json | 10.1039/c9na00773c | 2020
CGO-20 | CuO/CuGa2O4/Cu4O3/Ga2O3 | anode | 10.1039-c9na00773c.json | 10.1039/c9na00773c | 2020
GO/MoS2 | MoS2 | anode | 10.1039-d2nh00488g.json | 10.1039/d2nh00488g | 2023
GO/MoS2 (ISE) | MoS2 | anode | 10.1039-d2nh00488g.json | 10.1039/d2nh00488g | 2023
N-rGO/MoS2 (ISE) | MoS2 | anode | 10.1039-d2nh00488g.json | 10.1039/d2nh00488g | 2023
NFM |  | cathode | 10.1016-j.est.2023.110058.json | 10.1016/j.est.2023.110058 | 2024
BNFM |  | cathode | 10.1016-j.est.2023.110058.json | 10.1016/j.est.2023.110058 | 2024
BNFM@Bi2O3 |  | cathode | 10.1016-j.est.2023.110058.json | 10.1016/j.est.2023.110058 | 2024
N-TiO2/CNTs |  | anode | 10.1039-c7dt03303f.json | 10.1039/c7dt03303f | 2017
TiO2/CNTs |  | anode | 10.1039-c7dt03303f.json | 10.1039/c7dt03303f | 2017
CNTs |  | anode | 10.1039-c7dt03303f.json | 10.1039/c7dt03303f | 2017
B-SnCo/NCFs | B-SnCo/NCFs | anode | 10.1021-acs.inorgchem.3c00646.json | 10.1021/acs.inorgchem.3c00646 | 2023
SnCo/NCFs | SnCo/NCFs | anode | 10.1021-acs.inorgchem.3c00646.json | 10.1021/acs.inorgchem.3c00646 | 2023
B-Sn/NCFs | B-Sn/NCFs | anode | 10.1021-acs.inorgchem.3c00646.json | 10.1021/acs.inorgchem.3c00646 | 2023
Sn/NCFs | Sn/NCFs | anode | 10.1021-acs.inorgchem.3c00646.json | 10.1021/acs.inorgchem.3c00646 | 2023
TiO2/C nanofibers | TiO2/C | anode | 10.1021-acsami.6b03757.json | 10.1021/acsami.6b03757 | 2016
Ag@C substrate |  | anode | 10.1002-smtd.202001050.json | 10.1002/smtd.202001050 | 2021
Prussian White (PW) |  | cathode | 10.1002-smtd.202001050.json | 10.1002/smtd.202001050 | 2021
rGO-Mo2C/MoC-rGO | rGO-Mo2C/MoC-rGO | anode | 10.1016-j.jcis.2024.08.188.json | 10.1016/j.jcis.2024.08.188 | 2024
rGO-Mo2C/MoC | rGO-Mo2C/MoC | anode | 10.1016-j.jcis.2024.08.188.json | 10.1016/j.jcis.2024.08.188 | 2024
Na3V2(PO4)3 | Na3V2(PO4)3 | cathode | 10.1016-j.jcis.2024.08.188.json | 10.1016/j.jcis.2024.08.188 | 2024
Na4MnV(PO4)3/C | Na4MnV(PO4)3/C | cathode | 10.1016-j.elecom.2023.107651.json | 10.1016/j.elecom.2023.107651 | 2023
CoSSe-YS | CoSSe | anode | 10.1016-j.jpowsour.2024.235186.json | 10.1016/j.jpowsour.2024.235186 | 2024
CoSSe-YS@C | CoSSe | anode | 10.1016-j.jpowsour.2024.235186.json | 10.1016/j.jpowsour.2024.235186 | 2024
P-CoSSe-YS | CoSSe | anode | 10.1016-j.jpowsour.2024.235186.json | 10.1016/j.jpowsour.2024.235186 | 2024
CoS-YS | CoS | anode | 10.1016-j.jpowsour.2024.235186.json | 10.1016/j.jpowsour.2024.235186 | 2024
CoSe-YS | CoSe | anode | 10.1016-j.jpowsour.2024.235186.json | 10.1016/j.jpowsour.2024.235186 | 2024
Prussian Blue (PB) | Fe4[Fe(CN)6]3·xH2O | cathode | 10.1016-j.jpowsour.2024.235186.json | 10.1016/j.jpowsour.2024.235186 | 2024
ZnSe/MoSe2@C | ZnSe/MoSe2@C | anode | 10.1039-c9nr00146h.json | 10.1039/c9nr00146h | 2019
ZnSe@C | ZnSe@C | anode | 10.1039-c9nr00146h.json | 10.1039/c9nr00146h | 2019
NLFR | Pristine: Na0.8Li0.2Fe0.2Ru0.6O2; Charged: Na0.03Li0.2Fe0.2Ru0.6O2; Discharged: Na0.71Li0.2Fe0.2Ru0.6O2 | cathode | 10.1021-jacs.4c01787.json | 10.1021/jacs.4c01787 | 2024
NFR | Na0.8Fe0.8Ru0.2O2 | cathode | 10.1021-jacs.4c01787.json | 10.1021/jacs.4c01787 | 2024
NFM | NaNi0.2Fe0.4Mn0.4O2 | cathode | 10.1021-acsami.4c17755.json | 10.1021/acsami.4c17755 | 2024
NFMB-2 | Na(Ni0.2Fe0.4Mn0.4)B0.02O2 | cathode | 10.1021-acsami.4c17755.json | 10.1021/acsami.4c17755 | 2024
NFMC-2 | Na(Ni0.2Fe0.4Mn0.4)0.96Co0.04O2 | cathode | 10.1021-acsami.4c17755.json | 10.1021/acsami.4c17755 | 2024
NFMCB | Na(Ni0.2Fe0.4Mn0.4)0.96Co0.04B0.02O2 | cathode | 10.1021-acsami.4c17755.json | 10.1021/acsami.4c17755 | 2024
NFVP/C | Na3Fe0.8V1.2(PO4)3/C | cathode | 10.1039-d3ra08714j.json | 10.1039/d3ra08714j | 2024

## Properties
material_name | material_formula | capacity_value | capacity_unit | capacity_type | current_density_value | current_density_unit | cycle | source_file | doi | publication_year
SnS2/G heterojunction | SnS2/G | 481.78 | mAh/g | specific | 0 |  | 0 | 10.1016-j.chemphys.2025.112664.json | 10.1016/j.chemphys.2025.112664 | 2025
NVP | Na3V2(PO4)3 | 113.3 | mA h g−1 | discharge | 0.2 | C | 0 | 10.1039-d3nr04300b.json | 10.1039/d3nr04300b | 2024
NVP | Na3V2(PO4)3 | 10 | mA h g−1 | discharge | 50 | C | 0 | 10.1039-d3nr04300b.json | 10.1039/d3nr04300b | 2024
NVBP-2 | Na3V11/12Ba1/12(PO4)3 | 104.5 | mA h g−1 | discharge | 0.2 | C | 0 | 10.1039-d3nr04300b.json | 10.1039/d3nr04300b | 2024
NVBP-2 | Na3V11/12Ba1/12(PO4)3 | 101.5 | mA h g−1 | discharge | 10 | C | 1 | 10.1039-d3nr04300b.json | 10.1039/d3nr04300b | 2024
NVBP-2 | Na3V11/12Ba1/12(PO4)3 | 97.6 | mA h g−1 | discharge | 10 | C | 500 | 10.1039-d3nr04300b.json | 10.1039/d3nr04300b | 2024
NVBP-2 | Na3V11/12Ba1/12(PO4)3 | 92.1 | mA h g−1 | discharge | 10 | C | 1000 | 10.1039-d3nr04300b.json | 10.1039/d3nr04300b | 2024
NVBP-2 | Na3V11/12Ba1/12(PO4)3 | 65.1 | mA h g−1 | discharge | 50 | C | 0 | 10.1039-d3nr04300b.json | 10.1039/d3nr04300b | 2024
NVBP-2 | Na3V11/12Ba1/12(PO4)3 | 52.8 | mA h g−1 | discharge | 50 | C | 2000 | 10.1039-d3nr04300b.json | 10.1039/d3nr04300b | 2024
NLMNC |  | 163 | mAh·g−1 | charge | 20 | mA·g−1 | 1 | 10.1016-j.ensm.2024.103424.json | 10.1016/j.ensm.2024.103424 | 2024
NLMNC |  | 116.1 | mAh·g−1 | discharge | 20 | mA·g−1 | 1 | 10.1016-j.ensm.2024.103424.json | 10.1016/j.ensm.2024.103424 | 2024
NLMNC |  | 102.1 | mAh·g−1 | discharge | 200 | mA·g−1 | 1 | 10.1016-j.ensm.2024.103424.json | 10.1016/j.ensm.2024.103424 | 2024
NLMNC |  | 111.3 | mAh·g−1 | discharge | 200 | mA·g−1 | 0 | 10.1016-j.ensm.2024.103424.json | 10.1016/j.ensm.2024.103424 | 2024
NMNC |  | 93.8 | mAh·g−1 | discharge | 200 | mA·g−1 | 1 | 10.1016-j.ensm.2024.103424.json | 10.1016/j.ensm.2024.103424 | 2024
NMNC |  | 26.8 | mAh·g−1 | discharge | 200 | mA·g−1 | 100 | 10.1016-j.ensm.2024.103424.json | 10.1016/j.ensm.2024.103424 | 2024
Sb2Se3 ultralong nanowire-based membrane | Sb2Se3 | 606 | mA h g–1 | discharge | 100 | mA g–1 | 1 | 10.1021-acsami.6b11544.json | 10.1021/acsami.6b11544 | 2016
Sb2Se3 ultralong nanowire-based membrane | Sb2Se3 | 296 | mA h g–1 | discharge | 100 | mA g–1 | 50 | 10.1021-acsami.6b11544.json | 10.1021/acsami.6b11544 | 2016
Sb2Se3 ultralong nanowire-based membrane | Sb2Se3 | 362 | mA h g–1 | discharge | 100 | mA g–1 | 0 | 10.1021-acsami.6b11544.json | 10.1021/acsami.6b11544 | 2016
Sb2Se3 ultralong nanowire-based membrane | Sb2Se3 | 328 | mA h g–1 | discharge | 200 | mA g–1 | 0 | 10.1021-acsami.6b11544.json | 10.1021/acsami.6b11544 | 2016
Sb2Se3 ultralong nanowire-based membrane | Sb2Se3 | 277 | mA h g–1 | discharge | 400 | mA g–1 | 0 | 10.1021-acsami.6b11544.json | 10.1021/acsami.6b11544 | 2016
Sb2Se3 ultralong nanowire-based membrane | Sb2Se3 | 234 | mA h g–1 | discharge | 800 | mA g–1 | 0 | 10.1021-acsami.6b11544.json | 10.1021/acsami.6b11544 | 2016
Sb2Se3 ultralong nanowire-based membrane | Sb2Se3 | 153 | mA h g–1 | discharge | 1600 | mA g–1 | 0 | 10.1021-acsami.6b11544.json | 10.1021/acsami.6b11544 | 2016
Sb2Se3 ultralong nanowire-based membrane | Sb2Se3 | 341 | mA h g–1 | discharge | 100 | mA g–1 | 0 | 10.1021-acsami.6b11544.json | 10.1021/acsami.6b11544 | 2016
Na3.5V1.5Mn0.5(PO4)3@C@3DPG | Na3.5V1.5Mn0.5(PO4)3 | 73.9 | mAh/g | specific | 20 | C | 0 | 10.1016-j.cclet.2023.109267.json | 10.1016/j.cclet.2023.109267 | 2023
Na3.5V1.5Mn0.5(PO4)3@C@3DPG | Na3.5V1.5Mn0.5(PO4)3 | 88.4 | mAh/g | specific | 15 | C | 5000 | 10.1016-j.cclet.2023.109267.json | 10.1016/j.cclet.2023.109267 | 2023
Na3.5V1.5Mn0.5(PO4)3@C@3DPG | Na3.5V1.5Mn0.5(PO4)3 | 110.3 | mAh/g | reversible | 0 | null | 0 | 10.1016-j.cclet.2023.109267.json | 10.1016/j.cclet.2023.109267 | 2023
Na3(VO0.5)2(PO4)2F2/graphene | Na3(VO0.5)2(PO4)2F2 | 100 | mA h g−1 | discharge | 1 | C | 0 | 10.1039-c6cc00065g.json | 10.1039/c6cc00065g | 2016
Na3(VO0.5)2(PO4)2F2/graphene | Na3(VO0.5)2(PO4)2F2 | 97 | mA h g−1 | discharge | 2 | C | 0 | 10.1039-c6cc00065g.json | 10.1039/c6cc00065g | 2016
Na3(VO0.5)2(PO4)2F2/graphene | Na3(VO0.5)2(PO4)2F2 | 92 | mA h g−1 | discharge | 5 | C | 0 | 10.1039-c6cc00065g.json | 10.1039/c6cc00065g | 2016
Na3(VO0.5)2(PO4)2F2/graphene | Na3(VO0.5)2(PO4)2F2 | 88 | mA h g−1 | discharge | 10 | C | 0 | 10.1039-c6cc00065g.json | 10.1039/c6cc00065g | 2016
Na3(VO0.5)2(PO4)2F2/graphene | Na3(VO0.5)2(PO4)2F2 | 82 | mA h g−1 | discharge | 20 | C | 0 | 10.1039-c6cc00065g.json | 10.1039/c6cc00065g | 2016
Na3(VO0.5)2(PO4)2F2/graphene | Na3(VO0.5)2(PO4)2F2 | 77 | mA h g−1 | discharge | 50 | C | 0 | 10.1039-c6cc00065g.json | 10.1039/c6cc00065g | 2016
Na3(VO0.5)2(PO4)2F2/graphene | Na3(VO0.5)2(PO4)2F2 | 51 | mA h g−1 | discharge | 50 | C | 1000 | 10.1039-c6cc00065g.json | 10.1039/c6cc00065g | 2016
Cu3TaSe4 | Cu3TaSe4 | 371.7 | mAh g−1 | discharge | 0.15 | A g−1 | 1 | 10.1039-d4cc03585b.json | 10.1039/d4cc03585b | 2024
Cu3TaSe4 | Cu3TaSe4 | 328.7 | mAh g−1 | charge | 0.15 | A g−1 | 1 | 10.1039-d4cc03585b.json | 10.1039/d4cc03585b | 2024
Cu3TaSe4 | Cu3TaSe4 | 291 | mAh g−1 | reversible | 0.2 | C | 0 | 10.1039-d4cc03585b.json | 10.1039/d4cc03585b | 2024
Cu3TaSe4 | Cu3TaSe4 | 305 | mAh g−1 | reversible | 1 | C | 0 | 10.1039-d4cc03585b.json | 10.1039/d4cc03585b | 2024
Cu3TaSe4 | Cu3TaSe4 | 295 | mAh g−1 | reversible | 5 | C | 0 | 10.1039-d4cc03585b.json | 10.1039/d4cc03585b | 2024
Cu3TaSe4 | Cu3TaSe4 | 313 | mAh g−1 | reversible | 10 | C | 0 | 10.1039-d4cc03585b.json | 10.1039/d4cc03585b | 2024
Cu3TaSe4 | Cu3TaSe4 | 326 | mAh g−1 | reversible | 20 | C | 0 | 10.1039-d4cc03585b.json | 10.1039/d4cc03585b | 2024
Cu3TaSe4 | Cu3TaSe4 | 332 | mAh g−1 | reversible | 30 | C | 0 | 10.1039-d4cc03585b.json | 10.1039/d4cc03585b | 2024
Cu3TaSe4 | Cu3TaSe4 | 328 | mAh g−1 | reversible | 40 | C | 0 | 10.1039-d4cc03585b.json | 10.1039/d4cc03585b | 2024
Cu3TaSe4 | Cu3TaSe4 | 286 | mAh g−1 | reversible | 50 | C | 0 | 10.1039-d4cc03585b.json | 10.1039/d4cc03585b | 2024
Cu3TaSe4 | Cu3TaSe4 | 416 | mAh g−1 | specific | 1 | C | 200 | 10.1039-d4cc03585b.json | 10.1039/d4cc03585b | 2024
Cu3TaSe4 | Cu3TaSe4 | 304 | mAh g−1 | specific | 5 | C | 1500 | 10.1039-d4cc03585b.json | 10.1039/d4cc03585b | 2024
Cu3TaSe4 | Cu3TaSe4 | 272 | mAh g−1 | specific | 20 | C | 3500 | 10.1039-d4cc03585b.json | 10.1039/d4cc03585b | 2024
NFPPHE | Na4Fe2.65(NiCrMgCoMn)0.027(PO4)2P2O7 | 117.5 | mAh/g | discharge | 0.1 | C | 1 | 10.1016-j.ces.2024.120671.json | 10.1016/j.ces.2024.120671 | 2024
NFPPHE | Na4Fe2.65(NiCrMgCoMn)0.027(PO4)2P2O7 | 101.3 | mAh/g | reversible | 0.5 | C | 1 | 10.1016-j.ces.2024.120671.json | 10.1016/j.ces.2024.120671 | 2024
NFPPHE | Na4Fe2.65(NiCrMgCoMn)0.027(PO4)2P2O7 | 97.9 | mAh/g | reversible | 1 | C | 1 | 10.1016-j.ces.2024.120671.json | 10.1016/j.ces.2024.120671 | 2024
NFPPHE | Na4Fe2.65(NiCrMgCoMn)0.027(PO4)2P2O7 | 93.4 | mAh/g | reversible | 2 | C | 1 | 10.1016-j.ces.2024.120671.json | 10.1016/j.ces.2024.120671 | 2024
NFPPHE | Na4Fe2.65(NiCrMgCoMn)0.027(PO4)2P2O7 | 88.7 | mAh/g | reversible | 5 | C | 1 | 10.1016-j.ces.2024.120671.json | 10.1016/j.ces.2024.120671 | 2024
NFPPHE | Na4Fe2.65(NiCrMgCoMn)0.027(PO4)2P2O7 | 82.8 | mAh/g | reversible | 10 | C | 1 | 10.1016-j.ces.2024.120671.json | 10.1016/j.ces.2024.120671 | 2024
NFPPHE | Na4Fe2.65(NiCrMgCoMn)0.027(PO4)2P2O7 | 76 | mAh/g | reversible | 20 | C | 1 | 10.1016-j.ces.2024.120671.json | 10.1016/j.ces.2024.120671 | 2024
NFPPHE | Na4Fe2.65(NiCrMgCoMn)0.027(PO4)2P2O7 | 64.2 | mAh/g | reversible | 50 | C | 1 | 10.1016-j.ces.2024.120671.json | 10.1016/j.ces.2024.120671 | 2024
NFPPHE | Na4Fe2.65(NiCrMgCoMn)0.027(PO4)2P2O7 | 57 | mAh/g | reversible | 100 | C | 1 | 10.1016-j.ces.2024.120671.json | 10.1016/j.ces.2024.120671 | 2024
NFPPHE | Na4Fe2.65(NiCrMgCoMn)0.027(PO4)2P2O7 | 79.5 | mAh/g | discharge | 0.5 | C | 1 | 10.1016-j.ces.2024.120671.json | 10.1016/j.ces.2024.120671 | 2024
NFPPHE | Na4Fe2.65(NiCrMgCoMn)0.027(PO4)2P2O7 | 90.4 | mAh/g | discharge | 0.5 | C | 1 | 10.1016-j.ces.2024.120671.json | 10.1016/j.ces.2024.120671 | 2024
NFPP | Na4Fe3(PO4)2P2O7 | 104 | mAh/g | discharge | 0.1 | C | 1 | 10.1016-j.ces.2024.120671.json | 10.1016/j.ces.2024.120671 | 2024
NFPP | Na4Fe3(PO4)2P2O7 | 97.3 | mAh/g | reversible | 0.5 | C | 1 | 10.1016-j.ces.2024.120671.json | 10.1016/j.ces.2024.120671 | 2024
NFPP | Na4Fe3(PO4)2P2O7 | 63.2 | mAh/g | reversible | 20 | C | 1 | 10.1016-j.ces.2024.120671.json | 10.1016/j.ces.2024.120671 | 2024
Na3VP | Na3V2(PO4)3 | 117.6 | mA h g−1 | specific | 0 |  | 0 | 10.1039-d3sc03498d.json | 10.1039/d3sc03498d | 2023
Na3VP | Na3V2(PO4)3 | 66.6 | mA h g−1 | discharge | 0 |  | 0 | 10.1039-d3sc03498d.json | 10.1039/d3sc03498d | 2023
Na4VP | Na4V2(PO4)3 | 109.4 | mA h g−1 | discharge | 0.2 | C | 0 | 10.1039-d3sc03498d.json | 10.1039/d3sc03498d | 2023
Na4VP | Na4V2(PO4)3 | 107.5 | mA h g−1 | discharge | 0.5 | C | 0 | 10.1039-d3sc03498d.json | 10.1039/d3sc03498d | 2023
Na4VP | Na4V2(PO4)3 | 106.1 | mA h g−1 | discharge | 1 | C | 0 | 10.1039-d3sc03498d.json | 10.1039/d3sc03498d | 2023
Na4VP | Na4V2(PO4)3 | 101 | mA h g−1 | discharge | 2 | C | 0 | 10.1039-d3sc03498d.json | 10.1039/d3sc03498d | 2023
Na4VP | Na4V2(PO4)3 | 98.1 | mA h g−1 | discharge | 3 | C | 0 | 10.1039-d3sc03498d.json | 10.1039/d3sc03498d | 2023
Na4VP | Na4V2(PO4)3 | 92.8 | mA h g−1 | discharge | 4 | C | 0 | 10.1039-d3sc03498d.json | 10.1039/d3sc03498d | 2023
Na4VP | Na4V2(PO4)3 | 109.7 | mA h g−1 | discharge | 0 |  | 0 | 10.1039-d3sc03498d.json | 10.1039/d3sc03498d | 2023
Na4VP | Na4V2(PO4)3 | 107.5 | mA h g−1 | discharge | 0.2 | C | 0 | 10.1039-d3sc03498d.json | 10.1039/d3sc03498d | 2023
Na4VP | Na4V2(PO4)3 | 106 | mA h g−1 | discharge | 0.5 | C | 0 | 10.1039-d3sc03498d.json | 10.1039/d3sc03498d | 2023
Na4VP | Na4V2(PO4)3 | 103.2 | mA h g−1 | discharge | 1 | C | 0 | 10.1039-d3sc03498d.json | 10.1039/d3sc03498d | 2023
Na4VP | Na4V2(PO4)3 | 94.8 | mA h g−1 | discharge | 2 | C | 0 | 10.1039-d3sc03498d.json | 10.1039/d3sc03498d | 2023
Na4VP | Na4V2(PO4)3 | 84.9 | mA h g−1 | discharge | 3 | C | 0 | 10.1039-d3sc03498d.json | 10.1039/d3sc03498d | 2023
Na4VP | Na4V2(PO4)3 | 76.3 | mA h g−1 | discharge | 4 | C | 0 | 10.1039-d3sc03498d.json | 10.1039/d3sc03498d | 2023
Na4VP | Na4V2(PO4)3 | 66.3 | mA h g−1 | discharge | 5 | C | 0 | 10.1039-d3sc03498d.json | 10.1039/d3sc03498d | 2023
NTO/CNT composite | NTO/CNT | 751 | mAh g^-1 | discharge | 100 | mA g^-1 | 1 | 10.1016-j.matlet.2024.137189.json | 10.1016/j.matlet.2024.137189 | 2024
NTO/CNT composite | NTO/CNT | 314 | mAh g^-1 | charge | 100 | mA g^-1 | 1 | 10.1016-j.matlet.2024.137189.json | 10.1016/j.matlet.2024.137189 | 2024
NTO/CNT composite | NTO/CNT | 170 | mAh g^-1 | reversible | 0 | mA g^-1 | 100 | 10.1016-j.matlet.2024.137189.json | 10.1016/j.matlet.2024.137189 | 2024
NTO/CNT composite | NTO/CNT | 196 | mAh g^-1 | specific | 0 |  | 0 | 10.1016-j.matlet.2024.137189.json | 10.1016/j.matlet.2024.137189 | 2024
NTO/CNT composite | NTO/CNT | 148 | mAh g^-1 | specific | 0 |  | 0 | 10.1016-j.matlet.2024.137189.json | 10.1016/j.matlet.2024.137189 | 2024
NTO/CNT composite | NTO/CNT | 118 | mAh g^-1 | specific | 0 |  | 0 | 10.1016-j.matlet.2024.137189.json | 10.1016/j.matlet.2024.137189 | 2024
NTO/CNT composite | NTO/CNT | 86 | mAh g^-1 | specific | 0 |  | 0 | 10.1016-j.matlet.2024.137189.json | 10.1016/j.matlet.2024.137189 | 2024
NTO/CNT composite | NTO/CNT | 46 | mAh g^-1 | specific | 0 |  | 0 | 10.1016-j.matlet.2024.137189.json | 10.1016/j.matlet.2024.137189 | 2024
NTO/CNT composite | NTO/CNT | 161 | mAh g^-1 | specific | 100 | mA g^-1 | 0 | 10.1016-j.matlet.2024.137189.json | 10.1016/j.matlet.2024.137189 | 2024
FeSe2@NDC NBs | FeSe2 | 516.3 | mA h g–1 | discharge | 0.2 | A g–1 | 1 | 10.1021-acsami.1c16957.json | 10.1021/acsami.1c16957 | 2021
FeSe2@NDC NBs | FeSe2 | 475.6 | mA h g–1 | charge | 0.2 | A g–1 | 1 | 10.1021-acsami.1c16957.json | 10.1021/acsami.1c16957 | 2021
FeSe2@NDC NBs | FeSe2 | 448.2 | mA h g–1 | reversible | 0.2 | A g–1 | 200 | 10.1021-acsami.1c16957.json | 10.1021/acsami.1c16957 | 2021
FeSe2@NDC NBs | FeSe2 | 448.9 | mA h g–1 | reversible | 0.2 | A g–1 | 0 | 10.1021-acsami.1c16957.json | 10.1021/acsami.1c16957 | 2021
FeSe2@NDC NBs | FeSe2 | 441.1 | mA h g–1 | reversible | 0.5 | A g–1 | 0 | 10.1021-acsami.1c16957.json | 10.1021/acsami.1c16957 | 2021
FeSe2@NDC NBs | FeSe2 | 439.2 | mA h g–1 | reversible | 1 | A g–1 | 0 | 10.1021-acsami.1c16957.json | 10.1021/acsami.1c16957 | 2021
FeSe2@NDC NBs | FeSe2 | 429.8 | mA h g–1 | reversible | 2 | A g–1 | 0 | 10.1021-acsami.1c16957.json | 10.1021/acsami.1c16957 | 2021
FeSe2@NDC NBs | FeSe2 | 409.6 | mA h g–1 | reversible | 5 | A g–1 | 0 | 10.1021-acsami.1c16957.json | 10.1021/acsami.1c16957 | 2021
FeSe2@NDC NBs | FeSe2 | 374.9 | mA h g–1 | reversible | 10 | A g–1 | 0 | 10.1021-acsami.1c16957.json | 10.1021/acsami.1c16957 | 2021
FeSe2@NDC NBs | FeSe2 | 466.4 | mA h g–1 | reversible | 0.2 | A g–1 | 0 | 10.1021-acsami.1c16957.json | 10.1021/acsami.1c16957 | 2021
FeSe2@NDC NBs | FeSe2 | 403.3 | mA h g–1 | reversible | 5 | A g–1 | 2000 | 10.1021-acsami.1c16957.json | 10.1021/acsami.1c16957 | 2021
FeSe2/NC | FeSe2 | 411.2 | mA h g–1 | reversible | 0.2 | A g–1 | 200 | 10.1021-acsami.1c16957.json | 10.1021/acsami.1c16957 | 2021
P-FeSe2 | FeSe2 | 374.5 | mA h g–1 | reversible | 0.2 | A g–1 | 200 | 10.1021-acsami.1c16957.json | 10.1021/acsami.1c16957 | 2021
NVP@C |  | 106.4 | mA h g–1 | reversible | 1 | C | 100 | 10.1021-acsami.1c16957.json | 10.1021/acsami.1c16957 | 2021
NiHCF-0 | Na1.16Ni[Fe(CN)6]0.82·1.68H2O | 55.9 | mAh g–1 | specific | 17 | mA g–1 | 0 | 10.1021-acsami.9b10312.json | 10.1021/acsami.9b10312 | 2019
NiHCF-1 | Na1.27Ni[Fe(CN)6]0.81·2.16H2O | 68.3 | mAh g–1 | specific | 17 | mA g–1 | 0 | 10.1021-acsami.9b10312.json | 10.1021/acsami.9b10312 | 2019
NiHCF-2 | Na1.66Ni[Fe(CN)6]0.84·2.62H2O | 73.3 | mAh g–1 | specific | 17 | mA g–1 | 0 | 10.1021-acsami.9b10312.json | 10.1021/acsami.9b10312 | 2019
NiHCF-3 | Na2.01Ni[Fe(CN)6]0.85·1.61H2O | 86.3 | mAh g–1 | specific | 0.2 | C | 0 | 10.1021-acsami.9b10312.json | 10.1021/acsami.9b10312 | 2019
NiHCF-3 | Na2.01Ni[Fe(CN)6]0.85·1.61H2O | 81.4 | mAh g–1 | specific | 0.5 | C | 0 | 10.1021-acsami.9b10312.json | 10.1021/acsami.9b10312 | 2019
NiHCF-3 | Na2.01Ni[Fe(CN)6]0.85·1.61H2O | 79.3 | mAh g–1 | specific | 1 | C | 0 | 10.1021-acsami.9b10312.json | 10.1021/acsami.9b10312 | 2019
NiHCF-3 | Na2.01Ni[Fe(CN)6]0.85·1.61H2O | 77.8 | mAh g–1 | specific | 2 | C | 0 | 10.1021-acsami.9b10312.json | 10.1021/acsami.9b10312 | 2019
NiHCF-3 | Na2.01Ni[Fe(CN)6]0.85·1.61H2O | 76.1 | mAh g–1 | specific | 5 | C | 0 | 10.1021-acsami.9b10312.json | 10.1021/acsami.9b10312 | 2019
NiHCF-3 | Na2.01Ni[Fe(CN)6]0.85·1.61H2O | 74.9 | mAh g–1 | specific | 10 | C | 0 | 10.1021-acsami.9b10312.json | 10.1021/acsami.9b10312 | 2019
NiHCF-3 | Na2.01Ni[Fe(CN)6]0.85·1.61H2O | 64.4 | mAh g–1 | specific | 50 | C | 0 | 10.1021-acsami.9b10312.json | 10.1021/acsami.9b10312 | 2019
Hard Carbon |  | 325 | mAh g–1 | specific | 0 |  | 0 | 10.1021-acsami.9b10312.json | 10.1021/acsami.9b10312 | 2019
DPC-A |  | 422 | mAh g−1 | discharge | 20 | mA g−1 | 1 | 10.1038-srep35620.json | 10.1038/srep35620 | 2016
DPC-A |  | 323 | mAh g−1 | discharge | 20 | mA g−1 | 2 | 10.1038-srep35620.json | 10.1038/srep35620 | 2016
DPC-A |  | 285 | mAh g−1 | discharge | 20 | mA g−1 | 50 | 10.1038-srep35620.json | 10.1038/srep35620 | 2016
DPC-A |  | 286 | mAh g−1 | discharge | 20 | mA g−1 | 100 | 10.1038-srep35620.json | 10.1038/srep35620 | 2016
DPC-A |  | 206 | mAh g−1 | discharge | 50 | mA g−1 | 0 | 10.1038-srep35620.json | 10.1038/srep35620 | 2016
DPC-A |  | 117 | mAh g−1 | discharge | 100 | mA g−1 | 0 | 10.1038-srep35620.json | 10.1038/srep35620 | 2016
DPC-A |  | 289 | mAh g−1 | discharge | 20 | mA g−1 | 0 | 10.1038-srep35620.json | 10.1038/srep35620 | 2016
DPC |  | 179 | mAh g−1 | discharge | 20 | mA g−1 | 1 | 10.1038-srep35620.json | 10.1038/srep35620 | 2016
DPC |  | 136 | mAh g−1 | discharge | 20 | mA g−1 | 2 | 10.1038-srep35620.json | 10.1038/srep35620 | 2016
KMF-OS | K1.56Mn[Fe(CN)6]0.92□0.08·0.61 H2O | 93.3 | mAh g-1 | charge | 25 | mA g-1 | 1 | 10.1021-acsnano.1c07231.json | 10.1021/acsnano.1c07231 | 2022
KMF-OS | K1.56Mn[Fe(CN)6]0.92□0.08·0.61 H2O | 96.2 | mAh g-1 | discharge | 25 | mA g-1 | 1 | 10.1021-acsnano.1c07231.json | 10.1021/acsnano.1c07231 | 2022
KMF-OS | K1.56Mn[Fe(CN)6]0.92□0.08·0.61 H2O | 120 | mAh g-1 | reversible | 25 | mA g-1 | 2 | 10.1021-acsnano.1c07231.json | 10.1021/acsnano.1c07231 | 2022
KMF-OS | K1.56Mn[Fe(CN)6]0.92□0.08·0.61 H2O | 81 | mAh g-1 | reversible | 0.1 | A g-1 | 1500 | 10.1021-acsnano.1c07231.json | 10.1021/acsnano.1c07231 | 2022
KMF-OS | K1.56Mn[Fe(CN)6]0.92□0.08·0.61 H2O | 70 | mAh g-1 | reversible | 0.5 | A g-1 | 1300 | 10.1021-acsnano.1c07231.json | 10.1021/acsnano.1c07231 | 2022
KMF-OS | K1.56Mn[Fe(CN)6]0.92□0.08·0.61 H2O | 120 | mAh g-1 | reversible | 0.025 | A g-1 | 0 | 10.1021-acsnano.1c07231.json | 10.1021/acsnano.1c07231 | 2022
KMF-OS | K1.56Mn[Fe(CN)6]0.92□0.08·0.61 H2O | 106 | mAh g-1 | reversible | 0.05 | A g-1 | 0 | 10.1021-acsnano.1c07231.json | 10.1021/acsnano.1c07231 | 2022
KMF-OS | K1.56Mn[Fe(CN)6]0.92□0.08·0.61 H2O | 96 | mAh g-1 | reversible | 0.1 | A g-1 | 0 | 10.1021-acsnano.1c07231.json | 10.1021/acsnano.1c07231 | 2022
KMF-OS | K1.56Mn[Fe(CN)6]0.92□0.08·0.61 H2O | 84 | mAh g-1 | reversible | 0.5 | A g-1 | 0 | 10.1021-acsnano.1c07231.json | 10.1021/acsnano.1c07231 | 2022
KMF-OS | K1.56Mn[Fe(CN)6]0.92□0.08·0.61 H2O | 73 | mAh g-1 | reversible | 1 | A g-1 | 0 | 10.1021-acsnano.1c07231.json | 10.1021/acsnano.1c07231 | 2022
KMF-OS | K1.56Mn[Fe(CN)6]0.92□0.08·0.61 H2O | 56 | mAh g-1 | reversible | 2 | A g-1 | 0 | 10.1021-acsnano.1c07231.json | 10.1021/acsnano.1c07231 | 2022
A11-50 anatase nanostructure | TiO2 | 97 | mAh/g | discharge | 168 | mA/g | 200 | 10.1021-acsomega.7b00548.json | 10.1021/acsomega.7b00548 | 2017
A11-50 anatase nanostructure | TiO2 | 535 | mAh/g | discharge | 67 | mA/g | 1 | 10.1021-acsomega.7b00548.json | 10.1021/acsomega.7b00548 | 2017
A11-50 anatase nanostructure | TiO2 | 260 | mAh/g | charge | 67 | mA/g | 1 | 10.1021-acsomega.7b00548.json | 10.1021/acsomega.7b00548 | 2017
A11-50 anatase nanostructure | TiO2 | 60 | mAh/g | discharge | 1680 | mA/g | 0 | 10.1021-acsomega.7b00548.json | 10.1021/acsomega.7b00548 | 2017
ZF-0 | Na0.75Ni0.33Mn0.67O2 | 146.57 | mAh g−1 | discharge | 0.1 | C | 1 | 10.1007-s10854-025-14464-0.json | 10.1007/s10854-025-14464-0 | 2025
ZF-0 | Na0.75Ni0.33Mn0.67O2 | 131.87 | mAh g−1 | discharge | 1 | C | 1 | 10.1007-s10854-025-14464-0.json | 10.1007/s10854-025-14464-0 | 2025
ZF-0 | Na0.75Ni0.33Mn0.67O2 | 15.24 | mAh g−1 | discharge | 1 | C | 100 | 10.1007-s10854-025-14464-0.json | 10.1007/s10854-025-14464-0 | 2025
ZF-0 | Na0.75Ni0.33Mn0.67O2 | 146.57 | mAh g−1 | discharge | 0.1 | C | 0 | 10.1007-s10854-025-14464-0.json | 10.1007/s10854-025-14464-0 | 2025
ZF-0 | Na0.75Ni0.33Mn0.67O2 | 121.58 | mAh g−1 | discharge | 0.2 | C | 0 | 10.1007-s10854-025-14464-0.json | 10.1007/s10854-025-14464-0 | 2025
ZF-0 | Na0.75Ni0.33Mn0.67O2 | 102.29 | mAh g−1 | discharge | 0.5 | C | 0 | 10.1007-s10854-025-14464-0.json | 10.1007/s10854-025-14464-0 | 2025
ZF-0 | Na0.75Ni0.33Mn0.67O2 | 89.88 | mAh g−1 | discharge | 1 | C | 0 | 10.1007-s10854-025-14464-0.json | 10.1007/s10854-025-14464-0 | 2025
ZF-0 | Na0.75Ni0.33Mn0.67O2 | 62.45 | mAh g−1 | discharge | 2 | C | 0 | 10.1007-s10854-025-14464-0.json | 10.1007/s10854-025-14464-0 | 2025
ZF-0 | Na0.75Ni0.33Mn0.67O2 | 45.43 | mAh g−1 | discharge | 5 | C | 0 | 10.1007-s10854-025-14464-0.json | 10.1007/s10854-025-14464-0 | 2025
ZF-2 | Na0.75Ni0.23Mn0.67Zn0.1O2-xFx (x=0.02) | 132.49 | mAh g−1 | discharge | 0.1 | C | 1 | 10.1007-s10854-025-14464-0.json | 10.1007/s10854-025-14464-0 | 2025
ZF-2 | Na0.75Ni0.23Mn0.67Zn0.1O2-xFx (x=0.02) | 125.31 | mAh g−1 | discharge | 1 | C | 1 | 10.1007-s10854-025-14464-0.json | 10.1007/s10854-025-14464-0 | 2025
ZF-2 | Na0.75Ni0.23Mn0.67Zn0.1O2-xFx (x=0.02) | 88.99 | mAh g−1 | discharge | 1 | C | 100 | 10.1007-s10854-025-14464-0.json | 10.1007/s10854-025-14464-0 | 2025
ZF-5 | Na0.75Ni0.23Mn0.67Zn0.1O2-xFx (x=0.05) | 137.13 | mAh g−1 | discharge | 0.1 | C | 1 | 10.1007-s10854-025-14464-0.json | 10.1007/s10854-025-14464-0 | 2025
ZF-5 | Na0.75Ni0.23Mn0.67Zn0.1O2-xFx (x=0.05) | 134.47 | mAh g−1 | discharge | 1 | C | 1 | 10.1007-s10854-025-14464-0.json | 10.1007/s10854-025-14464-0 | 2025
ZF-5 | Na0.75Ni0.23Mn0.67Zn0.1O2-xFx (x=0.05) | 110.37 | mAh g−1 | discharge | 1 | C | 100 | 10.1007-s10854-025-14464-0.json | 10.1007/s10854-025-14464-0 | 2025
ZF-5 | Na0.75Ni0.23Mn0.67Zn0.1O2-xFx (x=0.05) | 130.68 | mAh g−1 | discharge | 0.1 | C | 0 | 10.1007-s10854-025-14464-0.json | 10.1007/s10854-025-14464-0 | 2025
ZF-5 | Na0.75Ni0.23Mn0.67Zn0.1O2-xFx (x=0.05) | 131.93 | mAh g−1 | discharge | 0.2 | C | 0 | 10.1007-s10854-025-14464-0.json | 10.1007/s10854-025-14464-0 | 2025
ZF-5 | Na0.75Ni0.23Mn0.67Zn0.1O2-xFx (x=0.05) | 128.04 | mAh g−1 | discharge | 0.5 | C | 0 | 10.1007-s10854-025-14464-0.json | 10.1007/s10854-025-14464-0 | 2025
ZF-5 | Na0.75Ni0.23Mn0.67Zn0.1O2-xFx (x=0.05) | 121.29 | mAh g−1 | discharge | 1 | C | 0 | 10.1007-s10854-025-14464-0.json | 10.1007/s10854-025-14464-0 | 2025
ZF-5 | Na0.75Ni0.23Mn0.67Zn0.1O2-xFx (x=0.05) | 108.18 | mAh g−1 | discharge | 2 | C | 0 | 10.1007-s10854-025-14464-0.json | 10.1007/s10854-025-14464-0 | 2025
ZF-5 | Na0.75Ni0.23Mn0.67Zn0.1O2-xFx (x=0.05) | 94.71 | mAh g−1 | discharge | 5 | C | 0 | 10.1007-s10854-025-14464-0.json | 10.1007/s10854-025-14464-0 | 2025
ZF-5 | Na0.75Ni0.23Mn0.67Zn0.1O2-xFx (x=0.05) | 111.24 | mAh g−1 | discharge | 2 | C | 1 | 10.1007-s10854-025-14464-0.json | 10.1007/s10854-025-14464-0 | 2025
ZF-5 | Na0.75Ni0.23Mn0.67Zn0.1O2-xFx (x=0.05) | 68.2 | mAh g−1 | discharge | 2 | C | 200 | 10.1007-s10854-025-14464-0.json | 10.1007/s10854-025-14464-0 | 2025
ZF-8 | Na0.75Ni0.23Mn0.67Zn0.1O2-xFx (x=0.08) | 143.28 | mAh g−1 | discharge | 0.1 | C | 1 | 10.1007-s10854-025-14464-0.json | 10.1007/s10854-025-14464-0 | 2025
ZF-8 | Na0.75Ni0.23Mn0.67Zn0.1O2-xFx (x=0.08) | 144.34 | mAh g−1 | discharge | 1 | C | 1 | 10.1007-s10854-025-14464-0.json | 10.1007/s10854-025-14464-0 | 2025
ZF-8 | Na0.75Ni0.23Mn0.67Zn0.1O2-xFx (x=0.08) | 102.53 | mAh g−1 | discharge | 1 | C | 100 | 10.1007-s10854-025-14464-0.json | 10.1007/s10854-025-14464-0 | 2025
p-NFM | O3-type α-NaFeO2 layered structure | 140 | mAh/g | specific | 0.1 | C | 0 | 10.1016-j.cej.2023.146090.json | 10.1016/j.cej.2023.146090 | 2023
p-NFM | O3-type α-NaFeO2 layered structure | 89.97 | mAh/g | specific | 5 | C | 0 | 10.1016-j.cej.2023.146090.json | 10.1016/j.cej.2023.146090 | 2023
p-NFM | O3-type α-NaFeO2 layered structure | 79.1 | mAh/g | specific | 1 | C | 200 | 10.1016-j.cej.2023.146090.json | 10.1016/j.cej.2023.146090 | 2023
A2C2-NFM | O3-type α-NaFeO2 layered structure (Al and Cu dual-substituted) | 140 | mAh/g | specific | 0.1 | C | 0 | 10.1016-j.cej.2023.146090.json | 10.1016/j.cej.2023.146090 | 2023
A2C2-NFM | O3-type α-NaFeO2 layered structure (Al and Cu dual-substituted) | 113 | mAh/g | specific | 5 | C | 0 | 10.1016-j.cej.2023.146090.json | 10.1016/j.cej.2023.146090 | 2023
A2C2-NFM | O3-type α-NaFeO2 layered structure (Al and Cu dual-substituted) | 127.7 | mAh/g | specific | 1 | C | 0 | 10.1016-j.cej.2023.146090.json | 10.1016/j.cej.2023.146090 | 2023
A2C2-NFM | O3-type α-NaFeO2 layered structure (Al and Cu dual-substituted) | 102.8 | mAh/g | specific | 1 | C | 200 | 10.1016-j.cej.2023.146090.json | 10.1016/j.cej.2023.146090 | 2023
A2C2-NFM | O3-type α-NaFeO2 layered structure (Al and Cu dual-substituted) | 97.4 | mAh/g | specific | 0.1 | C | 0 | 10.1016-j.cej.2023.146090.json | 10.1016/j.cej.2023.146090 | 2023
A2C2-NFM | O3-type α-NaFeO2 layered structure (Al and Cu dual-substituted) | 80.8 | mAh/g | specific | 1 | C | 0 | 10.1016-j.cej.2023.146090.json | 10.1016/j.cej.2023.146090 | 2023
NVPOF | NaVPO4F | 127 | mAh g–1 | specific | 0.1 | C | 1 | 10.1021-acsami.0c14294.json | 10.1021/acsami.0c14294 | 2020
NVPOF | NaVPO4F | 122 | mAh g–1 | specific | 0.1 | C | 1 | 10.1021-acsami.0c14294.json | 10.1021/acsami.0c14294 | 2020
NVPOF | NaVPO4F | 122 | mAh g–1 | specific | 0.1 | C | 1 | 10.1021-acsami.0c14294.json | 10.1021/acsami.0c14294 | 2020
NVPOF | NaVPO4F | 81 | mAh g–1 | specific | 20 | C | 0 | 10.1021-acsami.0c14294.json | 10.1021/acsami.0c14294 | 2020
NVPOF | NaVPO4F | 120 | mAh g–1 | specific | 0.1 | C | 1 | 10.1021-acsami.0c14294.json | 10.1021/acsami.0c14294 | 2020
NVPOF | NaVPO4F | 90 | mAh g–1 | specific | 15 | C | 0 | 10.1021-acsami.0c14294.json | 10.1021/acsami.0c14294 | 2020
Na2Mn1.4Ni0.6Fe(PO4)3 | Na2Mn1.4Ni0.6Fe(PO4)3 | 350 | mAh g-1 | discharge | 0 | C/5 | 1 | 10.1007-s10971-024-06614-3.json | 10.1007/s10971-024-06614-3 | 2024
Na2Mn0.4Ni1.6Fe(PO4)3 | Na2Mn0.4Ni1.6Fe(PO4)3 | 372 | mAh g-1 | discharge | 0 | C/5 | 1 | 10.1007-s10971-024-06614-3.json | 10.1007/s10971-024-06614-3 | 2024
CY1200 |  | 198.34 | mAh g−1 | discharge | 0 |  | 0 | 10.1016-j.jmst.2024.05.009.json | 10.1016/j.jmst.2024.05.009 | 2024
CY1200 |  | 168.7 | mAh g−1 | discharge | 100 | mA g−1 | 1 | 10.1016-j.jmst.2024.05.009.json | 10.1016/j.jmst.2024.05.009 | 2024
CY1200 |  | 127.1 | mAh g−1 | discharge | 100 | mA g−1 | 200 | 10.1016-j.jmst.2024.05.009.json | 10.1016/j.jmst.2024.05.009 | 2024
CN1200 |  | 279.35 | mAh g−1 | discharge | 20 | mA g−1 | 0 | 10.1016-j.jmst.2024.05.009.json | 10.1016/j.jmst.2024.05.009 | 2024
CN1200 |  | 161.35 | mAh g−1 | discharge | 0 |  | 0 | 10.1016-j.jmst.2024.05.009.json | 10.1016/j.jmst.2024.05.009 | 2024
CN1200 |  | 111.15 | mAh g−1 | discharge | 100 | mA g−1 | 200 | 10.1016-j.jmst.2024.05.009.json | 10.1016/j.jmst.2024.05.009 | 2024
CNA1200 |  | 335.21 | mAh g−1 | discharge | 20 | mA g−1 | 0 | 10.1016-j.jmst.2024.05.009.json | 10.1016/j.jmst.2024.05.009 | 2024
CNA1200 |  | 119.49 | mAh g−1 | discharge | 200 | mA g−1 | 0 | 10.1016-j.jmst.2024.05.009.json | 10.1016/j.jmst.2024.05.009 | 2024
CNA1200 |  | 68.36 | mAh g−1 | discharge | 500 | mA g−1 | 0 | 10.1016-j.jmst.2024.05.009.json | 10.1016/j.jmst.2024.05.009 | 2024
CNA1200 |  | 173.44 | mAh g−1 | reversible | 100 | mA g−1 | 200 | 10.1016-j.jmst.2024.05.009.json | 10.1016/j.jmst.2024.05.009 | 2024
NVP |  | 109.54 | mAh g−1 | discharge | 20 | mA g−1 | 0 | 10.1016-j.jmst.2024.05.009.json | 10.1016/j.jmst.2024.05.009 | 2024
NVP |  | 109.58 | mAh g−1 | discharge | 40 | mA g−1 | 0 | 10.1016-j.jmst.2024.05.009.json | 10.1016/j.jmst.2024.05.009 | 2024
NVP |  | 107.72 | mAh g−1 | discharge | 100 | mA g−1 | 0 | 10.1016-j.jmst.2024.05.009.json | 10.1016/j.jmst.2024.05.009 | 2024
NVP |  | 105.42 | mAh g−1 | discharge | 200 | mA g−1 | 0 | 10.1016-j.jmst.2024.05.009.json | 10.1016/j.jmst.2024.05.009 | 2024
NVP |  | 102.07 | mAh g−1 | discharge | 400 | mA g−1 | 0 | 10.1016-j.jmst.2024.05.009.json | 10.1016/j.jmst.2024.05.009 | 2024
NVP |  | 95.07 | mAh g−1 | discharge | 1000 | mA g−1 | 0 | 10.1016-j.jmst.2024.05.009.json | 10.1016/j.jmst.2024.05.009 | 2024
Pristine NMO | Na2Mn3O7 | 103.4 | mAh g−1 | discharge | 50 | mA g−1 | 1 | 10.1007-s10854-024-13019-z.json | 10.1007/s10854-024-13019-z | 2024
2.5 wt% NMO@Al2O3 | Na2Mn3O7 | 153.9 | mAh g−1 | discharge | 50 | mA g−1 | 1 | 10.1007-s10854-024-13019-z.json | 10.1007/s10854-024-13019-z | 2024
5 wt% NMO@Al2O3 | Na2Mn3O7 | 115 | mAh g−1 | discharge | 50 | mA g−1 | 1 | 10.1007-s10854-024-13019-z.json | 10.1007/s10854-024-13019-z | 2024
5 wt% NMO@Al2O3 | Na2Mn3O7 | 117.9 | mAh g−1 | discharge | 0.1 | C | 0 | 10.1007-s10854-024-13019-z.json | 10.1007/s10854-024-13019-z | 2024
10 wt% NMO@Al2O3 | Na2Mn3O7 | 144.7 | mAh g−1 | discharge | 50 | mA g−1 | 1 | 10.1007-s10854-024-13019-z.json | 10.1007/s10854-024-13019-z | 2024
IL-SnO2/N-rGO |  | 449 | mA h g−1 | charge | 0 |  | 2 | 10.1039-c9nr02542a.json | 10.1039/c9nr02542a | 2019
IL-SnO2/N-rGO |  | 541.5 | mA h g−1 | discharge | 0 |  | 2 | 10.1039-c9nr02542a.json | 10.1039/c9nr02542a | 2019
IL-SnO2/N-rGO |  | 494.6 | mA h g−1 | specific | 0.1 | A g−1 | 0 | 10.1039-c9nr02542a.json | 10.1039/c9nr02542a | 2019
IL-SnO2/N-rGO |  | 427.8 | mA h g−1 | specific | 0.2 | A g−1 | 0 | 10.1039-c9nr02542a.json | 10.1039/c9nr02542a | 2019
IL-SnO2/N-rGO |  | 377 | mA h g−1 | specific | 0.5 | A g−1 | 0 | 10.1039-c9nr02542a.json | 10.1039/c9nr02542a | 2019
IL-SnO2/N-rGO |  | 310 | mA h g−1 | specific | 1 | A g−1 | 0 | 10.1039-c9nr02542a.json | 10.1039/c9nr02542a | 2019
IL-SnO2/N-rGO |  | 261.8 | mA h g−1 | specific | 2 | A g−1 | 0 | 10.1039-c9nr02542a.json | 10.1039/c9nr02542a | 2019
IL-SnO2/N-rGO |  | 535.3 | mA h g−1 | specific | 0.05 | A g−1 | 0 | 10.1039-c9nr02542a.json | 10.1039/c9nr02542a | 2019
IL-SnO2/N-rGO |  | 189 | mA h g−1 | reversible | 500 | mA g−1 | 500 | 10.1039-c9nr02542a.json | 10.1039/c9nr02542a | 2019
H-SnO2/rGO |  | 34.5 | mA h g−1 | specific | 2 | A g−1 | 0 | 10.1039-c9nr02542a.json | 10.1039/c9nr02542a | 2019
IL-N-rGO |  | 80 | mA h g−1 | specific | 2 | A g−1 | 0 | 10.1039-c9nr02542a.json | 10.1039/c9nr02542a | 2019
HC |  | 163.7 | mAh g-1 | specific | 0.05 | A g-1 | 0 | 10.1016-j.jechem.2024.05.005.json | 10.1016/j.jechem.2024.05.005 | 2024
HC |  | 34.9 | mAh g-1 | specific | 3.2 | A g-1 | 0 | 10.1016-j.jechem.2024.05.005.json | 10.1016/j.jechem.2024.05.005 | 2024
N-ZAHC |  | 401.7 | mAh g-1 | specific | 0.05 | A g-1 | 0 | 10.1016-j.jechem.2024.05.005.json | 10.1016/j.jechem.2024.05.005 | 2024
N-ZAHC |  | 128.2 | mAh g-1 | specific | 3.2 | A g-1 | 0 | 10.1016-j.jechem.2024.05.005.json | 10.1016/j.jechem.2024.05.005 | 2024
N-ZAHC |  | 185.7 | mAh g-1 | specific | 0.4 | A g-1 | 500 | 10.1016-j.jechem.2024.05.005.json | 10.1016/j.jechem.2024.05.005 | 2024
N-HC |  | 201.6 | mAh g-1 | specific | 0.4 | A g-1 | 0 | 10.1016-j.jechem.2024.05.005.json | 10.1016/j.jechem.2024.05.005 | 2024
ZAHC |  | 180.7 | mAh g-1 | specific | 0.4 | A g-1 | 0 | 10.1016-j.jechem.2024.05.005.json | 10.1016/j.jechem.2024.05.005 | 2024
Na2TiO3 | Na2TiO3 | 217 | mAh g−1 | discharge | 18.9 | mA g−1 | 1 | 10.1038-s41598-017-00346-x.json | 10.1038/s41598-017-00346-x | 2017
Na2TiO3 | Na2TiO3 | 229 | mAh g−1 | discharge | 18.9 | mA g−1 | 15 | 10.1038-s41598-017-00346-x.json | 10.1038/s41598-017-00346-x | 2017
Na2TiO3 | Na2TiO3 | 178 | mAh g−1 | discharge | 18.9 | mA g−1 | 0 | 10.1038-s41598-017-00346-x.json | 10.1038/s41598-017-00346-x | 2017
Na2Ti0.94Cr0.06O2.97 | Na2Ti0.94Cr0.06O2.97 | 336 | mAh g−1 | discharge | 18.9 | mA g−1 | 1 | 10.1038-s41598-017-00346-x.json | 10.1038/s41598-017-00346-x | 2017
Na2Ti0.94Cr0.06O2.97 | Na2Ti0.94Cr0.06O2.97 | 609 | mAh g−1 | discharge | 18.9 | mA g−1 | 9 | 10.1038-s41598-017-00346-x.json | 10.1038/s41598-017-00346-x | 2017
Na2Ti0.94Cr0.06O2.97 | Na2Ti0.94Cr0.06O2.97 | 182 | mAh g−1 | discharge | 18.9 | mA g−1 | 50 | 10.1038-s41598-017-00346-x.json | 10.1038/s41598-017-00346-x | 2017
Na2Ti0.94Cr0.06O2.97 | Na2Ti0.94Cr0.06O2.97 | 268 | mAh g−1 | discharge | 18.9 | mA g−1 | 0 | 10.1038-s41598-017-00346-x.json | 10.1038/s41598-017-00346-x | 2017
Na2Ti0.94Cr0.06O2.97 | Na2Ti0.94Cr0.06O2.97 | 124 | mAh g−1 | discharge | 378 | mA g−1 | 1 | 10.1038-s41598-017-00346-x.json | 10.1038/s41598-017-00346-x | 2017
Na2Ti0.94Cr0.06O2.97 | Na2Ti0.94Cr0.06O2.97 | 136 | mAh g−1 | discharge | 378 | mA g−1 | 15 | 10.1038-s41598-017-00346-x.json | 10.1038/s41598-017-00346-x | 2017
Na2Ti0.94Cr0.06O2.97 | Na2Ti0.94Cr0.06O2.97 | 100 | mAh g−1 | discharge | 378 | mA g−1 | 1000 | 10.1038-s41598-017-00346-x.json | 10.1038/s41598-017-00346-x | 2017
Bi@TAC composite | Bi@TAC | 508.5 | mA h g−1 | charge | 0.5 | A g−1 | 1 | 10.1039-d5cc00585j.json | 10.1039/d5cc00585j
Bi@TAC composite | Bi@TAC | 915.1 | mA h g−1 | discharge | 0.5 | A g−1 | 1 | 10.1039-d5cc00585j.json | 10.1039/d5cc00585j
Bi@TAC composite | Bi@TAC | 462.3 | mA h g−1 | reversible | 0.5 | A g−1 | 400 | 10.1039-d5cc00585j.json | 10.1039/d5cc00585j
Bi@TAC composite | Bi@TAC | 487.3 | mA h g−1 | reversible | 0.2 | A g−1 | 0 | 10.1039-d5cc00585j.json | 10.1039/d5cc00585j
Bi@TAC composite | Bi@TAC | 478.4 | mA h g−1 | reversible | 0.5 | A g−1 | 0 | 10.1039-d5cc00585j.json | 10.1039/d5cc00585j
Bi@TAC composite | Bi@TAC | 476.9 | mA h g−1 | reversible | 1 | A g−1 | 0 | 10.1039-d5cc00585j.json | 10.1039/d5cc00585j
Bi@TAC composite | Bi@TAC | 475 | mA h g−1 | reversible | 2 | A g−1 | 0 | 10.1039-d5cc00585j.json | 10.1039/d5cc00585j
Bi@TAC composite | Bi@TAC | 472.1 | mA h g−1 | reversible | 5 | A g−1 | 0 | 10.1039-d5cc00585j.json | 10.1039/d5cc00585j
Bi@TAC composite | Bi@TAC | 465.3 | mA h g−1 | reversible | 10 | A g−1 | 0 | 10.1039-d5cc00585j.json | 10.1039/d5cc00585j
Bi@TAC composite | Bi@TAC | 414.8 | mA h g−1 | reversible | 5 | A g−1 | 10000 | 10.1039-d5cc00585j.json | 10.1039/d5cc00585j
Bi@TAC composite | Bi@TAC | 337.5 | mA h g−1 | reversible | 5 | A g−1 | 1000 | 10.1039-d5cc00585j.json | 10.1039/d5cc00585j
Pure Bi | Bi | 314.1 | mA h g−1 | reversible | 0.5 | A g−1 | 400 | 10.1039-d5cc00585j.json | 10.1039/d5cc00585j
Pure Bi | Bi | 297.1 | mA h g−1 | reversible | 0 |  | 0 | 10.1039-d5cc00585j.json | 10.1039/d5cc00585j
TAC | Tannic acid-derived carbon | 179.9 | mA h g−1 | reversible | 5 | A g−1 | 0 | 10.1039-d5cc00585j.json | 10.1039/d5cc00585j
FeS/CFs-1 |  | 460 | mAh g–1 | discharge | 1 | A g–1 | 1 | 10.1021-acsami.8b03059.json | 10.1021/acsami.8b03059 | 2018
FeS/CFs-1 |  | 317 | mAh g–1 | charge | 1 | A g–1 | 1 | 10.1021-acsami.8b03059.json | 10.1021/acsami.8b03059 | 2018
FeS/CFs-1 |  | 283 | mAh g–1 | reversible | 1 | A g–1 | 400 | 10.1021-acsami.8b03059.json | 10.1021/acsami.8b03059 | 2018
FeS/CFs-1 |  | 438 | mAh g–1 | charge | 0.1 | A g–1 | 0 | 10.1021-acsami.8b03059.json | 10.1021/acsami.8b03059 | 2018
FeS/CFs-1 |  | 376 | mAh g–1 | charge | 0.2 | A g–1 | 0 | 10.1021-acsami.8b03059.json | 10.1021/acsami.8b03059 | 2018
FeS/CFs-1 |  | 332 | mAh g–1 | charge | 0.5 | A g–1 | 0 | 10.1021-acsami.8b03059.json | 10.1021/acsami.8b03059 | 2018
FeS/CFs-1 |  | 303 | mAh g–1 | charge | 1 | A g–1 | 0 | 10.1021-acsami.8b03059.json | 10.1021/acsami.8b03059 | 2018
FeS/CFs-1 |  | 280 | mAh g–1 | charge | 2 | A g–1 | 0 | 10.1021-acsami.8b03059.json | 10.1021/acsami.8b03059 | 2018
FeS/CFs-1 |  | 247 | mAh g–1 | charge | 5 | A g–1 | 0 | 10.1021-acsami.8b03059.json | 10.1021/acsami.8b03059 | 2018
FeS/CFs-1 |  | 431 | mAh g–1 | charge | 5 | A g–1 | 60 | 10.1021-acsami.8b03059.json | 10.1021/acsami.8b03059 | 2018
FeS/CFs |  | 207 | mAh g–1 | reversible | 1 | A g–1 | 400 | 10.1021-acsami.8b03059.json | 10.1021/acsami.8b03059 | 2018
CFs |  | 75 | mAh g–1 | reversible | 1 | A g–1 | 0 | 10.1021-acsami.8b03059.json | 10.1021/acsami.8b03059 | 2018
Gr/FeSO4 nanocomposite | Gr/FeSO4 | 94 | mAh g−1 | charge | 0.1 | C | 1 | 10.1016-j.cej.2024.158150.json | 10.1016/j.cej.2024.158150 | 2024
Gr/FeSO4 nanocomposite | Gr/FeSO4 | 164 | mAh g−1 | discharge | 0.1 | C | 1 | 10.1016-j.cej.2024.158150.json | 10.1016/j.cej.2024.158150 | 2024
Gr/FeSO4 nanocomposite | Gr/FeSO4 | 170 | mAh g−1 | reversible | 0 | C | 10 | 10.1016-j.cej.2024.158150.json | 10.1016/j.cej.2024.158150 | 2024
HC_PVDF |  | 316 | mAh g−1 | discharge | 25 | mA g−1 | 0 | 10.1016-j.est.2024.111491.json | 10.1016/j.est.2024.111491 | 2024
HC_PVDF |  | 31 | mAh g−1 | discharge | 25 | mA g−1 | 50 | 10.1016-j.est.2024.111491.json | 10.1016/j.est.2024.111491 | 2024
HC_PVDF |  | 1.5 | mAh g−1 | discharge | 50 | mA g−1 | 50 | 10.1016-j.est.2024.111491.json | 10.1016/j.est.2024.111491 | 2024
HC_CNC6-Ch |  | 284 | mAh g−1 | discharge | 25 | mA g−1 | 1 | 10.1016-j.est.2024.111491.json | 10.1016/j.est.2024.111491 | 2024
HC_CNC6-Ch |  | 244 | mAh g−1 | reversible | 25 | mA g−1 | 5 | 10.1016-j.est.2024.111491.json | 10.1016/j.est.2024.111491 | 2024
HC_CNC6-Ch |  | 285 | mAh g−1 | discharge | 25 | mA g−1 | 0 | 10.1016-j.est.2024.111491.json | 10.1016/j.est.2024.111491 | 2024
HC_CNC6-Ch |  | 190 | mAh g−1 | discharge | 25 | mA g−1 | 50 | 10.1016-j.est.2024.111491.json | 10.1016/j.est.2024.111491 | 2024
HC_CNC6-Ch |  | 90 | mAh g−1 | reversible | 50 | mA g−1 | 100 | 10.1016-j.est.2024.111491.json | 10.1016/j.est.2024.111491 | 2024
TiO2 | TiO2 | 233 | mAh g–1 | charge | 0 |  | 1 | 10.1021-acsami.9b09703.json | 10.1021/acsami.9b09703 | 2019
TiO2 | TiO2 | 109 | mAh g–1 | discharge | 0 |  | 1 | 10.1021-acsami.9b09703.json | 10.1021/acsami.9b09703 | 2019
TiO2 | TiO2 | 118 | mAh g–1 | reversible | 0 |  | 150 | 10.1021-acsami.9b09703.json | 10.1021/acsami.9b09703 | 2019
TiO2 | TiO2 | 146 | mAh g–1 | charge | 500 | mA g–1 | 1 | 10.1021-acsami.9b09703.json | 10.1021/acsami.9b09703 | 2019
TiO2 | TiO2 | 123 | mAh g–1 | discharge | 500 | mA g–1 | 1 | 10.1021-acsami.9b09703.json | 10.1021/acsami.9b09703 | 2019
TiO2 | TiO2 | 140 | mAh g–1 | reversible | 500 | mA g–1 | 50 | 10.1021-acsami.9b09703.json | 10.1021/acsami.9b09703 | 2019
TiO2 | TiO2 | 98 | mAh g–1 | reversible | 500 | mA g–1 | 1400 | 10.1021-acsami.9b09703.json | 10.1021/acsami.9b09703 | 2019
TiO2 | TiO2 | 102 | mAh g–1 | discharge | 1500 | mA g–1 | 0 | 10.1021-acsami.9b09703.json | 10.1021/acsami.9b09703 | 2019
CoMoO4 | CoMoO4 | 537 | mA h g–1 | discharge | 49 | mA g–1 | 1 | 10.1021-acsami.8b16324.json | 10.1021/acsami.8b16324 | 2019
CoMoO4 | CoMoO4 | 410 | mA h g–1 | charge | 49 | mA g–1 | 1 | 10.1021-acsami.8b16324.json | 10.1021/acsami.8b16324 | 2019
CoMoO4 | CoMoO4 | 417 | mA h g–1 | discharge | 49 | mA g–1 | 2 | 10.1021-acsami.8b16324.json | 10.1021/acsami.8b16324 | 2019
CoMoO4 | CoMoO4 | 377 | mA h g–1 | charge | 49 | mA g–1 | 2 | 10.1021-acsami.8b16324.json | 10.1021/acsami.8b16324 | 2019
CoMoO4 | CoMoO4 | 351 | mA h g–1 | discharge | 49 | mA g–1 | 10 | 10.1021-acsami.8b16324.json | 10.1021/acsami.8b16324 | 2019
CoMoO4 | CoMoO4 | 346 | mA h g–1 | charge | 49 | mA g–1 | 10 | 10.1021-acsami.8b16324.json | 10.1021/acsami.8b16324 | 2019
CoMoO4 | CoMoO4 | 360 | mA h g–1 | specific | 49 | mA g–1 | 0 | 10.1021-acsami.8b16324.json | 10.1021/acsami.8b16324 | 2019
CoMoO4 | CoMoO4 | 317 | mA h g–1 | specific | 98 | mA g–1 | 0 | 10.1021-acsami.8b16324.json | 10.1021/acsami.8b16324 | 2019
CoMoO4 | CoMoO4 | 274 | mA h g–1 | specific | 245 | mA g–1 | 0 | 10.1021-acsami.8b16324.json | 10.1021/acsami.8b16324 | 2019
CoMoO4 | CoMoO4 | 221 | mA h g–1 | specific | 490 | mA g–1 | 0 | 10.1021-acsami.8b16324.json | 10.1021/acsami.8b16324 | 2019
CoMoO4 | CoMoO4 | 165 | mA h g–1 | specific | 980 | mA g–1 | 0 | 10.1021-acsami.8b16324.json | 10.1021/acsami.8b16324 | 2019
CoMoO4 | CoMoO4 | 266 | mA h g–1 | specific | 49 | mA g–1 | 0 | 10.1021-acsami.8b16324.json | 10.1021/acsami.8b16324 | 2019
NFS-H | Na2.26Fe1.87(SO4)3 + Na6Fe(SO4)4 | 101.3 | mAh g-1 | discharge | 6 | mA g-1 | 1 | 10.1038-s41467-023-39384-7.json | 10.1038/s41467-023-39384-7 | 2023
NFS-H | Na2.26Fe1.87(SO4)3 + Na6Fe(SO4)4 | 99.7 | mAh g-1 | discharge | 12 | mA g-1 | 1 | 10.1038-s41467-023-39384-7.json | 10.1038/s41467-023-39384-7 | 2023
NFS-H | Na2.26Fe1.87(SO4)3 + Na6Fe(SO4)4 | 98 | mAh g-1 | discharge | 24 | mA g-1 | 1 | 10.1038-s41467-023-39384-7.json | 10.1038/s41467-023-39384-7 | 2023
NFS-H | Na2.26Fe1.87(SO4)3 + Na6Fe(SO4)4 | 95 | mAh g-1 | discharge | 60 | mA g-1 | 1 | 10.1038-s41467-023-39384-7.json | 10.1038/s41467-023-39384-7 | 2023
NFS-H | Na2.26Fe1.87(SO4)3 + Na6Fe(SO4)4 | 92.1 | mAh g-1 | discharge | 120 | mA g-1 | 1 | 10.1038-s41467-023-39384-7.json | 10.1038/s41467-023-39384-7 | 2023
NFS-H | Na2.26Fe1.87(SO4)3 + Na6Fe(SO4)4 | 88.6 | mAh g-1 | discharge | 240 | mA g-1 | 1 | 10.1038-s41467-023-39384-7.json | 10.1038/s41467-023-39384-7 | 2023
NFS-H | Na2.26Fe1.87(SO4)3 + Na6Fe(SO4)4 | 82.1 | mAh g-1 | discharge | 600 | mA g-1 | 1 | 10.1038-s41467-023-39384-7.json | 10.1038/s41467-023-39384-7 | 2023
NFS-H | Na2.26Fe1.87(SO4)3 + Na6Fe(SO4)4 | 73.5 | mAh g-1 | discharge | 1200 | mA g-1 | 1 | 10.1038-s41467-023-39384-7.json | 10.1038/s41467-023-39384-7 | 2023
NFS-L | Na2+2xFe2-x(SO4)3 | 89.7 | mAh g-1 | discharge | 6 | mA g-1 | 1 | 10.1038-s41467-023-39384-7.json | 10.1038/s41467-023-39384-7 | 2023
NFM | NaNi0.5Mn0.5O2 | 126.25 | mAh g–1 | discharge | 130 | mA g–1 | 1 | 10.1021-acs.langmuir.4c05017.json | 10.1021/acs.langmuir.4c05017 | 2025
NFM | NaNi0.5Mn0.5O2 | 106.64 | mAh g–1 | discharge | 1 | C | 1 | 10.1021-acs.langmuir.4c05017.json | 10.1021/acs.langmuir.4c05017 | 2025
NFM | NaNi0.5Mn0.5O2 | 98.23 | mAh g–1 | discharge | 750 | mA g–1 | 1 | 10.1021-acs.langmuir.4c05017.json | 10.1021/acs.langmuir.4c05017 | 2025
NFM | NaNi0.5Mn0.5O2 | 97.25 | mAh g–1 | discharge | 0.5 | C | 1 | 10.1021-acs.langmuir.4c05017.json | 10.1021/acs.langmuir.4c05017 | 2025
NFM@CLP1 | NaNi0.5Mn0.5O2 | 127.06 | mAh g–1 | discharge | 130 | mA g–1 | 1 | 10.1021-acs.langmuir.4c05017.json | 10.1021/acs.langmuir.4c05017 | 2025
NFM@CLP1 | NaNi0.5Mn0.5O2 | 116.89 | mAh g–1 | discharge | 1 | C | 1 | 10.1021-acs.langmuir.4c05017.json | 10.1021/acs.langmuir.4c05017 | 2025
NFM@CLP1 | NaNi0.5Mn0.5O2 | 108.81 | mAh g–1 | discharge | 750 | mA g–1 | 1 | 10.1021-acs.langmuir.4c05017.json | 10.1021/acs.langmuir.4c05017 | 2025
NFM@CLP2 | NaNi0.5Mn0.5O2 | 122.89 | mAh g–1 | discharge | 130 | mA g–1 | 1 | 10.1021-acs.langmuir.4c05017.json | 10.1021/acs.langmuir.4c05017 | 2025
NFM@CLP2 | NaNi0.5Mn0.5O2 | 111.23 | mAh g–1 | discharge | 1 | C | 1 | 10.1021-acs.langmuir.4c05017.json | 10.1021/acs.langmuir.4c05017 | 2025
NFM@CLP2 | NaNi0.5Mn0.5O2 | 99.77 | mAh g–1 | discharge | 0.5 | C | 1 | 10.1021-acs.langmuir.4c05017.json | 10.1021/acs.langmuir.4c05017 | 2025
NFM@CLP3 | NaNi0.5Mn0.5O2 | 120.15 | mAh g–1 | discharge | 130 | mA g–1 | 1 | 10.1021-acs.langmuir.4c05017.json | 10.1021/acs.langmuir.4c05017 | 2025
NFM@CLP3 | NaNi0.5Mn0.5O2 | 111.43 | mAh g–1 | discharge | 1 | C | 1 | 10.1021-acs.langmuir.4c05017.json | 10.1021/acs.langmuir.4c05017 | 2025
P2-Na0.612K0.056MnO2 | Na0.612K0.056MnO2 | 125.1 | mAh g^-1 | charge | 20 | mA g^-1 | 0 | 10.1038-s41467-021-22523-3.json | 10.1038/s41467-021-22523-3 | 2021
P2-Na0.612K0.056MnO2 | Na0.612K0.056MnO2 | 240.5 | mAh g^-1 | reversible | 20 | mA g^-1 | 0 | 10.1038-s41467-021-22523-3.json | 10.1038/s41467-021-22523-3 | 2021
P2-Na0.612K0.056MnO2 | Na0.612K0.056MnO2 | 236.2 | mAh g^-1 | reversible | 50 | mA g^-1 | 100 | 10.1038-s41467-021-22523-3.json | 10.1038/s41467-021-22523-3 | 2021
P2-Na0.612K0.056MnO2 | Na0.612K0.056MnO2 | 238.8 | mAh g^-1 | reversible | 50 | mA g^-1 | 0 | 10.1038-s41467-021-22523-3.json | 10.1038/s41467-021-22523-3 | 2021
P2-Na0.612K0.056MnO2 | Na0.612K0.056MnO2 | 211.6 | mAh g^-1 | reversible | 100 | mA g^-1 | 0 | 10.1038-s41467-021-22523-3.json | 10.1038/s41467-021-22523-3 | 2021
P2-Na0.612K0.056MnO2 | Na0.612K0.056MnO2 | 110.2 | mAh g^-1 | reversible | 2000 | mA g^-1 | 0 | 10.1038-s41467-021-22523-3.json | 10.1038/s41467-021-22523-3 | 2021
P2-Na0.706MnO2 | Na0.706MnO2 | 167.2 | mAh g^-1 | reversible | 20 | mA g^-1 | 0 | 10.1038-s41467-021-22523-3.json | 10.1038/s41467-021-22523-3 | 2021
POP1-1200 |  | 131.4 | mAh g^-1 | reversible | 30 | mA g^-1 | 1 | 10.1039-d3ta04941h.json | 10.1039/d3ta04941h
POP2-1200 |  | 154.3 | mAh g^-1 | reversible | 30 | mA g^-1 | 1 | 10.1039-d3ta04941h.json | 10.1039/d3ta04941h
POP3-1200 |  | 276.8 | mAh g^-1 | reversible | 30 | mA g^-1 | 1 | 10.1039-d3ta04941h.json | 10.1039/d3ta04941h
POP3-1200 |  | 213.7 | mAh g^-1 | reversible | 75 | mA g^-1 | 500 | 10.1039-d3ta04941h.json | 10.1039/d3ta04941h
POP3-1200 |  | 87 | mAh g^-1 | reversible | 600 | mA g^-1 | 1 | 10.1039-d3ta04941h.json | 10.1039/d3ta04941h
RPOP3-1200 |  | 148.4 | mAh g^-1 | reversible | 30 | mA g^-1 | 1 | 10.1039-d3ta04941h.json | 10.1039/d3ta04941h
NTO | Na2Ti3O7 | 177.6 | mA h g−1 | specific | 0 |  | 0 | 10.1039-d3ra01755a.json | 10.1039/d3ra01755a | 2023
NTNO | Na2Ti2.75Nb0.25O7 | 171.2 | mA h g−1 | specific | 0 |  | 0 | 10.1039-d3ra01755a.json | 10.1039/d3ra01755a | 2023
NTVO | Na2Ti2.75V0.25O7 | 177.2 | mA h g−1 | specific | 0 |  | 0 | 10.1039-d3ra01755a.json | 10.1039/d3ra01755a | 2023
Sb@C microspheres | Sb@C | 640 | mAh g–1 | reversible | 6 | mA g–1 | 1 | 10.1021-acsami.5b10182.json | 10.1021/acsami.5b10182 | 2016
Sb@C microspheres | Sb@C | 494 | mAh g–1 | reversible | 180 | mA g–1 | 1 | 10.1021-acsami.5b10182.json | 10.1021/acsami.5b10182 | 2016
Sb@C microspheres | Sb@C | 456 | mAh g–1 | reversible | 180 | mA g–1 | 300 | 10.1021-acsami.5b10182.json | 10.1021/acsami.5b10182 | 2016
Sb@C microspheres | Sb@C | 554 | mAh g–1 | reversible | 120 | mA g–1 | 0 | 10.1021-acsami.5b10182.json | 10.1021/acsami.5b10182 | 2016
Sb@C microspheres | Sb@C | 468 | mAh g–1 | reversible | 300 | mA g–1 | 0 | 10.1021-acsami.5b10182.json | 10.1021/acsami.5b10182 | 2016
Sb@C microspheres | Sb@C | 401 | mAh g–1 | reversible | 600 | mA g–1 | 0 | 10.1021-acsami.5b10182.json | 10.1021/acsami.5b10182 | 2016
Sb@C microspheres | Sb@C | 320 | mAh g–1 | reversible | 1200 | mA g–1 | 0 | 10.1021-acsami.5b10182.json | 10.1021/acsami.5b10182 | 2016
Sb@C microspheres | Sb@C | 267 | mAh g–1 | reversible | 3000 | mA g–1 | 0 | 10.1021-acsami.5b10182.json | 10.1021/acsami.5b10182 | 2016
Sb@C microspheres | Sb@C | 228 | mAh g–1 | reversible | 4200 | mA g–1 | 0 | 10.1021-acsami.5b10182.json | 10.1021/acsami.5b10182 | 2016
Sb@C microspheres | Sb@C | 190 | mAh g–1 | reversible | 4800 | mA g–1 | 0 | 10.1021-acsami.5b10182.json | 10.1021/acsami.5b10182 | 2016
Sb/C particles | Sb/C | 494 | mAh g–1 | reversible | 180 | mA g–1 | 1 | 10.1021-acsami.5b10182.json | 10.1021/acsami.5b10182 | 2016
Sb/C particles | Sb/C | 240 | mAh g–1 | reversible | 180 | mA g–1 | 40 | 10.1021-acsami.5b10182.json | 10.1021/acsami.5b10182 | 2016
Ni3Se2 with optimal 3DHNA | Ni3Se2 | 1.55 | mA h cm−2 | reversible | 0.2 | mA cm−2 | 100 | 10.1039-c8nr06998k.json | 10.1039/c8nr06998k | 2018
Ni3Se2 with optimal 3DHNA | Ni3Se2 | 0.87 | mA h cm−2 | reversible | 4 | mA cm−2 | 100 | 10.1039-c8nr06998k.json | 10.1039/c8nr06998k | 2018
Ni3Se2 with optimal 3DHNA | Ni3Se2 | 388.06 | mA h g−1 | reversible | 50 | mA g−1 | 100 | 10.1039-c8nr06998k.json | 10.1039/c8nr06998k | 2018
Ni3Se2 with optimal 3DHNA | Ni3Se2 | 237.9 | mA h g−1 | reversible | 200 | mA g−1 | 100 | 10.1039-c8nr06998k.json | 10.1039/c8nr06998k | 2018
Ni3Se2 with optimal 3DHNA | Ni3Se2 | 456.6 | mA h g−1 | charge | 50 | mA g−1 | 0 | 10.1039-c8nr06998k.json | 10.1039/c8nr06998k | 2018
Ni3Se2 with optimal 3DHNA | Ni3Se2 | 368.6 | mA h g−1 | charge | 100 | mA g−1 | 0 | 10.1039-c8nr06998k.json | 10.1039/c8nr06998k | 2018
Ni3Se2 with optimal 3DHNA | Ni3Se2 | 332.7 | mA h g−1 | charge | 200 | mA g−1 | 0 | 10.1039-c8nr06998k.json | 10.1039/c8nr06998k | 2018
Ni3Se2 with optimal 3DHNA | Ni3Se2 | 289.7 | mA h g−1 | charge | 400 | mA g−1 | 0 | 10.1039-c8nr06998k.json | 10.1039/c8nr06998k | 2018
Ni3Se2 with optimal 3DHNA | Ni3Se2 | 266.1 | mA h g−1 | charge | 500 | mA g−1 | 0 | 10.1039-c8nr06998k.json | 10.1039/c8nr06998k | 2018
Ni3Se2 with optimal 3DHNA | Ni3Se2 | 237.2 | mA h g−1 | charge | 800 | mA g−1 | 0 | 10.1039-c8nr06998k.json | 10.1039/c8nr06998k | 2018
Ni3Se2 with optimal 3DHNA | Ni3Se2 | 218 | mA h g−1 | charge | 1000 | mA g−1 | 0 | 10.1039-c8nr06998k.json | 10.1039/c8nr06998k | 2018
Ni3Se2 with optimal 3DHNA | Ni3Se2 | 304.1 | mA h g−1 | charge | 200 | mA g−1 | 0 | 10.1039-c8nr06998k.json | 10.1039/c8nr06998k | 2018
NFM |  | 166.7 | mAh g–1 | charge | 0.1 | C | 1 | 10.1021-acsami.4c16665.json | 10.1021/acsami.4c16665 | 2024
NFM |  | 140.2 | mAh g–1 | discharge | 0.1 | C | 1 | 10.1021-acsami.4c16665.json | 10.1021/acsami.4c16665 | 2024
NFM |  | 88.2 | mAh g–1 | discharge | 0.1 | C | 100 | 10.1021-acsami.4c16665.json | 10.1021/acsami.4c16665 | 2024
NFM |  | 92.1 | mAh g–1 | discharge | 5 | C | 0 | 10.1021-acsami.4c16665.json | 10.1021/acsami.4c16665 | 2024
NFM |  | 78.6 | mAh g–1 | discharge | 10 | C | 0 | 10.1021-acsami.4c16665.json | 10.1021/acsami.4c16665 | 2024
NFM |  | 138.1 | mAh g–1 | discharge | 0.1 | C | 0 | 10.1021-acsami.4c16665.json | 10.1021/acsami.4c16665 | 2024
NFM |  | 115.2 | mAh g–1 | discharge | 0.1 | C | 1 | 10.1021-acsami.4c16665.json | 10.1021/acsami.4c16665 | 2024
NFMCMT |  | 162.8 | mAh g–1 | charge | 0.1 | C | 1 | 10.1021-acsami.4c16665.json | 10.1021/acsami.4c16665 | 2024
NFMCMT |  | 151.3 | mAh g–1 | discharge | 0.1 | C | 1 | 10.1021-acsami.4c16665.json | 10.1021/acsami.4c16665 | 2024
NFMCMT |  | 123.5 | mAh g–1 | discharge | 0.1 | C | 100 | 10.1021-acsami.4c16665.json | 10.1021/acsami.4c16665 | 2024
NFMCMT |  | 115.6 | mAh g–1 | discharge | 5 | C | 0 | 10.1021-acsami.4c16665.json | 10.1021/acsami.4c16665 | 2024
NFMCMT |  | 100.1 | mAh g–1 | discharge | 10 | C | 0 | 10.1021-acsami.4c16665.json | 10.1021/acsami.4c16665 | 2024
NFMCMT |  | 139.1 | mAh g–1 | discharge | 0.1 | C | 0 | 10.1021-acsami.4c16665.json | 10.1021/acsami.4c16665 | 2024
NFMCMT |  | 120.4 | mAh g–1 | discharge | 0.1 | C | 1 | 10.1021-acsami.4c16665.json | 10.1021/acsami.4c16665 | 2024
S-CoP@NPC composite | S-CoP@NPC | 487 | mAh g−1 | discharge | 0.2 | A g−1 | 1 | 10.1016-j.jcis.2020.04.096.json | 10.1016/j.jcis.2020.04.096 | 2020
S-CoP@NPC composite | S-CoP@NPC | 252 | mAh g−1 | charge | 0.2 | A g−1 | 1 | 10.1016-j.jcis.2020.04.096.json | 10.1016/j.jcis.2020.04.096 | 2020
S-CoP@NPC composite | S-CoP@NPC | 244 | mAh g−1 | discharge | 0.2 | A g−1 | 0 | 10.1016-j.jcis.2020.04.096.json | 10.1016/j.jcis.2020.04.096 | 2020
S-CoP@NPC composite | S-CoP@NPC | 216 | mAh g−1 | discharge | 0.5 | A g−1 | 0 | 10.1016-j.jcis.2020.04.096.json | 10.1016/j.jcis.2020.04.096 | 2020
S-CoP@NPC composite | S-CoP@NPC | 189 | mAh g−1 | discharge | 1 | A g−1 | 0 | 10.1016-j.jcis.2020.04.096.json | 10.1016/j.jcis.2020.04.096 | 2020
S-CoP@NPC composite | S-CoP@NPC | 180 | mAh g−1 | discharge | 2 | A g−1 | 0 | 10.1016-j.jcis.2020.04.096.json | 10.1016/j.jcis.2020.04.096 | 2020
S-CoP@NPC composite | S-CoP@NPC | 143 | mAh g−1 | discharge | 5 | A g−1 | 40 | 10.1016-j.jcis.2020.04.096.json | 10.1016/j.jcis.2020.04.096 | 2020
S-CoP@NPC composite | S-CoP@NPC | 213 | mAh g−1 | discharge | 0.2 | A g−1 | 0 | 10.1016-j.jcis.2020.04.096.json | 10.1016/j.jcis.2020.04.096 | 2020
S-CoP@NPC composite | S-CoP@NPC | 230 | mAh g−1 | discharge | 0.2 | A g−1 | 370 | 10.1016-j.jcis.2020.04.096.json | 10.1016/j.jcis.2020.04.096 | 2020
NTs-WS2 | WS2 | 504 | mAh g–1 | discharge | 80 | mA g–1 | 1 | 10.1021-acsami.2c06295.json | 10.1021/acsami.2c06295 | 2022
NTs-WS2 | WS2 | 444 | mAh g–1 | charge | 80 | mA g–1 | 1 | 10.1021-acsami.2c06295.json | 10.1021/acsami.2c06295 | 2022
NTs-WS2 | WS2 | 157 | mAh g–1 | reversible | 80 | mA g–1 | 60 | 10.1021-acsami.2c06295.json | 10.1021/acsami.2c06295 | 2022
NTs-WS2 | WS2 | 540 | mAh g–1 | discharge | 80 | mA g–1 | 1 | 10.1021-acsami.2c06295.json | 10.1021/acsami.2c06295 | 2022
NTs-WS2 | WS2 | 407 | mAh g–1 | charge | 80 | mA g–1 | 1 | 10.1021-acsami.2c06295.json | 10.1021/acsami.2c06295 | 2022
NTs-WS2 | WS2 | 57 | mAh g–1 | reversible | 80 | mA g–1 | 60 | 10.1021-acsami.2c06295.json | 10.1021/acsami.2c06295 | 2022
NTs-WS2@C | WS2@C | 684 | mAh g–1 | discharge | 80 | mA g–1 | 1 | 10.1021-acsami.2c06295.json | 10.1021/acsami.2c06295 | 2022
NTs-WS2@C | WS2@C | 528 | mAh g–1 | charge | 80 | mA g–1 | 1 | 10.1021-acsami.2c06295.json | 10.1021/acsami.2c06295 | 2022
NTs-WS2@C | WS2@C | 305 | mAh g–1 | reversible | 80 | mA g–1 | 60 | 10.1021-acsami.2c06295.json | 10.1021/acsami.2c06295 | 2022
NTs-WS2@C | WS2@C | 497 | mAh g–1 | reversible | 80 | mA g–1 | 0 | 10.1021-acsami.2c06295.json | 10.1021/acsami.2c06295 | 2022
NTs-WS2@C | WS2@C | 456 | mAh g–1 | reversible | 160 | mA g–1 | 0 | 10.1021-acsami.2c06295.json | 10.1021/acsami.2c06295 | 2022
NTs-WS2@C | WS2@C | 419 | mAh g–1 | reversible | 200 | mA g–1 | 0 | 10.1021-acsami.2c06295.json | 10.1021/acsami.2c06295 | 2022
NTs-WS2@C | WS2@C | 373 | mAh g–1 | reversible | 300 | mA g–1 | 0 | 10.1021-acsami.2c06295.json | 10.1021/acsami.2c06295 | 2022
NTs-WS2@C | WS2@C | 307 | mAh g–1 | reversible | 400 | mA g–1 | 0 | 10.1021-acsami.2c06295.json | 10.1021/acsami.2c06295 | 2022
NTs-WS2@C | WS2@C | 209 | mAh g–1 | reversible | 600 | mA g–1 | 0 | 10.1021-acsami.2c06295.json | 10.1021/acsami.2c06295 | 2022
NTs-WS2@C | WS2@C | 321 | mAh g–1 | discharge | 80 | mA g–1 | 70 | 10.1021-acsami.2c06295.json | 10.1021/acsami.2c06295 | 2022
NTs-WS2@C | WS2@C | 485 | mAh g–1 | reversible | 400 | mA g–1 | 1 | 10.1021-acsami.2c06295.json | 10.1021/acsami.2c06295 | 2022
NTs-WS2@C | WS2@C | 146 | mAh g–1 | reversible | 400 | mA g–1 | 100 | 10.1021-acsami.2c06295.json | 10.1021/acsami.2c06295 | 2022
NTs-WS2@C | WS2@C | 103 | mAh g–1 | reversible | 400 | mA g–1 | 200 | 10.1021-acsami.2c06295.json | 10.1021/acsami.2c06295 | 2022
NTs-WS2@C | WS2@C | 605 | mAh g–1 | discharge | 80 | mA g–1 | 1 | 10.1021-acsami.2c06295.json | 10.1021/acsami.2c06295 | 2022
NTs-WS2@C | WS2@C | 465 | mAh g–1 | charge | 80 | mA g–1 | 1 | 10.1021-acsami.2c06295.json | 10.1021/acsami.2c06295 | 2022
NTs-WS2@C | WS2@C | 152 | mAh g–1 | reversible | 80 | mA g–1 | 60 | 10.1021-acsami.2c06295.json | 10.1021/acsami.2c06295 | 2022
NTs-WS2@C | WS2@C | 458 | mAh g–1 | reversible | 80 | mA g–1 | 0 | 10.1021-acsami.2c06295.json | 10.1021/acsami.2c06295 | 2022
NTs-WS2@C | WS2@C | 272 | mAh g–1 | reversible | 300 | mA g–1 | 0 | 10.1021-acsami.2c06295.json | 10.1021/acsami.2c06295 | 2022
NTs-WS2@C | WS2@C | 115 | mAh g–1 | reversible | 600 | mA g–1 | 0 | 10.1021-acsami.2c06295.json | 10.1021/acsami.2c06295 | 2022
NTs-WS2@C | WS2@C | 318 | mAh g–1 | discharge | 80 | mA g–1 | 62 | 10.1021-acsami.2c06295.json | 10.1021/acsami.2c06295 | 2022
NTs-WS2@C | WS2@C | 321 | mAh g–1 | reversible | 400 | mA g–1 | 1 | 10.1021-acsami.2c06295.json | 10.1021/acsami.2c06295 | 2022
NTs-WS2@C | WS2@C | 59 | mAh g–1 | reversible | 400 | mA g–1 | 100 | 10.1021-acsami.2c06295.json | 10.1021/acsami.2c06295 | 2022
NTs-WS2@C | WS2@C | 29 | mAh g–1 | reversible | 400 | mA g–1 | 200 | 10.1021-acsami.2c06295.json | 10.1021/acsami.2c06295 | 2022
commercial 2H-WS2 | WS2 | 512 | mAh g–1 | discharge | 80 | mA g–1 | 1 | 10.1021-acsami.2c06295.json | 10.1021/acsami.2c06295 | 2022
commercial 2H-WS2 | WS2 | 436 | mAh g–1 | charge | 80 | mA g–1 | 1 | 10.1021-acsami.2c06295.json | 10.1021/acsami.2c06295 | 2022
commercial 2H-WS2 | WS2 | 147 | mAh g–1 | reversible | 80 | mA g–1 | 60 | 10.1021-acsami.2c06295.json | 10.1021/acsami.2c06295 | 2022
commercial 2H-WS2 | WS2 | 499 | mAh g–1 | discharge | 80 | mA g–1 | 1 | 10.1021-acsami.2c06295.json | 10.1021/acsami.2c06295 | 2022
commercial 2H-WS2 | WS2 | 373 | mAh g–1 | charge | 80 | mA g–1 | 1 | 10.1021-acsami.2c06295.json | 10.1021/acsami.2c06295 | 2022
commercial 2H-WS2 | WS2 | 52 | mAh g–1 | reversible | 80 | mA g–1 | 60 | 10.1021-acsami.2c06295.json | 10.1021/acsami.2c06295 | 2022
Na/In/C composite electrode | Na/In/C (10:1:4 by weight) | 1 | mAh cm^-2 | reversible | 1 | mA cm^-2 | 870 | 10.1007-s40820-021-00756-7.json | 10.1007/s40820-021-00756-7 | 2021
Na/In/C composite electrode | Na/In/C (10:1:4 by weight) | 1 | mAh cm^-2 | reversible | 2 | mA cm^-2 | 710 | 10.1007-s40820-021-00756-7.json | 10.1007/s40820-021-00756-7 | 2021
Na/In/C composite electrode | Na/In/C (10:1:4 by weight) | 1 | mAh cm^-2 | reversible | 5 | mA cm^-2 | 560 | 10.1007-s40820-021-00756-7.json | 10.1007/s40820-021-00756-7 | 2021
Na/In/C composite electrode | Na/In/C (10:1:4 by weight) | 3 | mAh cm^-2 | reversible | 1 | mA cm^-2 | 300 | 10.1007-s40820-021-00756-7.json | 10.1007/s40820-021-00756-7 | 2021
Na/In/C composite electrode | Na/In/C (10:1:4 by weight) | 5 | mAh cm^-2 | reversible | 1 | mA cm^-2 | 600 | 10.1007-s40820-021-00756-7.json | 10.1007/s40820-021-00756-7 | 2021
Na/In/C composite electrode | Na/In/C (10:1:4 by weight) | 5 | mAh cm^-2 | reversible | 5 | mA cm^-2 | 300 | 10.1007-s40820-021-00756-7.json | 10.1007/s40820-021-00756-7 | 2021
NaVPOF (Na3V2O2(PO4)2F) | Na3V2O2(PO4)2F | 124 | mAh g^-1 | specific | 0.05 | C | 0 | 10.1007-s40820-021-00756-7.json | 10.1007/s40820-021-00756-7 | 2021
NaVPOF (Na3V2O2(PO4)2F) | Na3V2O2(PO4)2F | 115 | mAh g^-1 | specific | 0.1 | C | 0 | 10.1007-s40820-021-00756-7.json | 10.1007/s40820-021-00756-7 | 2021
NaVPOF (Na3V2O2(PO4)2F) | Na3V2O2(PO4)2F | 101 | mAh g^-1 | specific | 1 | C | 0 | 10.1007-s40820-021-00756-7.json | 10.1007/s40820-021-00756-7 | 2021
NaVPOF (Na3V2O2(PO4)2F) | Na3V2O2(PO4)2F | 80 | mAh g^-1 | specific | 2 | C | 0 | 10.1007-s40820-021-00756-7.json | 10.1007/s40820-021-00756-7 | 2021
NaVPOF (Na3V2O2(PO4)2F) | Na3V2O2(PO4)2F | 61 | mAh g^-1 | specific | 5 | C | 0 | 10.1007-s40820-021-00756-7.json | 10.1007/s40820-021-00756-7 | 2021
NaVPOF (Na3V2O2(PO4)2F) | Na3V2O2(PO4)2F | 88.4 | mAh g^-1 | specific | 1 | C | 800 | 10.1007-s40820-021-00756-7.json | 10.1007/s40820-021-00756-7 | 2021
NFNCCMT | Na(Fe0.2Ni0.2Cu0.05Co0.15Mn0.2Ti0.2)O2 | 118 | mAh g−1 | discharge | 0.1 | C | 0 | 10.1016-j.jechem.2024.03.055.json | 10.1016/j.jechem.2024.03.055 | 2024
NFNCCMT | Na(Fe0.2Ni0.2Cu0.05Co0.15Mn0.2Ti0.2)O2 | 83.1 | mAh g−1 | discharge | 1 | C | 100 | 10.1016-j.jechem.2024.03.055.json | 10.1016/j.jechem.2024.03.055 | 2024
NFNCCMT-B0.01 | Na(Fe0.2Ni0.2Cu0.05Co0.15Mn0.2Ti0.2)B0.01O2 | 109.2 | mAh g−1 | discharge | 0.1 | C | 0 | 10.1016-j.jechem.2024.03.055.json | 10.1016/j.jechem.2024.03.055 | 2024
NFNCCMT-B0.02 | Na(Fe0.2Ni0.2Cu0.05Co0.15Mn0.2Ti0.2)B0.02O2 | 120.5 | mAh g−1 | discharge | 0.1 | C | 0 | 10.1016-j.jechem.2024.03.055.json | 10.1016/j.jechem.2024.03.055 | 2024
NFNCCMT-B0.02 | Na(Fe0.2Ni0.2Cu0.05Co0.15Mn0.2Ti0.2)B0.02O2 | 116.8 | mAh g−1 | discharge | 0.2 | C | 0 | 10.1016-j.jechem.2024.03.055.json | 10.1016/j.jechem.2024.03.055 | 2024
NFNCCMT-B0.02 | Na(Fe0.2Ni0.2Cu0.05Co0.15Mn0.2Ti0.2)B0.02O2 | 112.4 | mAh g−1 | discharge | 0.5 | C | 0 | 10.1016-j.jechem.2024.03.055.json | 10.1016/j.jechem.2024.03.055 | 2024
NFNCCMT-B0.02 | Na(Fe0.2Ni0.2Cu0.05Co0.15Mn0.2Ti0.2)B0.02O2 | 108.5 | mAh g−1 | discharge | 1 | C | 0 | 10.1016-j.jechem.2024.03.055.json | 10.1016/j.jechem.2024.03.055 | 2024
NFNCCMT-B0.02 | Na(Fe0.2Ni0.2Cu0.05Co0.15Mn0.2Ti0.2)B0.02O2 | 103.3 | mAh g−1 | discharge | 2 | C | 0 | 10.1016-j.jechem.2024.03.055.json | 10.1016/j.jechem.2024.03.055 | 2024
NFNCCMT-B0.02 | Na(Fe0.2Ni0.2Cu0.05Co0.15Mn0.2Ti0.2)B0.02O2 | 93.1 | mAh g−1 | discharge | 5 | C | 0 | 10.1016-j.jechem.2024.03.055.json | 10.1016/j.jechem.2024.03.055 | 2024
NFNCCMT-B0.02 | Na(Fe0.2Ni0.2Cu0.05Co0.15Mn0.2Ti0.2)B0.02O2 | 83 | mAh g−1 | discharge | 10 | C | 0 | 10.1016-j.jechem.2024.03.055.json | 10.1016/j.jechem.2024.03.055 | 2024
NFNCCMT-B0.02 | Na(Fe0.2Ni0.2Cu0.05Co0.15Mn0.2Ti0.2)B0.02O2 | 103.8 | mAh g−1 | discharge | 1 | C | 100 | 10.1016-j.jechem.2024.03.055.json | 10.1016/j.jechem.2024.03.055 | 2024
NFNCCMT-B0.02 | Na(Fe0.2Ni0.2Cu0.05Co0.15Mn0.2Ti0.2)B0.02O2 | 75.8 | mAh g−1 | discharge | 5 | C | 300 | 10.1016-j.jechem.2024.03.055.json | 10.1016/j.jechem.2024.03.055 | 2024
NFNCCMT-B0.02 | Na(Fe0.2Ni0.2Cu0.05Co0.15Mn0.2Ti0.2)B0.02O2 | 68.1 | mAh g−1 | discharge | 10 | C | 300 | 10.1016-j.jechem.2024.03.055.json | 10.1016/j.jechem.2024.03.055 | 2024
NFNCCMT-B0.03 | Na(Fe0.2Ni0.2Cu0.05Co0.15Mn0.2Ti0.2)B0.03O2 | 108.5 | mAh g−1 | discharge | 0.1 | C | 0 | 10.1016-j.jechem.2024.03.055.json | 10.1016/j.jechem.2024.03.055 | 2024
Hard Carbon (HC) |  | 280 | mAh g−1 | reversible | 20 | mA g−1 | 0 | 10.1016-j.jechem.2024.03.055.json | 10.1016/j.jechem.2024.03.055 | 2024
P-SC |  | 478 | mA h g–1 | discharge | 0 |  | 1 | 10.1021-acsami.8b03648.json | 10.1021/acsami.8b03648 | 2018
P-SC |  | 283 | mA h g–1 | charge | 0 |  | 1 | 10.1021-acsami.8b03648.json | 10.1021/acsami.8b03648 | 2018
P-SC |  | 256 | mA h g–1 | discharge | 100 | mA g–1 | 0 | 10.1021-acsami.8b03648.json | 10.1021/acsami.8b03648 | 2018
P-SC |  | 245 | mA h g–1 | discharge | 200 | mA g–1 | 0 | 10.1021-acsami.8b03648.json | 10.1021/acsami.8b03648 | 2018
P-SC |  | 220 | mA h g–1 | discharge | 400 | mA g–1 | 0 | 10.1021-acsami.8b03648.json | 10.1021/acsami.8b03648 | 2018
P-SC |  | 204 | mA h g–1 | discharge | 600 | mA g–1 | 0 | 10.1021-acsami.8b03648.json | 10.1021/acsami.8b03648 | 2018
P-SC |  | 193 | mA h g–1 | discharge | 800 | mA g–1 | 0 | 10.1021-acsami.8b03648.json | 10.1021/acsami.8b03648 | 2018
P-SC |  | 180 | mA h g–1 | discharge | 1000 | mA g–1 | 0 | 10.1021-acsami.8b03648.json | 10.1021/acsami.8b03648 | 2018
P-SC |  | 131 | mA h g–1 | discharge | 2000 | mA g–1 | 0 | 10.1021-acsami.8b03648.json | 10.1021/acsami.8b03648 | 2018
P-SC |  | 242 | mA h g–1 | reversible | 100 | mA g–1 | 500 | 10.1021-acsami.8b03648.json | 10.1021/acsami.8b03648 | 2018
P-SC |  | 252 | mA h g–1 | reversible | 100 | mA g–1 | 80 | 10.1021-acsami.8b03648.json | 10.1021/acsami.8b03648 | 2018
P-SC |  | 89 | mA h g–1 | reversible | 2000 | mA g–1 | 3000 | 10.1021-acsami.8b03648.json | 10.1021/acsami.8b03648 | 2018
SC |  | 323 | mA h g–1 | discharge | 0 |  | 1 | 10.1021-acsami.8b03648.json | 10.1021/acsami.8b03648 | 2018
SC |  | 180 | mA h g–1 | charge | 0 |  | 1 | 10.1021-acsami.8b03648.json | 10.1021/acsami.8b03648 | 2018
SC |  | 195 | mA h g–1 | discharge | 100 | mA g–1 | 0 | 10.1021-acsami.8b03648.json | 10.1021/acsami.8b03648 | 2018
SC |  | 162 | mA h g–1 | discharge | 200 | mA g–1 | 0 | 10.1021-acsami.8b03648.json | 10.1021/acsami.8b03648 | 2018
SC |  | 140 | mA h g–1 | discharge | 400 | mA g–1 | 0 | 10.1021-acsami.8b03648.json | 10.1021/acsami.8b03648 | 2018
SC |  | 126 | mA h g–1 | discharge | 600 | mA g–1 | 0 | 10.1021-acsami.8b03648.json | 10.1021/acsami.8b03648 | 2018
SC |  | 115 | mA h g–1 | discharge | 800 | mA g–1 | 0 | 10.1021-acsami.8b03648.json | 10.1021/acsami.8b03648 | 2018
SC |  | 108 | mA h g–1 | discharge | 1000 | mA g–1 | 0 | 10.1021-acsami.8b03648.json | 10.1021/acsami.8b03648 | 2018
SC |  | 41 | mA h g–1 | discharge | 2000 | mA g–1 | 0 | 10.1021-acsami.8b03648.json | 10.1021/acsami.8b03648 | 2018
Graphite |  | 125 | mA h g–1 | discharge | 0 |  | 1 | 10.1021-acsami.8b03648.json | 10.1021/acsami.8b03648 | 2018
Graphite |  | 2673 | mA h g–1 | charge | 0 |  | 1 | 10.1021-acsami.8b03648.json | 10.1021/acsami.8b03648 | 2018
α-MnO2 | MnO2 | 230 | mAh g−1 | discharge | 500 | mA g−1 | 1 | 10.1007-s10853-024-09373-2.json | 10.1007/s10853-024-09373-2 | 2024
α-MnO2 | MnO2 | 109 | mAh g−1 | discharge | 500 | mA g−1 | 100 | 10.1007-s10853-024-09373-2.json | 10.1007/s10853-024-09373-2 | 2024
α-MnO2 | MnO2 | 92 | mAh g−1 | discharge | 500 | mA g−1 | 500 | 10.1007-s10853-024-09373-2.json | 10.1007/s10853-024-09373-2 | 2024
α-MnO2/OLC composite | MnO2/OLC | 266 | mAh g−1 | discharge | 500 | mA g−1 | 1 | 10.1007-s10853-024-09373-2.json | 10.1007/s10853-024-09373-2 | 2024
α-MnO2/OLC composite | MnO2/OLC | 139 | mAh g−1 | discharge | 500 | mA g−1 | 100 | 10.1007-s10853-024-09373-2.json | 10.1007/s10853-024-09373-2 | 2024
α-MnO2/OLC composite | MnO2/OLC | 137 | mAh g−1 | discharge | 700 | mA g−1 | 500 | 10.1007-s10853-024-09373-2.json | 10.1007/s10853-024-09373-2 | 2024
NNFMO-bare | Na0.999Ni0.335Fe0.332Mn0.334O2 | 115.1 | mAh g^-1 | discharge | 0.1 | C | 0 | 10.1016-j.jelechem.2024.118557.json | 10.1016/j.jelechem.2024.118557 | 2024
NNFMO-bare | Na0.999Ni0.335Fe0.332Mn0.334O2 | 110.3 | mAh g^-1 | discharge | 0.5 | C | 0 | 10.1016-j.jelechem.2024.118557.json | 10.1016/j.jelechem.2024.118557 | 2024
NNFMO-bare | Na0.999Ni0.335Fe0.332Mn0.334O2 | 105.2 | mAh g^-1 | discharge | 1 | C | 0 | 10.1016-j.jelechem.2024.118557.json | 10.1016/j.jelechem.2024.118557 | 2024
NNFMO-bare | Na0.999Ni0.335Fe0.332Mn0.334O2 | 99.2 | mAh g^-1 | discharge | 2 | C | 0 | 10.1016-j.jelechem.2024.118557.json | 10.1016/j.jelechem.2024.118557 | 2024
NNFMO-bare | Na0.999Ni0.335Fe0.332Mn0.334O2 | 88.7 | mAh g^-1 | discharge | 5 | C | 0 | 10.1016-j.jelechem.2024.118557.json | 10.1016/j.jelechem.2024.118557 | 2024
NNFMO-bare | Na0.999Ni0.335Fe0.332Mn0.334O2 | 77.7 | mAh g^-1 | discharge | 10 | C | 0 | 10.1016-j.jelechem.2024.118557.json | 10.1016/j.jelechem.2024.118557 | 2024
NNFMZO-6000 | Na0.999Ni0.333Fe0.334Mn0.334Zr0.006O2 | 160.5 | mAh g^-1 | discharge | 0.1 | C | 0 | 10.1016-j.jelechem.2024.118557.json | 10.1016/j.jelechem.2024.118557 | 2024
NNFMZO-6000 | Na0.999Ni0.333Fe0.334Mn0.334Zr0.006O2 | 120 | mAh g^-1 | discharge | 0.5 | C | 0 | 10.1016-j.jelechem.2024.118557.json | 10.1016/j.jelechem.2024.118557 | 2024
NNFMZO-6000 | Na0.999Ni0.333Fe0.334Mn0.334Zr0.006O2 | 113.8 | mAh g^-1 | discharge | 1 | C | 0 | 10.1016-j.jelechem.2024.118557.json | 10.1016/j.jelechem.2024.118557 | 2024
NNFMZO-6000 | Na0.999Ni0.333Fe0.334Mn0.334Zr0.006O2 | 106.6 | mAh g^-1 | discharge | 2 | C | 0 | 10.1016-j.jelechem.2024.118557.json | 10.1016/j.jelechem.2024.118557 | 2024
NNFMZO-6000 | Na0.999Ni0.333Fe0.334Mn0.334Zr0.006O2 | 93.5 | mAh g^-1 | discharge | 5 | C | 0 | 10.1016-j.jelechem.2024.118557.json | 10.1016/j.jelechem.2024.118557 | 2024
NNFMZO-6000 | Na0.999Ni0.333Fe0.334Mn0.334Zr0.006O2 | 84.4 | mAh g^-1 | discharge | 10 | C | 0 | 10.1016-j.jelechem.2024.118557.json | 10.1016/j.jelechem.2024.118557 | 2024
NMVTP/C | Na3.5MnV0.5Ti0.5(PO4)3 | 128.56 | mA h g−1 | charge | 0.17 | C | 0 | 10.1039-d3ta02291a.json | 10.1039/d3ta02291a
NMVTP/C | Na3.5MnV0.5Ti0.5(PO4)3 | 133.14 | mA h g−1 | discharge | 0.17 | C | 0 | 10.1039-d3ta02291a.json | 10.1039/d3ta02291a
NMVTP/C | Na3.5MnV0.5Ti0.5(PO4)3 | 59.2 | mA h g−1 | reversible | 17.5 | C | 0 | 10.1039-d3ta02291a.json | 10.1039/d3ta02291a
NMVTP/C | Na3.5MnV0.5Ti0.5(PO4)3 | 94 | mA h g−1 | reversible | 0.77 | C | 300 | 10.1039-d3ta02291a.json | 10.1039/d3ta02291a
NMVTP/C | Na3.5MnV0.5Ti0.5(PO4)3 | 70 | mA h g−1 | reversible | 10.5 | C | 1500 | 10.1039-d3ta02291a.json | 10.1039/d3ta02291a
NMVTP/C | Na3.5MnV0.5Ti0.5(PO4)3 | 63 | mA h g−1 | reversible | 14 | C | 8000 | 10.1039-d3ta02291a.json | 10.1039/d3ta02291a
NMVFP/C | Na3.5MnV0.5Fe0.5(PO4)3 | 113.4 | mA h g−1 | discharge | 0.17 | C | 0 | 10.1039-d3ta02291a.json | 10.1039/d3ta02291a
NMVFP/C | Na3.5MnV0.5Fe0.5(PO4)3 | 31 | mA h g−1 | reversible | 17.5 | C | 0 | 10.1039-d3ta02291a.json | 10.1039/d3ta02291a
NMVAP/C | Na3.5MnV0.5Al0.5(PO4)3 | 82 | mA h g−1 | discharge | 0.17 | C | 0 | 10.1039-d3ta02291a.json | 10.1039/d3ta02291a
NMVAP/C | Na3.5MnV0.5Al0.5(PO4)3 | 10 | mA h g−1 | reversible | 17.5 | C | 0 | 10.1039-d3ta02291a.json | 10.1039/d3ta02291a
NFPP (combustion) | Na4Fe3(PO4)2(P2O7) | 102 | mA h g−1 | reversible | 0.1 | C | 1 | 10.1039-d4ta03554b.json | 10.1039/d4ta03554b
NFPP (combustion) | Na4Fe3(PO4)2(P2O7) | 104 | mA h g−1 | discharge | 0.05 | C | 0 | 10.1039-d4ta03554b.json | 10.1039/d4ta03554b
NFPP (combustion) | Na4Fe3(PO4)2(P2O7) | 102 | mA h g−1 | discharge | 0.1 | C | 0 | 10.1039-d4ta03554b.json | 10.1039/d4ta03554b
NFPP (combustion) | Na4Fe3(PO4)2(P2O7) | 100 | mA h g−1 | discharge | 0.2 | C | 0 | 10.1039-d4ta03554b.json | 10.1039/d4ta03554b
NFPP (combustion) | Na4Fe3(PO4)2(P2O7) | 97 | mA h g−1 | discharge | 0.5 | C | 0 | 10.1039-d4ta03554b.json | 10.1039/d4ta03554b
NFPP (combustion) | Na4Fe3(PO4)2(P2O7) | 94 | mA h g−1 | discharge | 1 | C | 0 | 10.1039-d4ta03554b.json | 10.1039/d4ta03554b
NFPP (combustion) | Na4Fe3(PO4)2(P2O7) | 90 | mA h g−1 | discharge | 2 | C | 0 | 10.1039-d4ta03554b.json | 10.1039/d4ta03554b
NFPP (combustion) | Na4Fe3(PO4)2(P2O7) | 104 | mA h g−1 | discharge | 0.05 | C | 111 | 10.1039-d4ta03554b.json | 10.1039/d4ta03554b
NFPP (calcination) | Na4Fe3(PO4)2(P2O7) | 88 | mA h g−1 | reversible | 0.1 | C | 1 | 10.1039-d4ta03554b.json | 10.1039/d4ta03554b
NFPP (calcination) | Na4Fe3(PO4)2(P2O7) | 91 | mA h g−1 | discharge | 0.05 | C | 0 | 10.1039-d4ta03554b.json | 10.1039/d4ta03554b
NFPP (calcination) | Na4Fe3(PO4)2(P2O7) | 89 | mA h g−1 | discharge | 0.1 | C | 0 | 10.1039-d4ta03554b.json | 10.1039/d4ta03554b
NFPP (calcination) | Na4Fe3(PO4)2(P2O7) | 87 | mA h g−1 | discharge | 0.2 | C | 0 | 10.1039-d4ta03554b.json | 10.1039/d4ta03554b
NFPP (calcination) | Na4Fe3(PO4)2(P2O7) | 84 | mA h g−1 | discharge | 0.5 | C | 0 | 10.1039-d4ta03554b.json | 10.1039/d4ta03554b
NFPP (calcination) | Na4Fe3(PO4)2(P2O7) | 80 | mA h g−1 | discharge | 1 | C | 0 | 10.1039-d4ta03554b.json | 10.1039/d4ta03554b
NFPP (calcination) | Na4Fe3(PO4)2(P2O7) | 75 | mA h g−1 | discharge | 2 | C | 0 | 10.1039-d4ta03554b.json | 10.1039/d4ta03554b
NFPP (calcination) | Na4Fe3(PO4)2(P2O7) | 91 | mA h g−1 | discharge | 0.05 | C | 111 | 10.1039-d4ta03554b.json | 10.1039/d4ta03554b
Hard Carbon (HC) |  | 281 | mA h g−1 | reversible | 30 | mA g−1 | 0 | 10.1039-d4ta03554b.json | 10.1039/d4ta03554b
Sb/Sb2O3@NPC-0.5 |  | 219.5 | mAh g^-1 | reversible | 1 | A g^-1 | 1000 | 10.1016-j.jcis.2024.06.080.json | 10.1016/j.jcis.2024.06.080 | 2024
Sb/Sb2O3@NPC-1.0 |  | 969.3 | mAh g^-1 | reversible | 0.1 | A g^-1 | 1 | 10.1016-j.jcis.2024.06.080.json | 10.1016/j.jcis.2024.06.080 | 2024
Sb/Sb2O3@NPC-1.0 |  | 503.6 | mAh g^-1 | charge | 0.1 | A g^-1 | 0 | 10.1016-j.jcis.2024.06.080.json | 10.1016/j.jcis.2024.06.080 | 2024
Sb/Sb2O3@NPC-1.0 |  | 430.4 | mAh g^-1 | charge | 0.2 | A g^-1 | 0 | 10.1016-j.jcis.2024.06.080.json | 10.1016/j.jcis.2024.06.080 | 2024
Sb/Sb2O3@NPC-1.0 |  | 384.9 | mAh g^-1 | charge | 0.5 | A g^-1 | 0 | 10.1016-j.jcis.2024.06.080.json | 10.1016/j.jcis.2024.06.080 | 2024
Sb/Sb2O3@NPC-1.0 |  | 340.3 | mAh g^-1 | charge | 1 | A g^-1 | 0 | 10.1016-j.jcis.2024.06.080.json | 10.1016/j.jcis.2024.06.080 | 2024
Sb/Sb2O3@NPC-1.0 |  | 297.7 | mAh g^-1 | charge | 2 | A g^-1 | 0 | 10.1016-j.jcis.2024.06.080.json | 10.1016/j.jcis.2024.06.080 | 2024
Sb/Sb2O3@NPC-1.0 |  | 186.9 | mAh g^-1 | charge | 5 | A g^-1 | 0 | 10.1016-j.jcis.2024.06.080.json | 10.1016/j.jcis.2024.06.080 | 2024
Sb/Sb2O3@NPC-1.0 |  | 300.3 | mAh g^-1 | reversible | 1 | A g^-1 | 1000 | 10.1016-j.jcis.2024.06.080.json | 10.1016/j.jcis.2024.06.080 | 2024
Sb/Sb2O3@NPC-1.5 |  | 159.4 | mAh g^-1 | reversible | 1 | A g^-1 | 1000 | 10.1016-j.jcis.2024.06.080.json | 10.1016/j.jcis.2024.06.080 | 2024
a-MoSx | MoSx | 584.8 | mA h g–1 | charge | 0 |  | 1 | 10.1021-acsami.9b22452.json | 10.1021/acsami.9b22452 | 2020
a-MoSx | MoSx | 487.8 | mA h g–1 | charge | 0 |  | 100 | 10.1021-acsami.9b22452.json | 10.1021/acsami.9b22452 | 2020
a-MoSx | MoSx | 520 | mA h g–1 | charge | 200 | mA g–1 | 0 | 10.1021-acsami.9b22452.json | 10.1021/acsami.9b22452 | 2020
a-MoSx | MoSx | 300 | mA h g–1 | charge | 5000 | mA g–1 | 0 | 10.1021-acsami.9b22452.json | 10.1021/acsami.9b22452 | 2020
a-MoSx | MoSx | 520 | mA h g–1 | charge | 100 | mA g–1 | 0 | 10.1021-acsami.9b22452.json | 10.1021/acsami.9b22452 | 2020
a-MoSx | MoSx | 354.4 | mA h g–1 | charge | 500 | mA g–1 | 200 | 10.1021-acsami.9b22452.json | 10.1021/acsami.9b22452 | 2020
a-MoSx | MoSx | 3.5 | mA h cm–2 | charge | 0 |  | 1 | 10.1021-acsami.9b22452.json | 10.1021/acsami.9b22452 | 2020
a-MoSx | MoSx | 2 | mA h cm–2 | charge | 0 |  | 100 | 10.1021-acsami.9b22452.json | 10.1021/acsami.9b22452 | 2020
c-MoS2 | MoS2 | 671 | mA h g–1 | charge | 100 | mA g–1 | 1 | 10.1021-acsami.9b22452.json | 10.1021/acsami.9b22452 | 2020
Na2Ti3O7-IcUH | Na2Ti3O7 | 225 | mA h g–1 | reversible | 0.05 | A g–1 | 1 | 10.1021-acsami.9b14560.json | 10.1021/acsami.9b14560 | 2019
Na2Ti3O7-IcUH | Na2Ti3O7 | 205.7 | mA h g–1 | reversible | 0.05 | A g–1 | 0 | 10.1021-acsami.9b14560.json | 10.1021/acsami.9b14560 | 2019
Na2Ti3O7-IcUH | Na2Ti3O7 | 183.4 | mA h g–1 | reversible | 0.1 | A g–1 | 0 | 10.1021-acsami.9b14560.json | 10.1021/acsami.9b14560 | 2019
Na2Ti3O7-IcUH | Na2Ti3O7 | 164.3 | mA h g–1 | reversible | 0.2 | A g–1 | 0 | 10.1021-acsami.9b14560.json | 10.1021/acsami.9b14560 | 2019
Na2Ti3O7-IcUH | Na2Ti3O7 | 149.7 | mA h g–1 | reversible | 0.5 | A g–1 | 0 | 10.1021-acsami.9b14560.json | 10.1021/acsami.9b14560 | 2019
Na2Ti3O7-IcUH | Na2Ti3O7 | 135.5 | mA h g–1 | reversible | 1 | A g–1 | 0 | 10.1021-acsami.9b14560.json | 10.1021/acsami.9b14560 | 2019
Na2Ti3O7-IcUH | Na2Ti3O7 | 125.8 | mA h g–1 | reversible | 2 | A g–1 | 0 | 10.1021-acsami.9b14560.json | 10.1021/acsami.9b14560 | 2019
Na2Ti3O7-IcUH | Na2Ti3O7 | 96.2 | mA h g–1 | reversible | 5 | A g–1 | 0 | 10.1021-acsami.9b14560.json | 10.1021/acsami.9b14560 | 2019
Na2Ti3O7-IcUH | Na2Ti3O7 | 85 | mA h g–1 | reversible | 5 | A g–1 | 2000 | 10.1021-acsami.9b14560.json | 10.1021/acsami.9b14560 | 2019
Na2Ti3O7-SH | Na2Ti3O7 | 28.9 | mA h g–1 | reversible | 5 | A g–1 | 0 | 10.1021-acsami.9b14560.json | 10.1021/acsami.9b14560 | 2019
NaCrO2 | NaCrO2 | 93.8 | mA h g−1 | charge | 25 | C-rate | 1 | 10.1039-d3ya00563a.json | 10.1039/d3ya00563a
NaCrO2 | NaCrO2 | 79.4 | mA h g−1 | discharge | 25 | C-rate | 1 | 10.1039-d3ya00563a.json | 10.1039/d3ya00563a
NaCrO2 | NaCrO2 | 79.5 | mA h g−1 | charge | 25 | C-rate | 3 | 10.1039-d3ya00563a.json | 10.1039/d3ya00563a
NaCrO2 | NaCrO2 | 76 | mA h g−1 | discharge | 25 | C-rate | 3 | 10.1039-d3ya00563a.json | 10.1039/d3ya00563a
NaCrO2 | NaCrO2 | 120 | mA h g−1 | reversible | 25 | C-rate | 1 | 10.1039-d3ya00563a.json | 10.1039/d3ya00563a
NaCrO2 | NaCrO2 | 125 | mA h g−1 | specific | 25 | C-rate | 0 | 10.1039-d3ya00563a.json | 10.1039/d3ya00563a
NOPCP-600 |  | 426 | mA h g−1 | charge | 0.1 | A g−1 | 1 | 10.1039-d1dt00243k.json | 10.1039/d1dt00243k | 2021
NOPCP-600 |  | 313 | mA h g−1 | discharge | 0.1 | A g−1 | 100 | 10.1039-d1dt00243k.json | 10.1039/d1dt00243k | 2021
NOPCP-600 |  | 358 | mA h g−1 | reversible | 0.1 | A g−1 | 0 | 10.1039-d1dt00243k.json | 10.1039/d1dt00243k | 2021
NOPCP-600 |  | 315 | mA h g−1 | reversible | 0.2 | A g−1 | 0 | 10.1039-d1dt00243k.json | 10.1039/d1dt00243k | 2021
NOPCP-600 |  | 272 | mA h g−1 | reversible | 0.4 | A g−1 | 0 | 10.1039-d1dt00243k.json | 10.1039/d1dt00243k | 2021
NOPCP-600 |  | 250 | mA h g−1 | reversible | 0.6 | A g−1 | 0 | 10.1039-d1dt00243k.json | 10.1039/d1dt00243k | 2021
NOPCP-600 |  | 234 | mA h g−1 | reversible | 0.8 | A g−1 | 0 | 10.1039-d1dt00243k.json | 10.1039/d1dt00243k | 2021
NOPCP-600 |  | 220 | mA h g−1 | reversible | 1 | A g−1 | 0 | 10.1039-d1dt00243k.json | 10.1039/d1dt00243k | 2021
NOPCP-600 |  | 228 | mA h g−1 | reversible | 1 | A g−1 | 2000 | 10.1039-d1dt00243k.json | 10.1039/d1dt00243k | 2021
NOPCP-700 |  | 238 | mA h g−1 | reversible | 0.1 | A g−1 | 80 | 10.1039-d1dt00243k.json | 10.1039/d1dt00243k | 2021
PCP |  | 210 | mA h g−1 | reversible | 0.1 | A g−1 | 80 | 10.1039-d1dt00243k.json | 10.1039/d1dt00243k | 2021
expanded FeP NSs@rGO | FeP | 1306.7 | mA h g−1 | discharge | 0 | A g−1 | 1 | 10.1039-d2nr00691j.json | 10.1039/d2nr00691j | 2022
expanded FeP NSs@rGO | FeP | 912.2 | mA h g−1 | charge | 0 | A g−1 | 1 | 10.1039-d2nr00691j.json | 10.1039/d2nr00691j | 2022
expanded FeP NSs@rGO | FeP | 916.1 | mA h g−1 | reversible | 0.1 | A g−1 | 0 | 10.1039-d2nr00691j.json | 10.1039/d2nr00691j | 2022
expanded FeP NSs@rGO | FeP | 810 | mA h g−1 | reversible | 0.2 | A g−1 | 0 | 10.1039-d2nr00691j.json | 10.1039/d2nr00691j | 2022
expanded FeP NSs@rGO | FeP | 713.9 | mA h g−1 | reversible | 0.5 | A g−1 | 0 | 10.1039-d2nr00691j.json | 10.1039/d2nr00691j | 2022
expanded FeP NSs@rGO | FeP | 615.8 | mA h g−1 | reversible | 1 | A g−1 | 0 | 10.1039-d2nr00691j.json | 10.1039/d2nr00691j | 2022
expanded FeP NSs@rGO | FeP | 547.4 | mA h g−1 | reversible | 2 | A g−1 | 0 | 10.1039-d2nr00691j.json | 10.1039/d2nr00691j | 2022
expanded FeP NSs@rGO | FeP | 440.9 | mA h g−1 | reversible | 5 | A g−1 | 0 | 10.1039-d2nr00691j.json | 10.1039/d2nr00691j | 2022
expanded FeP NSs@rGO | FeP | 644.4 | mA h g−1 | reversible | 1 | A g−1 | 1000 | 10.1039-d2nr00691j.json | 10.1039/d2nr00691j | 2022
FeP NSs@rGO | FeP | 916.8 | mA h g−1 | discharge | 0 | A g−1 | 1 | 10.1039-d2nr00691j.json | 10.1039/d2nr00691j | 2022
FeP NSs@rGO | FeP | 658.1 | mA h g−1 | charge | 0 | A g−1 | 1 | 10.1039-d2nr00691j.json | 10.1039/d2nr00691j | 2022
FeP NSs@rGO | FeP | 656.3 | mA h g−1 | reversible | 0.1 | A g−1 | 0 | 10.1039-d2nr00691j.json | 10.1039/d2nr00691j | 2022
FeP NSs@rGO | FeP | 524.4 | mA h g−1 | reversible | 0.2 | A g−1 | 0 | 10.1039-d2nr00691j.json | 10.1039/d2nr00691j | 2022
FeP NSs@rGO | FeP | 418.7 | mA h g−1 | reversible | 0.5 | A g−1 | 0 | 10.1039-d2nr00691j.json | 10.1039/d2nr00691j | 2022
FeP NSs@rGO | FeP | 234.6 | mA h g−1 | reversible | 1 | A g−1 | 0 | 10.1039-d2nr00691j.json | 10.1039/d2nr00691j | 2022
FeP NSs@rGO | FeP | 125.3 | mA h g−1 | reversible | 2 | A g−1 | 0 | 10.1039-d2nr00691j.json | 10.1039/d2nr00691j | 2022
FeP NSs@rGO | FeP | 49 | mA h g−1 | reversible | 5 | A g−1 | 0 | 10.1039-d2nr00691j.json | 10.1039/d2nr00691j | 2022
FeP NSs@rGO | FeP | 251.8 | mA h g−1 | reversible | 1 | A g−1 | 1000 | 10.1039-d2nr00691j.json | 10.1039/d2nr00691j | 2022
Na3V2(PO4)3 | Na3V2(PO4)3 | 89.7 | mA h g−1 | specific | 0.1 | A g−1 | 0 | 10.1039-d2nr00691j.json | 10.1039/d2nr00691j | 2022
Na3V2(PO4)3 | Na3V2(PO4)3 | 95.3 | mA h g−1 | charge | 0.1 | A g−1 | 0 | 10.1039-d2nr00691j.json | 10.1039/d2nr00691j | 2022
Na3V2(PO4)3 | Na3V2(PO4)3 | 92 | mA h g−1 | discharge | 0.1 | A g−1 | 0 | 10.1039-d2nr00691j.json | 10.1039/d2nr00691j | 2022
Na3V2(PO4)3 | Na3V2(PO4)3 | 89.3 | mA h g−1 | reversible | 0.2 | A g−1 | 0 | 10.1039-d2nr00691j.json | 10.1039/d2nr00691j | 2022
Na3V2(PO4)3 | Na3V2(PO4)3 | 82.1 | mA h g−1 | reversible | 0.5 | A g−1 | 0 | 10.1039-d2nr00691j.json | 10.1039/d2nr00691j | 2022
Na3V2(PO4)3 | Na3V2(PO4)3 | 72.3 | mA h g−1 | reversible | 1 | A g−1 | 0 | 10.1039-d2nr00691j.json | 10.1039/d2nr00691j | 2022
Na3V2(PO4)3 | Na3V2(PO4)3 | 59.6 | mA h g−1 | reversible | 2 | A g−1 | 0 | 10.1039-d2nr00691j.json | 10.1039/d2nr00691j | 2022
Na3V2(PO4)3 | Na3V2(PO4)3 | 67.1 | mA h g−1 | reversible | 0.5 | A g−1 | 100 | 10.1039-d2nr00691j.json | 10.1039/d2nr00691j | 2022
NF–Sb2S3@rGO | Sb2S3 | 838.5 | mAh/g | discharge | 100 | mA/g | 1 | 10.1016-j.matchemphys.2023.127837.json | 10.1016/j.matchemphys.2023.127837 | 2023
NF–Sb2S3@rGO | Sb2S3 | 609 | mAh/g | charge | 100 | mA/g | 1 | 10.1016-j.matchemphys.2023.127837.json | 10.1016/j.matchemphys.2023.127837 | 2023
NF–Sb2S3@rGO | Sb2S3 | 433.4 | mAh/g | specific | 2000 | mA/g | 0 | 10.1016-j.matchemphys.2023.127837.json | 10.1016/j.matchemphys.2023.127837 | 2023
NF–Sb2S3@rGO | Sb2S3 | 605.2 | mAh/g | specific | 50 | mA/g | 0 | 10.1016-j.matchemphys.2023.127837.json | 10.1016/j.matchemphys.2023.127837 | 2023
NF–Sb2S3@rGO | Sb2S3 | 559.4 | mAh/g | specific | 50 | mA/g | 0 | 10.1016-j.matchemphys.2023.127837.json | 10.1016/j.matchemphys.2023.127837 | 2023
NF–Sb2S3 | Sb2S3 | 826.4 | mAh/g | discharge | 100 | mA/g | 1 | 10.1016-j.matchemphys.2023.127837.json | 10.1016/j.matchemphys.2023.127837 | 2023
NF–Sb2S3 | Sb2S3 | 400.1 | mAh/g | charge | 100 | mA/g | 1 | 10.1016-j.matchemphys.2023.127837.json | 10.1016/j.matchemphys.2023.127837 | 2023
CPET-800 |  | 207 | mAh g^-1 | reversible | 30 | mA g^-1 | 0 | 10.1016-j.jelechem.2023.117731.json | 10.1016/j.jelechem.2023.117731 | 2023
CPET-1000 |  | 259 | mAh g^-1 | reversible | 30 | mA g^-1 | 0 | 10.1016-j.jelechem.2023.117731.json | 10.1016/j.jelechem.2023.117731 | 2023
CPET-1000 |  | 259 | mAh g^-1 | discharge | 0.1 | C | 0 | 10.1016-j.jelechem.2023.117731.json | 10.1016/j.jelechem.2023.117731 | 2023
CPET-1000 |  | 223 | mAh g^-1 | discharge | 0.2 | C | 0 | 10.1016-j.jelechem.2023.117731.json | 10.1016/j.jelechem.2023.117731 | 2023
CPET-1000 |  | 187 | mAh g^-1 | discharge | 0.5 | C | 0 | 10.1016-j.jelechem.2023.117731.json | 10.1016/j.jelechem.2023.117731 | 2023
CPET-1000 |  | 126 | mAh g^-1 | discharge | 1 | C | 0 | 10.1016-j.jelechem.2023.117731.json | 10.1016/j.jelechem.2023.117731 | 2023
CPET-1000 |  | 83 | mAh g^-1 | discharge | 2 | C | 0 | 10.1016-j.jelechem.2023.117731.json | 10.1016/j.jelechem.2023.117731 | 2023
CPET-1000 |  | 53 | mAh g^-1 | discharge | 5 | C | 0 | 10.1016-j.jelechem.2023.117731.json | 10.1016/j.jelechem.2023.117731 | 2023
CPET-1000 |  | 39 | mAh g^-1 | discharge | 10 | C | 0 | 10.1016-j.jelechem.2023.117731.json | 10.1016/j.jelechem.2023.117731 | 2023
WPET-1000 |  | 337 | mAh g^-1 | reversible | 30 | mA g^-1 | 0 | 10.1016-j.jelechem.2023.117731.json | 10.1016/j.jelechem.2023.117731 | 2023
WPET-1000 |  | 337 | mAh g^-1 | discharge | 0.1 | C | 0 | 10.1016-j.jelechem.2023.117731.json | 10.1016/j.jelechem.2023.117731 | 2023
WPET-1000 |  | 298 | mAh g^-1 | discharge | 0.2 | C | 0 | 10.1016-j.jelechem.2023.117731.json | 10.1016/j.jelechem.2023.117731 | 2023
WPET-1000 |  | 239 | mAh g^-1 | discharge | 0.5 | C | 0 | 10.1016-j.jelechem.2023.117731.json | 10.1016/j.jelechem.2023.117731 | 2023
WPET-1000 |  | 180 | mAh g^-1 | discharge | 1 | C | 0 | 10.1016-j.jelechem.2023.117731.json | 10.1016/j.jelechem.2023.117731 | 2023
WPET-1000 |  | 125 | mAh g^-1 | discharge | 2 | C | 0 | 10.1016-j.jelechem.2023.117731.json | 10.1016/j.jelechem.2023.117731 | 2023
WPET-1000 |  | 75 | mAh g^-1 | discharge | 5 | C | 0 | 10.1016-j.jelechem.2023.117731.json | 10.1016/j.jelechem.2023.117731 | 2023
WPET-1000 |  | 46 | mAh g^-1 | discharge | 10 | C | 0 | 10.1016-j.jelechem.2023.117731.json | 10.1016/j.jelechem.2023.117731 | 2023
WPET-1000 |  | 144 | mAh g^-1 | discharge | 1 | C | 1000 | 10.1016-j.jelechem.2023.117731.json | 10.1016/j.jelechem.2023.117731 | 2023
NiS-18 composite | NiS | 740 | mAh g^-1 | discharge | 0.1 | A g^-1 | 1 | 10.1016-j.jallcom.2023.171196.json | 10.1016/j.jallcom.2023.171196
NiS-18 composite | NiS | 349 | mAh g^-1 | reversible | 5 | A g^-1 | 16000 | 10.1016-j.jallcom.2023.171196.json | 10.1016/j.jallcom.2023.171196
NiS-18 composite | NiS | 495.7 | mAh g^-1 | reversible | 0.2 | A g^-1 | 0 | 10.1016-j.jallcom.2023.171196.json | 10.1016/j.jallcom.2023.171196
NiS-18 composite | NiS | 466.2 | mAh g^-1 | reversible | 0.5 | A g^-1 | 0 | 10.1016-j.jallcom.2023.171196.json | 10.1016/j.jallcom.2023.171196
NiS-18 composite | NiS | 452.6 | mAh g^-1 | reversible | 1 | A g^-1 | 0 | 10.1016-j.jallcom.2023.171196.json | 10.1016/j.jallcom.2023.171196
NiS-18 composite | NiS | 436.3 | mAh g^-1 | reversible | 3 | A g^-1 | 0 | 10.1016-j.jallcom.2023.171196.json | 10.1016/j.jallcom.2023.171196
NiS-18 composite | NiS | 425.2 | mAh g^-1 | reversible | 5 | A g^-1 | 0 | 10.1016-j.jallcom.2023.171196.json | 10.1016/j.jallcom.2023.171196
NiS-18 composite | NiS | 404.2 | mAh g^-1 | reversible | 10 | A g^-1 | 0 | 10.1016-j.jallcom.2023.171196.json | 10.1016/j.jallcom.2023.171196
NiS-18 composite | NiS | 383.2 | mAh g^-1 | reversible | 15 | A g^-1 | 0 | 10.1016-j.jallcom.2023.171196.json | 10.1016/j.jallcom.2023.171196
NiS-18 composite | NiS | 481.5 | mAh g^-1 | reversible | 0.2 | A g^-1 | 0 | 10.1016-j.jallcom.2023.171196.json | 10.1016/j.jallcom.2023.171196
NiS-18 composite | NiS | 474 | mAh g^-1 | reversible | 0.2 | A g^-1 | 100 | 10.1016-j.jallcom.2023.171196.json | 10.1016/j.jallcom.2023.171196
HSC |  | 70.9 | mAh g^-1 | reversible | 0.1 | A g^-1 | 100 | 10.1016-j.jcis.2023.01.092.json | 10.1016/j.jcis.2023.01.092 | 2023
HBC |  | 337 | mAh g^-1 | reversible | 0.1 | A g^-1 | 100 | 10.1016-j.jcis.2023.01.092.json | 10.1016/j.jcis.2023.01.092 | 2023
HBC/VGSs |  | 409 | mAh g^-1 | reversible | 0.1 | A g^-1 | 100 | 10.1016-j.jcis.2023.01.092.json | 10.1016/j.jcis.2023.01.092 | 2023
HBC/VGSs |  | 701.4 | mAh g^-1 | specific | 0.1 | A g^-1 | 0 | 10.1016-j.jcis.2023.01.092.json | 10.1016/j.jcis.2023.01.092 | 2023
HBC/VGSs |  | 542.2 | mAh g^-1 | specific | 0.2 | A g^-1 | 0 | 10.1016-j.jcis.2023.01.092.json | 10.1016/j.jcis.2023.01.092 | 2023
HBC/VGSs |  | 462.8 | mAh g^-1 | specific | 0.5 | A g^-1 | 0 | 10.1016-j.jcis.2023.01.092.json | 10.1016/j.jcis.2023.01.092 | 2023
HBC/VGSs |  | 406.7 | mAh g^-1 | specific | 1 | A g^-1 | 0 | 10.1016-j.jcis.2023.01.092.json | 10.1016/j.jcis.2023.01.092 | 2023
HBC/VGSs |  | 358.7 | mAh g^-1 | specific | 2 | A g^-1 | 0 | 10.1016-j.jcis.2023.01.092.json | 10.1016/j.jcis.2023.01.092 | 2023
HBC/VGSs |  | 303.2 | mAh g^-1 | specific | 5 | A g^-1 | 0 | 10.1016-j.jcis.2023.01.092.json | 10.1016/j.jcis.2023.01.092 | 2023
HBC/VGSs |  | 466.1 | mAh g^-1 | reversible | 0.1 | A g^-1 | 0 | 10.1016-j.jcis.2023.01.092.json | 10.1016/j.jcis.2023.01.092 | 2023
HBC/VGSs |  | 230.3 | mAh g^-1 | reversible | 5 | A g^-1 | 2500 | 10.1016-j.jcis.2023.01.092.json | 10.1016/j.jcis.2023.01.092 | 2023
KTO | TiO2 | 358.4 | mAh/g | discharge | 0 | not mentioned | 1 | 10.1021-acsami.3c07402.json | 10.1021/acsami.3c07402 | 2023
KTO | TiO2 | 259.7 | mAh/g | charge | 0 | not mentioned | 1 | 10.1021-acsami.3c07402.json | 10.1021/acsami.3c07402 | 2023
KTO | TiO2 | 229.1 | mAh/g | reversible | 50 | mA/g | 50 | 10.1021-acsami.3c07402.json | 10.1021/acsami.3c07402 | 2023
KTO | TiO2 | 173.7 | mAh/g | reversible | 2000 | mA/g | 1000 | 10.1021-acsami.3c07402.json | 10.1021/acsami.3c07402 | 2023
KTO | TiO2 | 257.9 | mAh/g | specific | 50 | mA/g | 0 | 10.1021-acsami.3c07402.json | 10.1021/acsami.3c07402 | 2023
KTO | TiO2 | 236.6 | mAh/g | specific | 200 | mA/g | 0 | 10.1021-acsami.3c07402.json | 10.1021/acsami.3c07402 | 2023
KTO | TiO2 | 222.4 | mAh/g | specific | 500 | mA/g | 0 | 10.1021-acsami.3c07402.json | 10.1021/acsami.3c07402 | 2023
KTO | TiO2 | 209.5 | mAh/g | specific | 1000 | mA/g | 0 | 10.1021-acsami.3c07402.json | 10.1021/acsami.3c07402 | 2023
KTO | TiO2 | 198.9 | mAh/g | specific | 1500 | mA/g | 0 | 10.1021-acsami.3c07402.json | 10.1021/acsami.3c07402 | 2023
KTO | TiO2 | 189.5 | mAh/g | specific | 2000 | mA/g | 0 | 10.1021-acsami.3c07402.json | 10.1021/acsami.3c07402 | 2023
KTO | TiO2 | 176.4 | mAh/g | specific | 5000 | mA/g | 0 | 10.1021-acsami.3c07402.json | 10.1021/acsami.3c07402 | 2023
NTO | TiO2 | 288.8 | mAh/g | discharge | 0 | not mentioned | 1 | 10.1021-acsami.3c07402.json | 10.1021/acsami.3c07402 | 2023
NTO | TiO2 | 221.3 | mAh/g | charge | 0 | not mentioned | 1 | 10.1021-acsami.3c07402.json | 10.1021/acsami.3c07402 | 2023
NTO | TiO2 | 192.6 | mAh/g | reversible | 50 | mA/g | 50 | 10.1021-acsami.3c07402.json | 10.1021/acsami.3c07402 | 2023
NTO | TiO2 | 107.7 | mAh/g | specific | 2000 | mA/g | 0 | 10.1021-acsami.3c07402.json | 10.1021/acsami.3c07402 | 2023
TO | TiO2 | 402.9 | mAh/g | discharge | 0 | not mentioned | 1 | 10.1021-acsami.3c07402.json | 10.1021/acsami.3c07402 | 2023
TO | TiO2 | 227.7 | mAh/g | charge | 0 | not mentioned | 1 | 10.1021-acsami.3c07402.json | 10.1021/acsami.3c07402 | 2023
TO | TiO2 | 203.4 | mAh/g | reversible | 50 | mA/g | 50 | 10.1021-acsami.3c07402.json | 10.1021/acsami.3c07402 | 2023
TO | TiO2 | 139.6 | mAh/g | specific | 2000 | mA/g | 0 | 10.1021-acsami.3c07402.json | 10.1021/acsami.3c07402 | 2023
HC |  | 267.1 | mA h g−1 | reversible | 0.05 | A g−1 | 180 | 10.1039-d4ee05305b.json | 10.1039/d4ee05305b
HC |  | 399.1 | mA h g−1 | discharge | 0 |  | 1 | 10.1039-d4ee05305b.json | 10.1039/d4ee05305b
HC |  | 85.7 | mA h g−1 | specific | 2 | A g−1 | 0 | 10.1039-d4ee05305b.json | 10.1039/d4ee05305b
FHC |  | 325.5 | mA h g−1 | reversible | 0.05 | A g−1 | 180 | 10.1039-d4ee05305b.json | 10.1039/d4ee05305b
FHC |  | 335.8 | mA h g−1 | reversible | 0 |  | 1 | 10.1039-d4ee05305b.json | 10.1039/d4ee05305b
FHC |  | 309.3 | mA h g−1 | reversible | 0.2 | A g−1 | 1000 | 10.1039-d4ee05305b.json | 10.1039/d4ee05305b
FHC |  | 215 | mA h g−1 | specific | 2 | A g−1 | 0 | 10.1039-d4ee05305b.json | 10.1039/d4ee05305b
NVP |  | 106.8 | mA h g−1 | reversible | 0 |  | 1 | 10.1039-d4ee05305b.json | 10.1039/d4ee05305b
NVP |  | 100.6 | mA h g−1 | reversible | 0.1 | A g−1 | 150 | 10.1039-d4ee05305b.json | 10.1039/d4ee05305b
NVP |  | 61.4 | mA h g−1 | reversible | 2 | A g−1 | 0 | 10.1039-d4ee05305b.json | 10.1039/d4ee05305b
PB mesocrystals | Prussian blue (analog) | 115 | mA h g−1 | discharge | 25 | mA g−1 | 1 | 10.1039-c5cc08754f.json | 10.1039/c5cc08754f | 2016
PB mesocrystals | Prussian blue (analog) | 90 | mA h g−1 | discharge | 25 | mA g−1 | 45 | 10.1039-c5cc08754f.json | 10.1039/c5cc08754f | 2016
PB single-crystals | Prussian blue (analog) | 95 | mA h g−1 | discharge | 25 | mA g−1 | 1 | 10.1039-c5cc08754f.json | 10.1039/c5cc08754f | 2016
CSC | Composite of CoS2 and SnS2 with CNT network | 327.6 | mAh g−1 | discharge | 20 | A g−1 | 0 | 10.1007-s40820-021-00686-4.json | 10.1007/s40820-021-00686-4 | 2021
CSC | Composite of CoS2 and SnS2 with CNT network | 410.8 | mAh g−1 | discharge | 10 | A g−1 | 500 | 10.1007-s40820-021-00686-4.json | 10.1007/s40820-021-00686-4 | 2021
Na1.5VPO4.8F0.7 | Na1.5VPO4.8F0.7 | 124.1 | mAh g−1 | reversible | 0.05 | A g−1 | 0 | 10.1007-s40820-021-00686-4.json | 10.1007/s40820-021-00686-4 | 2021
Na1.5VPO4.8F0.7 | Na1.5VPO4.8F0.7 | 106.4 | mAh g−1 | reversible | 0.1 | A g−1 | 350 | 10.1007-s40820-021-00686-4.json | 10.1007/s40820-021-00686-4 | 2021
NFPP@CN | NaFePO4 | 108.8 | mAh g-1 | discharge | 0 | C | 1 | 10.1016-j.ensm.2024.103848.json | 10.1016/j.ensm.2024.103848 | 2024
La2-NFPP@CN | NaFePO4 | 117.6 | mAh g-1 | discharge | 0 | C | 1 | 10.1016-j.ensm.2024.103848.json | 10.1016/j.ensm.2024.103848 | 2024
La4-NFPP@CN | NaFePO4 | 126.2 | mAh g-1 | discharge | 0 | C | 1 | 10.1016-j.ensm.2024.103848.json | 10.1016/j.ensm.2024.103848 | 2024
La6-NFPP@CN | NaFePO4 | 122.1 | mAh g-1 | discharge | 0 | C | 1 | 10.1016-j.ensm.2024.103848.json | 10.1016/j.ensm.2024.103848 | 2024
La4-Br-NFPP@CN | NaFePO4 | 128.2 | mAh g-1 | discharge | 0 | C | 1 | 10.1016-j.ensm.2024.103848.json | 10.1016/j.ensm.2024.103848 | 2024
La4-Br-NFPP@CN | NaFePO4 | 55.2 | mAh g-1 | reversible | 50 | C | 0 | 10.1016-j.ensm.2024.103848.json | 10.1016/j.ensm.2024.103848 | 2024
La4-Br-NFPP@CN | NaFePO4 | 92.9 | mAh g-1 | reversible | 10 | C | 2000 | 10.1016-j.ensm.2024.103848.json | 10.1016/j.ensm.2024.103848 | 2024
MoS2/CoS2-RGO | MoS2/CoS2-RGO | 1686.1 | mA h g−1 | discharge | 100 | mA g−1 | 1 | 10.1016-j.jcis.2020.04.074.json | 10.1016/j.jcis.2020.04.074 | 2020
MoS2/CoS2-RGO | MoS2/CoS2-RGO | 703.4 | mA h g−1 | charge | 100 | mA g−1 | 1 | 10.1016-j.jcis.2020.04.074.json | 10.1016/j.jcis.2020.04.074 | 2020
MoS2/CoS2-RGO | MoS2/CoS2-RGO | 544.2 | mA h g−1 | reversible | 100 | mA g−1 | 0 | 10.1016-j.jcis.2020.04.074.json | 10.1016/j.jcis.2020.04.074 | 2020
MoS2/CoS2-RGO | MoS2/CoS2-RGO | 534.7 | mA h g−1 | reversible | 200 | mA g−1 | 0 | 10.1016-j.jcis.2020.04.074.json | 10.1016/j.jcis.2020.04.074 | 2020
MoS2/CoS2-RGO | MoS2/CoS2-RGO | 482.5 | mA h g−1 | reversible | 500 | mA g−1 | 0 | 10.1016-j.jcis.2020.04.074.json | 10.1016/j.jcis.2020.04.074 | 2020
MoS2/CoS2-RGO | MoS2/CoS2-RGO | 427.7 | mA h g−1 | reversible | 1000 | mA g−1 | 0 | 10.1016-j.jcis.2020.04.074.json | 10.1016/j.jcis.2020.04.074 | 2020
MoS2/CoS2-RGO | MoS2/CoS2-RGO | 370.6 | mA h g−1 | reversible | 2000 | mA g−1 | 0 | 10.1016-j.jcis.2020.04.074.json | 10.1016/j.jcis.2020.04.074 | 2020
MoS2/CoS2-RGO | MoS2/CoS2-RGO | 285.1 | mA h g−1 | reversible | 5000 | mA g−1 | 0 | 10.1016-j.jcis.2020.04.074.json | 10.1016/j.jcis.2020.04.074 | 2020
MoS2/CoS2-RGO | MoS2/CoS2-RGO | 218.15 | mA h g−1 | reversible | 5000 | mA g−1 | 100 | 10.1016-j.jcis.2020.04.074.json | 10.1016/j.jcis.2020.04.074 | 2020
MoS2/CoS2-RGO | MoS2/CoS2-RGO | 521.7 | mA h g−1 | reversible | 0 | mA g−1 | 0 | 10.1016-j.jcis.2020.04.074.json | 10.1016/j.jcis.2020.04.074 | 2020
MoS2/CoS2-RGO | MoS2/CoS2-RGO | 593.6 | mA h g−1 | reversible | 0 | mA g−1 | 0 | 10.1016-j.jcis.2020.04.074.json | 10.1016/j.jcis.2020.04.074 | 2020
MoS2/CoS2-RGO | MoS2/CoS2-RGO | 388.3 | mA h g−1 | reversible | 0 | mA g−1 | 0 | 10.1016-j.jcis.2020.04.074.json | 10.1016/j.jcis.2020.04.074 | 2020
MoS2/CoS2-RGO | MoS2/CoS2-RGO | 503.6 | mA h g−1 | reversible | 0 | mA g−1 | 0 | 10.1016-j.jcis.2020.04.074.json | 10.1016/j.jcis.2020.04.074 | 2020
MoS2-RGO | MoS2-RGO | 380.5 | mA h g−1 | reversible | 0 | mA g−1 | 0 | 10.1016-j.jcis.2020.04.074.json | 10.1016/j.jcis.2020.04.074 | 2020
CoS2-RGO | CoS2-RGO | 121.4 | mA h g−1 | reversible | 0 | mA g−1 | 0 | 10.1016-j.jcis.2020.04.074.json | 10.1016/j.jcis.2020.04.074 | 2020
NVP/C | Na3V2(PO4)3/C | 64 | mA h g−1 | discharge | 0 |  | 100 | 10.1016-j.jcis.2020.04.074.json | 10.1016/j.jcis.2020.04.074 | 2020
O3-NaNM | O3-Na0.993Ni0.503Mn0.503O2 | 130 | mA h g−1 | discharge | 50 | mA g−1 | 1 | 10.1039-d3qi01884a.json | 10.1039/d3qi01884a
O3-NaNMCS | O3-Na0.993Ni0.382Mn0.428Cu0.098Sn0.049O2 | 115.3 | mA h g−1 | reversible | 50 | mA g−1 | 1 | 10.1039-d3qi01884a.json | 10.1039/d3qi01884a
O3-NaNMCS | O3-Na0.993Ni0.382Mn0.428Cu0.098Sn0.049O2 | 129.2 | mA h g−1 | reversible | 20 | mA g−1 | 0 | 10.1039-d3qi01884a.json | 10.1039/d3qi01884a
O3-NaNMCS | O3-Na0.993Ni0.382Mn0.428Cu0.098Sn0.049O2 | 126.3 | mA h g−1 | reversible | 50 | mA g−1 | 0 | 10.1039-d3qi01884a.json | 10.1039/d3qi01884a
O3-NaNMCS | O3-Na0.993Ni0.382Mn0.428Cu0.098Sn0.049O2 | 123.8 | mA h g−1 | reversible | 100 | mA g−1 | 0 | 10.1039-d3qi01884a.json | 10.1039/d3qi01884a
O3-NaNMCS | O3-Na0.993Ni0.382Mn0.428Cu0.098Sn0.049O2 | 119.4 | mA h g−1 | reversible | 200 | mA g−1 | 0 | 10.1039-d3qi01884a.json | 10.1039/d3qi01884a
O3-NaNMCS | O3-Na0.993Ni0.382Mn0.428Cu0.098Sn0.049O2 | 115.5 | mA h g−1 | reversible | 500 | mA g−1 | 0 | 10.1039-d3qi01884a.json | 10.1039/d3qi01884a
O3-NaNMCS | O3-Na0.993Ni0.382Mn0.428Cu0.098Sn0.049O2 | 108.5 | mA h g−1 | reversible | 1000 | mA g−1 | 0 | 10.1039-d3qi01884a.json | 10.1039/d3qi01884a
O3-NaNMC | O3-Na0.994Ni0.418Mn0.482Cu0.092O2 | 120 | mA h g−1 | discharge | 50 | mA g−1 | 1 | 10.1039-d3qi01884a.json | 10.1039/d3qi01884a
O3-NaNMS | O3-Na0.998Ni0.472Mn0.438Sn0.047O2 | 120 | mA h g−1 | discharge | 50 | mA g−1 | 1 | 10.1039-d3qi01884a.json | 10.1039/d3qi01884a
NMHCF | Na1.67Mn[Fe(CN)6]0.9·□0.1·1.47H2O | 132.5 | mA h g–1 | discharge | 20 | mA g–1 | 1 | 10.1021-acsami.8b11157.json | 10.1021/acsami.8b11157 | 2018
NMHCF | Na1.67Mn[Fe(CN)6]0.9·□0.1·1.47H2O | 96.5 | mA h g–1 | discharge | 20 | mA g–1 | 100 | 10.1021-acsami.8b11157.json | 10.1021/acsami.8b11157 | 2018
NMHCF/RGO | Na1.89Mn[Fe(CN)6]0.98·□0.02·0.16H2O | 161 | mA h g–1 | discharge | 20 | mA g–1 | 1 | 10.1021-acsami.8b11157.json | 10.1021/acsami.8b11157 | 2018
NMHCF/RGO | Na1.89Mn[Fe(CN)6]0.98·□0.02·0.16H2O | 151.2 | mA h g–1 | discharge | 20 | mA g–1 | 100 | 10.1021-acsami.8b11157.json | 10.1021/acsami.8b11157 | 2018
NMHCF/RGO | Na1.89Mn[Fe(CN)6]0.98·□0.02·0.16H2O | 162 | mA h g–1 | reversible | 20 | mA g–1 | 0 | 10.1021-acsami.8b11157.json | 10.1021/acsami.8b11157 | 2018
NMHCF/RGO | Na1.89Mn[Fe(CN)6]0.98·□0.02·0.16H2O | 156 | mA h g–1 | reversible | 50 | mA g–1 | 0 | 10.1021-acsami.8b11157.json | 10.1021/acsami.8b11157 | 2018
NMHCF/RGO | Na1.89Mn[Fe(CN)6]0.98·□0.02·0.16H2O | 139 | mA h g–1 | reversible | 100 | mA g–1 | 0 | 10.1021-acsami.8b11157.json | 10.1021/acsami.8b11157 | 2018
NMHCF/RGO | Na1.89Mn[Fe(CN)6]0.98·□0.02·0.16H2O | 121 | mA h g–1 | reversible | 200 | mA g–1 | 0 | 10.1021-acsami.8b11157.json | 10.1021/acsami.8b11157 | 2018
NMHCF/RGO | Na1.89Mn[Fe(CN)6]0.98·□0.02·0.16H2O | 104 | mA h g–1 | reversible | 500 | mA g–1 | 0 | 10.1021-acsami.8b11157.json | 10.1021/acsami.8b11157 | 2018
NMHCF/RGO | Na1.89Mn[Fe(CN)6]0.98·□0.02·0.16H2O | 90 | mA h g–1 | reversible | 1000 | mA g–1 | 0 | 10.1021-acsami.8b11157.json | 10.1021/acsami.8b11157 | 2018
NMHCF/RGO | Na1.89Mn[Fe(CN)6]0.98·□0.02·0.16H2O | 158 | mA h g–1 | reversible | 20 | mA g–1 | 0 | 10.1021-acsami.8b11157.json | 10.1021/acsami.8b11157 | 2018
NMHCF/RGO | Na1.89Mn[Fe(CN)6]0.98·□0.02·0.16H2O | 121 | mA h g–1 | reversible | 200 | mA g–1 | 250 | 10.1021-acsami.8b11157.json | 10.1021/acsami.8b11157 | 2018
hard carbon |  | 252 | mA h g–1 | discharge | 0 |  | 0 | 10.1021-acsami.8b11157.json | 10.1021/acsami.8b11157 | 2018
hard carbon |  | 245 | mA h g–1 | charge | 0 |  | 0 | 10.1021-acsami.8b11157.json | 10.1021/acsami.8b11157 | 2018
Sn0 (FeF3·0.33H2O/GO) | FeF3·0.33H2O | 194 | mA h g−1 | charge | 20 | mA g−1 | 1 | 10.1039-d4ta03267e.json | 10.1039/d4ta03267e
Sn0 (FeF3·0.33H2O/GO) | FeF3·0.33H2O | 93.1 | mA h g−1 | reversible | 20 | mA g−1 | 100 | 10.1039-d4ta03267e.json | 10.1039/d4ta03267e
Sn0 (FeF3·0.33H2O/GO) | FeF3·0.33H2O | 152 | mA h g−1 | specific | 20 | mA g−1 | 10 | 10.1039-d4ta03267e.json | 10.1039/d4ta03267e
Sn0 (FeF3·0.33H2O/GO) | FeF3·0.33H2O | 113 | mA h g−1 | specific | 40 | mA g−1 | 10 | 10.1039-d4ta03267e.json | 10.1039/d4ta03267e
Sn0 (FeF3·0.33H2O/GO) | FeF3·0.33H2O | 77.2 | mA h g−1 | specific | 100 | mA g−1 | 10 | 10.1039-d4ta03267e.json | 10.1039/d4ta03267e
Sn0 (FeF3·0.33H2O/GO) | FeF3·0.33H2O | 56.7 | mA h g−1 | specific | 200 | mA g−1 | 10 | 10.1039-d4ta03267e.json | 10.1039/d4ta03267e
Sn0 (FeF3·0.33H2O/GO) | FeF3·0.33H2O | 39.8 | mA h g−1 | specific | 400 | mA g−1 | 10 | 10.1039-d4ta03267e.json | 10.1039/d4ta03267e
Sn0 (FeF3·0.33H2O/GO) | FeF3·0.33H2O | 24.5 | mA h g−1 | specific | 1000 | mA g−1 | 10 | 10.1039-d4ta03267e.json | 10.1039/d4ta03267e
Sn0 (FeF3·0.33H2O/GO) | FeF3·0.33H2O | 49.2 | mA h g−1 | reversible | 1000 | mA g−1 | 300 | 10.1039-d4ta03267e.json | 10.1039/d4ta03267e
Sn4 (Sn-doped FeF3·0.33H2O) | FeF3·0.33H2O (with ~4% Sn doping) | 160 | mA h g−1 | charge | 20 | mA g−1 | 1 | 10.1039-d4ta03267e.json | 10.1039/d4ta03267e
Sn6 (Sn-doped FeF3·0.33H2O) | FeF3·0.33H2O (with ~6% Sn doping) | 148.9 | mA h g−1 | charge | 20 | mA g−1 | 1 | 10.1039-d4ta03267e.json | 10.1039/d4ta03267e
Sn8 (Sn0.08Fe0.92F3·0.33H2O/GO) | Sn0.08Fe0.92F3·0.33H2O | 141 | mA h g−1 | charge | 20 | mA g−1 | 1 | 10.1039-d4ta03267e.json | 10.1039/d4ta03267e
Sn8 (Sn0.08Fe0.92F3·0.33H2O/GO) | Sn0.08Fe0.92F3·0.33H2O | 115.4 | mA h g−1 | reversible | 20 | mA g−1 | 100 | 10.1039-d4ta03267e.json | 10.1039/d4ta03267e
Sn8 (Sn0.08Fe0.92F3·0.33H2O/GO) | Sn0.08Fe0.92F3·0.33H2O | 128.1 | mA h g−1 | specific | 20 | mA g−1 | 10 | 10.1039-d4ta03267e.json | 10.1039/d4ta03267e
Sn8 (Sn0.08Fe0.92F3·0.33H2O/GO) | Sn0.08Fe0.92F3·0.33H2O | 104.9 | mA h g−1 | specific | 40 | mA g−1 | 10 | 10.1039-d4ta03267e.json | 10.1039/d4ta03267e
Sn8 (Sn0.08Fe0.92F3·0.33H2O/GO) | Sn0.08Fe0.92F3·0.33H2O | 82 | mA h g−1 | specific | 100 | mA g−1 | 10 | 10.1039-d4ta03267e.json | 10.1039/d4ta03267e
Sn8 (Sn0.08Fe0.92F3·0.33H2O/GO) | Sn0.08Fe0.92F3·0.33H2O | 65.5 | mA h g−1 | specific | 200 | mA g−1 | 10 | 10.1039-d4ta03267e.json | 10.1039/d4ta03267e
Sn8 (Sn0.08Fe0.92F3·0.33H2O/GO) | Sn0.08Fe0.92F3·0.33H2O | 50.2 | mA h g−1 | specific | 400 | mA g−1 | 10 | 10.1039-d4ta03267e.json | 10.1039/d4ta03267e
Sn8 (Sn0.08Fe0.92F3·0.33H2O/GO) | Sn0.08Fe0.92F3·0.33H2O | 33.1 | mA h g−1 | specific | 1000 | mA g−1 | 10 | 10.1039-d4ta03267e.json | 10.1039/d4ta03267e
Sn8 (Sn0.08Fe0.92F3·0.33H2O/GO) | Sn0.08Fe0.92F3·0.33H2O | 63.7 | mA h g−1 | reversible | 1000 | mA g−1 | 300 | 10.1039-d4ta03267e.json | 10.1039/d4ta03267e
Sn10 (Sn-doped FeF3·0.33H2O with excess tin fluoride) | FeF3·0.33H2O (with ~10% Sn doping and tin fluoride phase) | 101.7 | mA h g−1 | charge | 20 | mA g−1 | 1 | 10.1039-d4ta03267e.json | 10.1039/d4ta03267e
t-FeSe | FeSe | 449 | mAh g–1 | discharge | 0 |  | 1 | 10.1002-adma.202100210.json | 10.1002/adma.202100210 | 2021
t-FeSe | FeSe | 407 | mAh g–1 | charge | 0 |  | 1 | 10.1002-adma.202100210.json | 10.1002/adma.202100210 | 2021
t-FeSe | FeSe | 377 | mAh g–1 | reversible | 0 |  | 50 | 10.1002-adma.202100210.json | 10.1002/adma.202100210 | 2021
t-FeSe | FeSe | 284 | mAh g–1 | reversible | 12.5 | C | 0 | 10.1002-adma.202100210.json | 10.1002/adma.202100210 | 2021
t-FeSe | FeSe | 374 | mAh g–1 | reversible | 0.5 | C | 0 | 10.1002-adma.202100210.json | 10.1002/adma.202100210 | 2021
t-FeSe | FeSe | 400 | mAh g–1 | reversible | 0 |  | 30 | 10.1002-adma.202100210.json | 10.1002/adma.202100210 | 2021
Graphite Electrode | C (pristine graphite); [Na(2G)x]C20 (sodiated compound) | 95 | mAh g^-1 | discharge | 0 |  | 1 | 10.1002-ente.202000880.json | 10.1002/ente.202000880 | 2020
Graphite Electrode | C (pristine graphite); [Na(2G)x]C20 (sodiated compound) | 106 | mAh g^-1 | discharge | 0 |  | 1 | 10.1002-ente.202000880.json | 10.1002/ente.202000880 | 2020
Graphite Electrode | C (pristine graphite); [Na(2G)x]C20 (sodiated compound) | 191 | mAh g^-1 | discharge | 0 |  | 1 | 10.1002-ente.202000880.json | 10.1002/ente.202000880 | 2020
Graphite Electrode | C (pristine graphite); [Na(2G)x]C20 (sodiated compound) | 91 | mAh g^-1 | discharge | 0 |  | 2 | 10.1002-ente.202000880.json | 10.1002/ente.202000880 | 2020
Graphite Electrode | C (pristine graphite); [Na(2G)x]C20 (sodiated compound) | 28 | mAh g^-1 | discharge | 0 |  | 2 | 10.1002-ente.202000880.json | 10.1002/ente.202000880 | 2020
Graphite Electrode | C (pristine graphite); [Na(2G)x]C20 (sodiated compound) | 36 | mAh g^-1 | discharge | 0 |  | 2 | 10.1002-ente.202000880.json | 10.1002/ente.202000880 | 2020
FFH-G nanocomposite | FeF3·0.33H2O | 227.5 | mAh/g | discharge | 0.1 | C | 1 | 10.1021-acsami.0c01652.json | 10.1021/acsami.0c01652 | 2020
FFH-G nanocomposite | FeF3·0.33H2O | 172.3 | mAh/g | discharge | 1 | C | 0 | 10.1021-acsami.0c01652.json | 10.1021/acsami.0c01652 | 2020
FFH-G nanocomposite | FeF3·0.33H2O | 101 | mAh/g | discharge | 1 | C | 100 | 10.1021-acsami.0c01652.json | 10.1021/acsami.0c01652 | 2020
FFH-G nanocomposite | FeF3·0.33H2O | 87.5 | mAh/g | discharge | 15 | C | 100 | 10.1021-acsami.0c01652.json | 10.1021/acsami.0c01652 | 2020
FFH-G nanocomposite | FeF3·0.33H2O | 530.2 | mAh/g | discharge | 0.1 | C | 1 | 10.1021-acsami.0c01652.json | 10.1021/acsami.0c01652 | 2020
FFH-G nanocomposite | FeF3·0.33H2O | 90.1 | mAh/g | discharge | 0.1 | C | 100 | 10.1021-acsami.0c01652.json | 10.1021/acsami.0c01652 | 2020
FFH nanoparticle | FeF3·0.33H2O | 97.2 | mAh/g | discharge | 1 | C | 0 | 10.1021-acsami.0c01652.json | 10.1021/acsami.0c01652 | 2020
FFH nanoparticle | FeF3·0.33H2O | 65.5 | mAh/g | discharge | 1 | C | 100 | 10.1021-acsami.0c01652.json | 10.1021/acsami.0c01652 | 2020
FFH nanoparticle | FeF3·0.33H2O | 15 | mAh/g | discharge | 15 | C | 100 | 10.1021-acsami.0c01652.json | 10.1021/acsami.0c01652 | 2020
carbonized leaf |  | 358.6 | mAh/g | charge | 0 |  | 1 | 10.1021-acsami.5b10875.json | 10.1021/acsami.5b10875 | 2016
carbonized leaf |  | 479.2 | mAh/g | discharge | 0 |  | 1 | 10.1021-acsami.5b10875.json | 10.1021/acsami.5b10875 | 2016
carbonized leaf |  | 360 | mAh/g | charge | 10 | mA/g | 5 | 10.1021-acsami.5b10875.json | 10.1021/acsami.5b10875 | 2016
carbonized leaf |  | 320 | mAh/g | specific | 20 | mA/g | 0 | 10.1021-acsami.5b10875.json | 10.1021/acsami.5b10875 | 2016
carbonized leaf |  | 270 | mAh/g | specific | 40 | mA/g | 0 | 10.1021-acsami.5b10875.json | 10.1021/acsami.5b10875 | 2016
carbonized leaf |  | 246.2 | mAh/g | charge | 0 |  | 1 | 10.1021-acsami.5b10875.json | 10.1021/acsami.5b10875 | 2016
carbonized leaf |  | 325.1 | mAh/g | discharge | 0 |  | 1 | 10.1021-acsami.5b10875.json | 10.1021/acsami.5b10875 | 2016
welded carbonized leaf |  | 210 | mAh/g | specific | 0 |  | 0 | 10.1021-acsami.5b10875.json | 10.1021/acsami.5b10875 | 2016
Porous TiO2 | TiO2 | 265 | mAh cm^-3 | discharge | 0 |  | 1 | 10.1016-j.isci.2023.106642.json | 10.1016/j.isci.2023.106642 | 2023
Porous TiO2 | TiO2 | 156 | mAh cm^-3 | charge | 0 |  | 1 | 10.1016-j.isci.2023.106642.json | 10.1016/j.isci.2023.106642 | 2023
Porous TiO2 | TiO2 | 208 | mAh g^-1 | specific | 0 |  | 0 | 10.1016-j.isci.2023.106642.json | 10.1016/j.isci.2023.106642 | 2023
Porous TiO2 | TiO2 | 153.6 | mAh cm^-3 | reversible | 0.1 | A g^-1 | 0 | 10.1016-j.isci.2023.106642.json | 10.1016/j.isci.2023.106642 | 2023
Porous TiO2 | TiO2 | 145 | mAh cm^-3 | reversible | 0.2 | A g^-1 | 0 | 10.1016-j.isci.2023.106642.json | 10.1016/j.isci.2023.106642 | 2023
Porous TiO2 | TiO2 | 124.8 | mAh cm^-3 | reversible | 0.5 | A g^-1 | 0 | 10.1016-j.isci.2023.106642.json | 10.1016/j.isci.2023.106642 | 2023
Porous TiO2 | TiO2 | 107 | mAh cm^-3 | reversible | 1 | A g^-1 | 0 | 10.1016-j.isci.2023.106642.json | 10.1016/j.isci.2023.106642 | 2023
Porous TiO2 | TiO2 | 134.6 | mAh cm^-3 | reversible | 0.1 | A g^-1 | 0 | 10.1016-j.isci.2023.106642.json | 10.1016/j.isci.2023.106642 | 2023
Porous TiO2 | TiO2 | 126 | mAh cm^-3 | reversible | 200 | mA g^-1 | 200 | 10.1016-j.isci.2023.106642.json | 10.1016/j.isci.2023.106642 | 2023
TSC (TiO2@SnO2@C) | TiO2@SnO2@C | 667 | mAh cm^-3 | discharge | 0 |  | 1 | 10.1016-j.isci.2023.106642.json | 10.1016/j.isci.2023.106642 | 2023
TSC (TiO2@SnO2@C) | TiO2@SnO2@C | 357 | mAh cm^-3 | charge | 0 |  | 1 | 10.1016-j.isci.2023.106642.json | 10.1016/j.isci.2023.106642 | 2023
TSC (TiO2@SnO2@C) | TiO2@SnO2@C | 279 | mAh g^-1 | specific | 0 |  | 0 | 10.1016-j.isci.2023.106642.json | 10.1016/j.isci.2023.106642 | 2023
TSC (TiO2@SnO2@C) | TiO2@SnO2@C | 393 | mAh cm^-3 | reversible | 0 |  | 0 | 10.1016-j.isci.2023.106642.json | 10.1016/j.isci.2023.106642 | 2023
TSC (TiO2@SnO2@C) | TiO2@SnO2@C | 357 | mAh cm^-3 | reversible | 0.1 | A g^-1 | 0 | 10.1016-j.isci.2023.106642.json | 10.1016/j.isci.2023.106642 | 2023
TSC (TiO2@SnO2@C) | TiO2@SnO2@C | 326 | mAh cm^-3 | reversible | 0.2 | A g^-1 | 0 | 10.1016-j.isci.2023.106642.json | 10.1016/j.isci.2023.106642 | 2023
TSC (TiO2@SnO2@C) | TiO2@SnO2@C | 274 | mAh cm^-3 | reversible | 0.5 | A g^-1 | 0 | 10.1016-j.isci.2023.106642.json | 10.1016/j.isci.2023.106642 | 2023
TSC (TiO2@SnO2@C) | TiO2@SnO2@C | 204 | mAh cm^-3 | reversible | 1 | A g^-1 | 0 | 10.1016-j.isci.2023.106642.json | 10.1016/j.isci.2023.106642 | 2023
TSC (TiO2@SnO2@C) | TiO2@SnO2@C | 343 | mAh cm^-3 | reversible | 0.1 | A g^-1 | 0 | 10.1016-j.isci.2023.106642.json | 10.1016/j.isci.2023.106642 | 2023
TSC (TiO2@SnO2@C) | TiO2@SnO2@C | 261 | mAh cm^-3 | reversible | 200 | mA g^-1 | 200 | 10.1016-j.isci.2023.106642.json | 10.1016/j.isci.2023.106642 | 2023
TS (TiO2@SnO2) | TiO2@SnO2 | 135 | mAh cm^-3 | reversible | 200 | mA g^-1 | 200 | 10.1016-j.isci.2023.106642.json | 10.1016/j.isci.2023.106642 | 2023
Na0.66[Mn0.33Fe0.33Ti0.3Sn0.04]O2 | Na0.66[Mn0.33Fe0.33Ti0.3Sn0.04]O2 | 103 | mA h g–1 | charge | 0.1 | C | 0 | 10.1021-acsami.4c18772.json | 10.1021/acsami.4c18772 | 2024
Na0.66[Mn0.33Fe0.33Ti0.3Sn0.04]O2 | Na0.66[Mn0.33Fe0.33Ti0.3Sn0.04]O2 | 95 | mA h g–1 | discharge | 0.1 | C | 0 | 10.1021-acsami.4c18772.json | 10.1021/acsami.4c18772 | 2024
Na0.66[Mn0.33Fe0.33Ti0.3Sn0.04]O2 | Na0.66[Mn0.33Fe0.33Ti0.3Sn0.04]O2 | 60 | mA h g–1 | discharge | 2 | C | 0 | 10.1021-acsami.4c18772.json | 10.1021/acsami.4c18772 | 2024
Na0.66[Mn0.44Fe0.22Ti0.3Sn0.04]O2 | Na0.66[Mn0.44Fe0.22Ti0.3Sn0.04]O2 | 60 | mA h g–1 | specific | 0.1 | C | 0 | 10.1021-acsami.4c18772.json | 10.1021/acsami.4c18772 | 2024
Na0.44MnO2 | Na0.44MnO2 | 45 | mA h g–1 | discharge | 0 | C | 0 | 10.1021-acsami.4c18772.json | 10.1021/acsami.4c18772 | 2024
MoS2 film | MoS2 | 551 | mA h g^-1 | specific | 0.1 | A g^-1 | 1 | 10.1039-d3mh00982c.json | 10.1039/d3mh00982c | 2023
rGO/CuxO film | Cu_xO | 620 | mA h g^-1 | specific | 0.1 | A g^-1 | 1 | 10.1039-d3mh00982c.json | 10.1039/d3mh00982c | 2023
rGO/MoS2-LbL film | MoS2 + rGO | 280 | mA h g^-1 | specific | 0.1 | A g^-1 | 1 | 10.1039-d3mh00982c.json | 10.1039/d3mh00982c | 2023
rGO/MoS2-mixing film | MoS2 + rGO | 238 | mA h g^-1 | specific | 0.1 | A g^-1 | 1 | 10.1039-d3mh00982c.json | 10.1039/d3mh00982c | 2023
rGO/MoS2-in situ film | MoS2 + rGO | 206 | mA h g^-1 | specific | 0.1 | A g^-1 | 1 | 10.1039-d3mh00982c.json | 10.1039/d3mh00982c | 2023
rGO/CuxO/MoS2-LbL film | MoS2 + rGO + Cu_xO | 1321 | mA h g^-1 | specific | 0.1 | A g^-1 | 1 | 10.1039-d3mh00982c.json | 10.1039/d3mh00982c | 2023
rGO/CuxO/MoS2-mixing film | MoS2 + rGO + Cu_xO | 1056 | mA h g^-1 | specific | 0.1 | A g^-1 | 1 | 10.1039-d3mh00982c.json | 10.1039/d3mh00982c | 2023
rGO/CuxO/MoS2-in situ film | MoS2 + rGO + Cu_xO | 1377 | mA h g^-1 | specific | 0.1 | A g^-1 | 1 | 10.1039-d3mh00982c.json | 10.1039/d3mh00982c | 2023
NVPF@rGO | Na3V2(PO4)2F3 | 123 | mAh g–1 | discharge | 1 | C | 1 | 10.1021-acsami.4c01894.json | 10.1021/acsami.4c01894 | 2024
NVPF@rGO | Na3V2(PO4)2F3 | 122 | mAh g–1 | discharge | 1 | C | 50 | 10.1021-acsami.4c01894.json | 10.1021/acsami.4c01894 | 2024
NVPF@rGO | Na3V2(PO4)2F3 | 122 | mAh g–1 | discharge | 1 | C | 0 | 10.1021-acsami.4c01894.json | 10.1021/acsami.4c01894 | 2024
NVPF@rGO | Na3V2(PO4)2F3 | 125 | mAh g–1 | discharge | 2 | C | 0 | 10.1021-acsami.4c01894.json | 10.1021/acsami.4c01894 | 2024
NVPF@rGO | Na3V2(PO4)2F3 | 124 | mAh g–1 | discharge | 5 | C | 0 | 10.1021-acsami.4c01894.json | 10.1021/acsami.4c01894 | 2024
NVPF@rGO | Na3V2(PO4)2F3 | 122 | mAh g–1 | discharge | 10 | C | 0 | 10.1021-acsami.4c01894.json | 10.1021/acsami.4c01894 | 2024
NVPF@rGO | Na3V2(PO4)2F3 | 120 | mAh g–1 | discharge | 20 | C | 0 | 10.1021-acsami.4c01894.json | 10.1021/acsami.4c01894 | 2024
NVPF@rGO | Na3V2(PO4)2F3 | 118 | mAh g–1 | discharge | 30 | C | 0 | 10.1021-acsami.4c01894.json | 10.1021/acsami.4c01894 | 2024
NVPF@rGO | Na3V2(PO4)2F3 | 116 | mAh g–1 | discharge | 50 | C | 0 | 10.1021-acsami.4c01894.json | 10.1021/acsami.4c01894 | 2024
NVPF@rGO | Na3V2(PO4)2F3 | 107 | mAh g–1 | discharge | 10 | C | 7000 | 10.1021-acsami.4c01894.json | 10.1021/acsami.4c01894 | 2024
NVPF | Na3V2(PO4)2F3 | 83 | mAh g–1 | discharge | 1 | C | 0 | 10.1021-acsami.4c01894.json | 10.1021/acsami.4c01894 | 2024
NVPF | Na3V2(PO4)2F3 | 77 | mAh g–1 | discharge | 2 | C | 0 | 10.1021-acsami.4c01894.json | 10.1021/acsami.4c01894 | 2024
NVPF | Na3V2(PO4)2F3 | 64 | mAh g–1 | discharge | 5 | C | 0 | 10.1021-acsami.4c01894.json | 10.1021/acsami.4c01894 | 2024
NVPF | Na3V2(PO4)2F3 | 53 | mAh g–1 | discharge | 10 | C | 0 | 10.1021-acsami.4c01894.json | 10.1021/acsami.4c01894 | 2024
NVPF | Na3V2(PO4)2F3 | 40 | mAh g–1 | discharge | 20 | C | 0 | 10.1021-acsami.4c01894.json | 10.1021/acsami.4c01894 | 2024
NVPF | Na3V2(PO4)2F3 | 30 | mAh g–1 | discharge | 30 | C | 0 | 10.1021-acsami.4c01894.json | 10.1021/acsami.4c01894 | 2024
NVPF | Na3V2(PO4)2F3 | 18 | mAh g–1 | discharge | 50 | C | 0 | 10.1021-acsami.4c01894.json | 10.1021/acsami.4c01894 | 2024
NVPF | Na3V2(PO4)2F3 | 38 | mAh g–1 | discharge | 10 | C | 4000 | 10.1021-acsami.4c01894.json | 10.1021/acsami.4c01894 | 2024
Cu2Se | Cu2Se | 262 | mAh g–1 | charge | 0.2 | A g–1 | 0 | 10.1021-acsami.4c01894.json | 10.1021/acsami.4c01894 | 2024
Cage NiS2–Co3S4@rGO composite | NiS2–Co3S4@rGO | 1439.7 | mAh g–1 | charge | 0.1 | A g–1 | 1 | 10.1021-acsami.4c06039.json | 10.1021/acsami.4c06039 | 2024
Cage NiS2–Co3S4@rGO composite | NiS2–Co3S4@rGO | 884.6 | mAh g–1 | discharge | 0.1 | A g–1 | 1 | 10.1021-acsami.4c06039.json | 10.1021/acsami.4c06039 | 2024
Cage NiS2–Co3S4@rGO composite | NiS2–Co3S4@rGO | 711.2 | mAh g–1 | reversible | 0.1 | A g–1 | 100 | 10.1021-acsami.4c06039.json | 10.1021/acsami.4c06039 | 2024
Cage NiS2–Co3S4@rGO composite | NiS2–Co3S4@rGO | 1031.2 | mAh g–1 | reversible | 0.1 | A g–1 | 0 | 10.1021-acsami.4c06039.json | 10.1021/acsami.4c06039 | 2024
Cage NiS2–Co3S4@rGO composite | NiS2–Co3S4@rGO | 784.5 | mAh g–1 | reversible | 0.2 | A g–1 | 0 | 10.1021-acsami.4c06039.json | 10.1021/acsami.4c06039 | 2024
Cage NiS2–Co3S4@rGO composite | NiS2–Co3S4@rGO | 714.7 | mAh g–1 | reversible | 0.5 | A g–1 | 0 | 10.1021-acsami.4c06039.json | 10.1021/acsami.4c06039 | 2024
Cage NiS2–Co3S4@rGO composite | NiS2–Co3S4@rGO | 652.9 | mAh g–1 | reversible | 1 | A g–1 | 0 | 10.1021-acsami.4c06039.json | 10.1021/acsami.4c06039 | 2024
Cage NiS2–Co3S4@rGO composite | NiS2–Co3S4@rGO | 584.6 | mAh g–1 | reversible | 2 | A g–1 | 0 | 10.1021-acsami.4c06039.json | 10.1021/acsami.4c06039 | 2024
Cage NiS2–Co3S4@rGO composite | NiS2–Co3S4@rGO | 487.9 | mAh g–1 | reversible | 5 | A g–1 | 0 | 10.1021-acsami.4c06039.json | 10.1021/acsami.4c06039 | 2024
Cage NiS2–Co3S4@rGO composite | NiS2–Co3S4@rGO | 794.8 | mAh g–1 | reversible | 0.1 | A g–1 | 0 | 10.1021-acsami.4c06039.json | 10.1021/acsami.4c06039 | 2024
Cube NiS2–Co3S4@rGO composite | NiS2–Co3S4@rGO | 321.2 | mAh g–1 | reversible | 0.1 | A g–1 | 100 | 10.1021-acsami.4c06039.json | 10.1021/acsami.4c06039 | 2024
Cube NiS2–Co3S4@rGO composite | NiS2–Co3S4@rGO | 548.9 | mAh g–1 | reversible | 0.1 | A g–1 | 0 | 10.1021-acsami.4c06039.json | 10.1021/acsami.4c06039 | 2024
Cube NiS2–Co3S4@rGO composite | NiS2–Co3S4@rGO | 524 | mAh g–1 | reversible | 0.2 | A g–1 | 0 | 10.1021-acsami.4c06039.json | 10.1021/acsami.4c06039 | 2024
Cube NiS2–Co3S4@rGO composite | NiS2–Co3S4@rGO | 452.7 | mAh g–1 | reversible | 0.5 | A g–1 | 0 | 10.1021-acsami.4c06039.json | 10.1021/acsami.4c06039 | 2024
Cube NiS2–Co3S4@rGO composite | NiS2–Co3S4@rGO | 411.8 | mAh g–1 | reversible | 1 | A g–1 | 0 | 10.1021-acsami.4c06039.json | 10.1021/acsami.4c06039 | 2024
Cube NiS2–Co3S4@rGO composite | NiS2–Co3S4@rGO | 340.7 | mAh g–1 | reversible | 2 | A g–1 | 0 | 10.1021-acsami.4c06039.json | 10.1021/acsami.4c06039 | 2024
Cube NiS2–Co3S4@rGO composite | NiS2–Co3S4@rGO | 239.1 | mAh g–1 | reversible | 5 | A g–1 | 0 | 10.1021-acsami.4c06039.json | 10.1021/acsami.4c06039 | 2024
NiS2–Co3S4@rGO-2 composite | NiS2–Co3S4@rGO | 711.2 | mAh g–1 | reversible | 0.1 | A g–1 | 100 | 10.1021-acsami.4c06039.json | 10.1021/acsami.4c06039 | 2024
NiS2–Co3S4@rGO-2 composite | NiS2–Co3S4@rGO | 657.2 | mAh g–1 | reversible | 1 | A g–1 | 0 | 10.1021-acsami.4c06039.json | 10.1021/acsami.4c06039 | 2024
NiS2–Co3S4@rGO-2 composite | NiS2–Co3S4@rGO | 579 | mAh g–1 | reversible | 2 | A g–1 | 0 | 10.1021-acsami.4c06039.json | 10.1021/acsami.4c06039 | 2024
NiS2–Co3S4@rGO-2 composite | NiS2–Co3S4@rGO | 475 | mAh g–1 | reversible | 5 | A g–1 | 0 | 10.1021-acsami.4c06039.json | 10.1021/acsami.4c06039 | 2024
In2S3/C nanofibers | In2S3/C | 388.5 | mA h g−1 | discharge | 50 | mA g−1 | 0 | 10.1039-d0nr04843g.json | 10.1039/d0nr04843g | 2020
In2S3/C nanofibers | In2S3/C | 235.6 | mA h g−1 | discharge | 2000 | mA g−1 | 0 | 10.1039-d0nr04843g.json | 10.1039/d0nr04843g | 2020
In2S3/C nanofibers | In2S3/C | 344.7 | mA h g−1 | discharge | 50 | mA g−1 | 0 | 10.1039-d0nr04843g.json | 10.1039/d0nr04843g | 2020
In2S3/C nanofibers | In2S3/C | 683.6 | mA h g−1 | discharge | 50 | mA g−1 | 1 | 10.1039-d0nr04843g.json | 10.1039/d0nr04843g | 2020
In2S3/C nanofibers | In2S3/C | 393.7 | mA h g−1 | charge | 50 | mA g−1 | 1 | 10.1039-d0nr04843g.json | 10.1039/d0nr04843g | 2020
In2S3/C nanofibers | In2S3/C | 372.4 | mA h g−1 | discharge | 50 | mA g−1 | 100 | 10.1039-d0nr04843g.json | 10.1039/d0nr04843g | 2020
In2S3/C nanofibers | In2S3/C | 261.7 | mA h g−1 | discharge | 1000 | mA g−1 | 300 | 10.1039-d0nr04843g.json | 10.1039/d0nr04843g | 2020
NVP/C composite (NVP/C-2) | Na3V2(PO4)3 | 119.5 | mA h g^-1 | reversible | 0.1 | C | 0 | 10.1039-d3dt00365e.json | 10.1039/d3dt00365e | 2023
NVP/C composite (NVP/C-2) | Na3V2(PO4)3 | 113.3 | mA h g^-1 | reversible | 0.2 | C | 0 | 10.1039-d3dt00365e.json | 10.1039/d3dt00365e | 2023
NVP/C composite (NVP/C-2) | Na3V2(PO4)3 | 90.3 | mA h g^-1 | reversible | 0.5 | C | 0 | 10.1039-d3dt00365e.json | 10.1039/d3dt00365e | 2023
NVP/C composite (NVP/C-2) | Na3V2(PO4)3 | 84.1 | mA h g^-1 | reversible | 1 | C | 0 | 10.1039-d3dt00365e.json | 10.1039/d3dt00365e | 2023
NVP/C composite (NVP/C-2) | Na3V2(PO4)3 | 80.6 | mA h g^-1 | reversible | 2 | C | 0 | 10.1039-d3dt00365e.json | 10.1039/d3dt00365e | 2023
NVP/C composite (NVP/C-2) | Na3V2(PO4)3 | 72.9 | mA h g^-1 | reversible | 5 | C | 0 | 10.1039-d3dt00365e.json | 10.1039/d3dt00365e | 2023
NVP/C composite (NVP/C-2) | Na3V2(PO4)3 | 61.3 | mA h g^-1 | reversible | 10 | C | 500 | 10.1039-d3dt00365e.json | 10.1039/d3dt00365e | 2023
NVP/C composite (NVP/C-2) | Na3V2(PO4)3 | 115.7 | mA h g^-1 | reversible | 0.1 | C | 0 | 10.1039-d3dt00365e.json | 10.1039/d3dt00365e | 2023
Na4Fe3(PO4)2P2O7 (NFPP) | Na4Fe3(PO4)2P2O7 | 107.2 | mA h g−1 | specific | 0.1 | C | 0 | 10.1039-d4ta05262e.json | 10.1039/d4ta05262e
Na4Fe3(PO4)2P2O7 (NFPP) | Na4Fe3(PO4)2P2O7 | 86 | mA h g−1 | specific | 20 | C | 0 | 10.1039-d4ta05262e.json | 10.1039/d4ta05262e
Na4Fe3(PO4)2P2O7 (NFPP) | Na4Fe3(PO4)2P2O7 | 101.4 | mA h g−1 | specific | 0.1 | C | 0 | 10.1039-d4ta05262e.json | 10.1039/d4ta05262e
Na4Fe3(PO4)2P2O7 (NFPP) | Na4Fe3(PO4)2P2O7 | 50.4 | mA h g−1 | specific | 20 | C | 0 | 10.1039-d4ta05262e.json | 10.1039/d4ta05262e
Na4Fe3(PO4)2P2O7 (NFPP) | Na4Fe3(PO4)2P2O7 | 102 | mA h g−1 | specific | 0.1 | C | 0 | 10.1039-d4ta05262e.json | 10.1039/d4ta05262e
Na4Fe3(PO4)2P2O7 (NFPP) | Na4Fe3(PO4)2P2O7 | 41.2 | mA h g−1 | specific | 20 | C | 0 | 10.1039-d4ta05262e.json | 10.1039/d4ta05262e
Na4Fe3(PO4)2P2O7 (NFPP) | Na4Fe3(PO4)2P2O7 | 98.8 | mA h g−1 | specific | 0.1 | C | 0 | 10.1039-d4ta05262e.json | 10.1039/d4ta05262e
Na4Fe3(PO4)2P2O7 (NFPP) | Na4Fe3(PO4)2P2O7 | 26.4 | mA h g−1 | specific | 20 | C | 0 | 10.1039-d4ta05262e.json | 10.1039/d4ta05262e
Na4Fe3(PO4)2P2O7 (NFPP) | Na4Fe3(PO4)2P2O7 | 50.2 | mA h g−1 | reversible | 5 | C | 400 | 10.1039-d4ta05262e.json | 10.1039/d4ta05262e
Na4Fe3(PO4)2P2O7 (NFPP) | Na4Fe3(PO4)2P2O7 | 103.8 | mA h g−1 | specific | 0.1 | C | 0 | 10.1039-d4ta05262e.json | 10.1039/d4ta05262e
Na4Fe3(PO4)2P2O7 (NFPP) | Na4Fe3(PO4)2P2O7 | 54.5 | mA h g−1 | specific | 20 | C | 0 | 10.1039-d4ta05262e.json | 10.1039/d4ta05262e
Na4Fe3(PO4)2P2O7 (NFPP) | Na4Fe3(PO4)2P2O7 | 100.1 | mA h g−1 | specific | 0.1 | C | 0 | 10.1039-d4ta05262e.json | 10.1039/d4ta05262e
Na4Fe3(PO4)2P2O7 (NFPP) | Na4Fe3(PO4)2P2O7 | 50.9 | mA h g−1 | specific | 20 | C | 0 | 10.1039-d4ta05262e.json | 10.1039/d4ta05262e
E‑MoS2‑9 | MoS2 | 0 | mAh/g | specific | 0 | mA/g | 0 | 10.1002-smll.202207397.json | 10.1002/smll.202207397 | 2023
PC@MoS2‑4 | MoS2 (with carbon coating) | 0 | mAh/g | specific | 0 | mA/g | 0 | 10.1002-smll.202207397.json | 10.1002/smll.202207397 | 2023
NCS-800 |  | 400.1 | mAh g−1 | discharge | 0.05 | mA g−1 | 1 | 10.1016-j.carbon.2024.119836.json | 10.1016/j.carbon.2024.119836 | 2025
NCS-800 |  | 299.9 | mAh g−1 | charge | 0.05 | mA g−1 | 1 | 10.1016-j.carbon.2024.119836.json | 10.1016/j.carbon.2024.119836 | 2025
NCS-800 |  | 315 | mAh g−1 | reversible | 0.05 | A g−1 | 100 | 10.1016-j.carbon.2024.119836.json | 10.1016/j.carbon.2024.119836 | 2025
NCS-1000 |  | 459.1 | mAh g−1 | discharge | 0.05 | mA g−1 | 1 | 10.1016-j.carbon.2024.119836.json | 10.1016/j.carbon.2024.119836 | 2025
NCS-1000 |  | 330.7 | mAh g−1 | charge | 0.05 | mA g−1 | 1 | 10.1016-j.carbon.2024.119836.json | 10.1016/j.carbon.2024.119836 | 2025
NCS-1000 |  | 386.6 | mAh g−1 | reversible | 0.05 | A g−1 | 100 | 10.1016-j.carbon.2024.119836.json | 10.1016/j.carbon.2024.119836 | 2025
NCS-1000 |  | 329.5 | mAh g−1 | reversible | 0.05 | A g−1 | 0 | 10.1016-j.carbon.2024.119836.json | 10.1016/j.carbon.2024.119836 | 2025
NCS-1000 |  | 320.6 | mAh g−1 | reversible | 0.1 | A g−1 | 0 | 10.1016-j.carbon.2024.119836.json | 10.1016/j.carbon.2024.119836 | 2025
NCS-1000 |  | 304.9 | mAh g−1 | reversible | 0.2 | A g−1 | 0 | 10.1016-j.carbon.2024.119836.json | 10.1016/j.carbon.2024.119836 | 2025
NCS-1000 |  | 279.4 | mAh g−1 | reversible | 0.5 | A g−1 | 0 | 10.1016-j.carbon.2024.119836.json | 10.1016/j.carbon.2024.119836 | 2025
NCS-1000 |  | 260.1 | mAh g−1 | reversible | 1 | A g−1 | 0 | 10.1016-j.carbon.2024.119836.json | 10.1016/j.carbon.2024.119836 | 2025
NCS-1000 |  | 241.7 | mAh g−1 | reversible | 2 | A g−1 | 0 | 10.1016-j.carbon.2024.119836.json | 10.1016/j.carbon.2024.119836 | 2025
NCS-1000 |  | 214.9 | mAh g−1 | reversible | 5 | A g−1 | 0 | 10.1016-j.carbon.2024.119836.json | 10.1016/j.carbon.2024.119836 | 2025
NCS-1000 |  | 180.1 | mAh g−1 | reversible | 10 | A g−1 | 0 | 10.1016-j.carbon.2024.119836.json | 10.1016/j.carbon.2024.119836 | 2025
NCS-1000 |  | 229 | mAh g−1 | reversible | 0.05 | A g−1 | 1500 | 10.1016-j.carbon.2024.119836.json | 10.1016/j.carbon.2024.119836 | 2025
NCS-1000 |  | 219.2 | mAh g−1 | reversible | 1 | A g−1 | 1500 | 10.1016-j.carbon.2024.119836.json | 10.1016/j.carbon.2024.119836 | 2025
NCS-1300 |  | 350.6 | mAh g−1 | discharge | 0.05 | mA g−1 | 1 | 10.1016-j.carbon.2024.119836.json | 10.1016/j.carbon.2024.119836 | 2025
NCS-1300 |  | 256.4 | mAh g−1 | charge | 0.05 | mA g−1 | 1 | 10.1016-j.carbon.2024.119836.json | 10.1016/j.carbon.2024.119836 | 2025
NCS-1300 |  | 292.6 | mAh g−1 | reversible | 0.05 | A g−1 | 100 | 10.1016-j.carbon.2024.119836.json | 10.1016/j.carbon.2024.119836 | 2025
NCS-1300 |  | 150.2 | mAh g−1 | reversible | 0 |  | 1500 | 10.1016-j.carbon.2024.119836.json | 10.1016/j.carbon.2024.119836 | 2025
NCS-1500 |  | 240.2 | mAh g−1 | discharge | 0.05 | mA g−1 | 1 | 10.1016-j.carbon.2024.119836.json | 10.1016/j.carbon.2024.119836 | 2025
NCS-1500 |  | 199.3 | mAh g−1 | charge | 0.05 | mA g−1 | 1 | 10.1016-j.carbon.2024.119836.json | 10.1016/j.carbon.2024.119836 | 2025
NCS-1500 |  | 227.1 | mAh g−1 | reversible | 0.05 | A g−1 | 100 | 10.1016-j.carbon.2024.119836.json | 10.1016/j.carbon.2024.119836 | 2025
NCS-1500 |  | 101 | mAh g−1 | reversible | 0 |  | 1500 | 10.1016-j.carbon.2024.119836.json | 10.1016/j.carbon.2024.119836 | 2025
Carbon Hollow Spheres |  | 100 | mA h g−1 | reversible | 1 | A g−1 | 0 | 10.1002-adma.201800492.json | 10.1002/adma.201800492 | 2018
Solid Carbon Spheres |  | 50 | mA h g−1 | reversible | 1 | A g−1 | 0 | 10.1002-adma.201800492.json | 10.1002/adma.201800492 | 2018
3D Macroporous MXene Films |  | 250 | mA h g−1 | reversible | 2.5 | C | 1000 | 10.1002-adma.201800492.json | 10.1002/adma.201800492 | 2018
Li-ILT | Li0.74H0.33Ti1.73O4 | 95 | mAh g–1 | specific | 0 |  | 100 | 10.1021-acsami.2c15359.json | 10.1021/acsami.2c15359 | 2023
Na-ILT | Na0.53H0.54Ti1.73O4 | 137 | mAh g–1 | specific | 0 |  | 100 | 10.1021-acsami.2c15359.json | 10.1021/acsami.2c15359 | 2023
Na-ILT | Na0.53H0.54Ti1.73O4 | 153 | mAh g–1 | specific | 0.1 | A g–1 | 0 | 10.1021-acsami.2c15359.json | 10.1021/acsami.2c15359 | 2023
Na-ILT | Na0.53H0.54Ti1.73O4 | 139 | mAh g–1 | specific | 0.2 | A g–1 | 0 | 10.1021-acsami.2c15359.json | 10.1021/acsami.2c15359 | 2023
Na-ILT | Na0.53H0.54Ti1.73O4 | 120 | mAh g–1 | specific | 0.5 | A g–1 | 0 | 10.1021-acsami.2c15359.json | 10.1021/acsami.2c15359 | 2023
Na-ILT | Na0.53H0.54Ti1.73O4 | 104 | mAh g–1 | specific | 1 | A g–1 | 0 | 10.1021-acsami.2c15359.json | 10.1021/acsami.2c15359 | 2023
Na-ILT | Na0.53H0.54Ti1.73O4 | 81 | mAh g–1 | specific | 2 | A g–1 | 0 | 10.1021-acsami.2c15359.json | 10.1021/acsami.2c15359 | 2023
Na-ILT | Na0.53H0.54Ti1.73O4 | 48 | mAh g–1 | specific | 5 | A g–1 | 0 | 10.1021-acsami.2c15359.json | 10.1021/acsami.2c15359 | 2023
K-ILT | K0.39H0.68Ti1.73O4 | 61 | mAh g–1 | specific | 0 |  | 100 | 10.1021-acsami.2c15359.json | 10.1021/acsami.2c15359 | 2023
Cs-ILT | Cs0.49H0.58Ti1.73O4 | 77 | mAh g–1 | specific | 0 |  | 100 | 10.1021-acsami.2c15359.json | 10.1021/acsami.2c15359 | 2023
Balling-0h-1500 Hard Carbon |  | 243 | mAh g–1 | reversible | 20 | mA g–1 | 1 | 10.1021-acsami.4c08082.json | 10.1021/acsami.4c08082 | 2024
Balling-0h-1500 Hard Carbon |  | 183 | mAh g–1 | reversible | 20 | mA g–1 | 1 | 10.1021-acsami.4c08082.json | 10.1021/acsami.4c08082 | 2024
Balling-12h-1500 Hard Carbon |  | 356 | mAh g–1 | reversible | 20 | mA g–1 | 1 | 10.1021-acsami.4c08082.json | 10.1021/acsami.4c08082 | 2024
Balling-12h-1500 Hard Carbon |  | 262 | mAh g–1 | reversible | 20 | mA g–1 | 1 | 10.1021-acsami.4c08082.json | 10.1021/acsami.4c08082 | 2024
Balling-12h-1500 Hard Carbon |  | 356 | mAh g–1 | reversible | 20 | mA g–1 | 1 | 10.1021-acsami.4c08082.json | 10.1021/acsami.4c08082 | 2024
Balling-12h-1500 Hard Carbon |  | 318 | mAh g–1 | reversible | 50 | mA g–1 | 1 | 10.1021-acsami.4c08082.json | 10.1021/acsami.4c08082 | 2024
Balling-12h-1500 Hard Carbon |  | 298 | mAh g–1 | reversible | 100 | mA g–1 | 1 | 10.1021-acsami.4c08082.json | 10.1021/acsami.4c08082 | 2024
Balling-12h-1500 Hard Carbon |  | 283 | mAh g–1 | reversible | 200 | mA g–1 | 1 | 10.1021-acsami.4c08082.json | 10.1021/acsami.4c08082 | 2024
Balling-12h-1500 Hard Carbon |  | 269 | mAh g–1 | reversible | 500 | mA g–1 | 500 | 10.1021-acsami.4c08082.json | 10.1021/acsami.4c08082 | 2024
Balling-12h-1500 Hard Carbon |  | 258 | mAh g–1 | reversible | 1000 | mA g–1 | 500 | 10.1021-acsami.4c08082.json | 10.1021/acsami.4c08082 | 2024
Balling-48h-1500 Hard Carbon |  | 129 | mAh g–1 | reversible | 20 | mA g–1 | 1 | 10.1021-acsami.4c08082.json | 10.1021/acsami.4c08082 | 2024
Balling-48h-1500 Hard Carbon |  | 71 | mAh g–1 | reversible | 20 | mA g–1 | 1 | 10.1021-acsami.4c08082.json | 10.1021/acsami.4c08082 | 2024
NVP-M | Na3V2(PO4)3 | 116.1 | mA h g–1 | discharge | 0.2 | C | 0 | 10.1021-acsami.9b22746.json | 10.1021/acsami.9b22746 | 2020
NVP-M | Na3V2(PO4)3 | 114.9 | mA h g–1 | discharge | 0.5 | C | 0 | 10.1021-acsami.9b22746.json | 10.1021/acsami.9b22746 | 2020
NVP-M | Na3V2(PO4)3 | 109.7 | mA h g–1 | discharge | 1 | C | 0 | 10.1021-acsami.9b22746.json | 10.1021/acsami.9b22746 | 2020
NVP-M | Na3V2(PO4)3 | 106.8 | mA h g–1 | discharge | 2 | C | 0 | 10.1021-acsami.9b22746.json | 10.1021/acsami.9b22746 | 2020
NVP-M | Na3V2(PO4)3 | 103 | mA h g–1 | discharge | 5 | C | 0 | 10.1021-acsami.9b22746.json | 10.1021/acsami.9b22746 | 2020
NVP-M | Na3V2(PO4)3 | 99.1 | mA h g–1 | discharge | 10 | C | 0 | 10.1021-acsami.9b22746.json | 10.1021/acsami.9b22746 | 2020
NVP-M | Na3V2(PO4)3 | 93 | mA h g–1 | discharge | 30 | C | 0 | 10.1021-acsami.9b22746.json | 10.1021/acsami.9b22746 | 2020
NVP-M | Na3V2(PO4)3 | 110.7 | mA h g–1 | reversible | 1 | C | 0 | 10.1021-acsami.9b22746.json | 10.1021/acsami.9b22746 | 2020
NVP-M | Na3V2(PO4)3 | 105.8 | mA h g–1 | discharge | 1 | C | 500 | 10.1021-acsami.9b22746.json | 10.1021/acsami.9b22746 | 2020
NVP-M | Na3V2(PO4)3 | 72.5 | mA h g–1 | discharge | 10 | C | 5000 | 10.1021-acsami.9b22746.json | 10.1021/acsami.9b22746 | 2020
NVP-M | Na3V2(PO4)3 | 102.4 | mA h g–1 | discharge | 0.1 | C | 0 | 10.1021-acsami.9b22746.json | 10.1021/acsami.9b22746 | 2020
NVP-M | Na3V2(PO4)3 | 98.6 | mA h g–1 | discharge | 0.2 | C | 0 | 10.1021-acsami.9b22746.json | 10.1021/acsami.9b22746 | 2020
NVP-M | Na3V2(PO4)3 | 98.4 | mA h g–1 | discharge | 0.5 | C | 0 | 10.1021-acsami.9b22746.json | 10.1021/acsami.9b22746 | 2020
NVP-M | Na3V2(PO4)3 | 95.6 | mA h g–1 | discharge | 1 | C | 0 | 10.1021-acsami.9b22746.json | 10.1021/acsami.9b22746 | 2020
NVP-M | Na3V2(PO4)3 | 90.1 | mA h g–1 | discharge | 2 | C | 0 | 10.1021-acsami.9b22746.json | 10.1021/acsami.9b22746 | 2020
NVP-M | Na3V2(PO4)3 | 86 | mA h g–1 | discharge | 5 | C | 0 | 10.1021-acsami.9b22746.json | 10.1021/acsami.9b22746 | 2020
NVP-M | Na3V2(PO4)3 | 82.6 | mA h g–1 | discharge | 10 | C | 0 | 10.1021-acsami.9b22746.json | 10.1021/acsami.9b22746 | 2020
NVP-M | Na3V2(PO4)3 | 77 | mA h g–1 | discharge | 20 | C | 0 | 10.1021-acsami.9b22746.json | 10.1021/acsami.9b22746 | 2020
NVP-M | Na3V2(PO4)3 | 73.7 | mA h g–1 | discharge | 30 | C | 0 | 10.1021-acsami.9b22746.json | 10.1021/acsami.9b22746 | 2020
NVP-M | Na3V2(PO4)3 | 70.7 | mA h g–1 | discharge | 40 | C | 0 | 10.1021-acsami.9b22746.json | 10.1021/acsami.9b22746 | 2020
NVP-M | Na3V2(PO4)3 | 90.5 | mA h g–1 | discharge | 1 | C | 400 | 10.1021-acsami.9b22746.json | 10.1021/acsami.9b22746 | 2020
NVP-M | Na3V2(PO4)3 | 62.2 | mA h g–1 | discharge | 40 | C | 0 | 10.1021-acsami.9b22746.json | 10.1021/acsami.9b22746 | 2020
NVP-S | Na3V2(PO4)3 | 107.9 | mA h g–1 | discharge | 0.2 | C | 0 | 10.1021-acsami.9b22746.json | 10.1021/acsami.9b22746 | 2020
NVP-S | Na3V2(PO4)3 | 102.9 | mA h g–1 | discharge | 0.5 | C | 0 | 10.1021-acsami.9b22746.json | 10.1021/acsami.9b22746 | 2020
NVP-S | Na3V2(PO4)3 | 98.2 | mA h g–1 | discharge | 1 | C | 0 | 10.1021-acsami.9b22746.json | 10.1021/acsami.9b22746 | 2020
NVP-S | Na3V2(PO4)3 | 90.9 | mA h g–1 | discharge | 2 | C | 0 | 10.1021-acsami.9b22746.json | 10.1021/acsami.9b22746 | 2020
NVP-S | Na3V2(PO4)3 | 82.4 | mA h g–1 | discharge | 5 | C | 0 | 10.1021-acsami.9b22746.json | 10.1021/acsami.9b22746 | 2020
NVP-S | Na3V2(PO4)3 | 76 | mA h g–1 | discharge | 10 | C | 0 | 10.1021-acsami.9b22746.json | 10.1021/acsami.9b22746 | 2020
NVP-S | Na3V2(PO4)3 | 67.2 | mA h g–1 | discharge | 30 | C | 0 | 10.1021-acsami.9b22746.json | 10.1021/acsami.9b22746 | 2020
NVP-S | Na3V2(PO4)3 | 73.7 | mA h g–1 | discharge | 1 | C | 500 | 10.1021-acsami.9b22746.json | 10.1021/acsami.9b22746 | 2020
ASR-7A |  | 311.9 | mAh/g | discharge | 10 | mA/g | 1 | 10.1016-j.jpowsour.2023.233577.json | 10.1016/j.jpowsour.2023.233577 | 2023
ASR-7A |  | 65.4 | mAh/g | charge | 10 | mA/g | 1 | 10.1016-j.jpowsour.2023.233577.json | 10.1016/j.jpowsour.2023.233577 | 2023
ASR-9A |  | 359.1 | mAh/g | discharge | 10 | mA/g | 1 | 10.1016-j.jpowsour.2023.233577.json | 10.1016/j.jpowsour.2023.233577 | 2023
ASR-9A |  | 147.3 | mAh/g | charge | 10 | mA/g | 1 | 10.1016-j.jpowsour.2023.233577.json | 10.1016/j.jpowsour.2023.233577 | 2023
ASR-11A |  | 434.2 | mAh/g | discharge | 10 | mA/g | 1 | 10.1016-j.jpowsour.2023.233577.json | 10.1016/j.jpowsour.2023.233577 | 2023
ASR-11A |  | 230.1 | mAh/g | charge | 10 | mA/g | 1 | 10.1016-j.jpowsour.2023.233577.json | 10.1016/j.jpowsour.2023.233577 | 2023
ASR-11A |  | 70 | mAh/g | discharge | 100 | mA/g | 0 | 10.1016-j.jpowsour.2023.233577.json | 10.1016/j.jpowsour.2023.233577 | 2023
ASR-11A |  | 210 | mAh/g | discharge | 10 | mA/g | 0 | 10.1016-j.jpowsour.2023.233577.json | 10.1016/j.jpowsour.2023.233577 | 2023
HTPC-H-160 |  | 479 | mAh g−1 | reversible | 20 | mA g−1 | 1 | 10.1038-srep26246.json | 10.1038/srep26246 | 2016
HTPC-H-160 |  | 262 | mAh g−1 | reversible | 20 | mA g−1 | 2 | 10.1038-srep26246.json | 10.1038/srep26246 | 2016
HTPC-H-160 |  | 253 | mAh g−1 | reversible | 20 | mA g−1 | 100 | 10.1038-srep26246.json | 10.1038/srep26246 | 2016
HTPC-H-160 |  | 210 | mAh g−1 | discharge | 50 | mA g−1 | 0 | 10.1038-srep26246.json | 10.1038/srep26246 | 2016
HTPC-H-160 |  | 155 | mAh g−1 | discharge | 100 | mA g−1 | 0 | 10.1038-srep26246.json | 10.1038/srep26246 | 2016
HTPC-H-160 |  | 103 | mAh g−1 | discharge | 200 | mA g−1 | 0 | 10.1038-srep26246.json | 10.1038/srep26246 | 2016
HTPC-H-160 |  | 252 | mAh g−1 | reversible | 20 | mA g−1 | 0 | 10.1038-srep26246.json | 10.1038/srep26246 | 2016
DPC-H |  | 112 | mAh g−1 | discharge | 20 | mA g−1 | 0 | 10.1038-srep26246.json | 10.1038/srep26246 | 2016
HTPC-H-140 |  | 164 | mAh g−1 | discharge | 20 | mA g−1 | 10 | 10.1038-srep26246.json | 10.1038/srep26246 | 2016
HTPC-H-180 |  | 318 | mAh g−1 | discharge | 20 | mA g−1 | 10 | 10.1038-srep26246.json | 10.1038/srep26246 | 2016
HTPC-H-180 |  | 190 | mAh g−1 | discharge | 50 | mA g−1 | 0 | 10.1038-srep26246.json | 10.1038/srep26246 | 2016
HTPC-H-180 |  | 140 | mAh g−1 | discharge | 100 | mA g−1 | 0 | 10.1038-srep26246.json | 10.1038/srep26246 | 2016
HTPC-H-180 |  | 127 | mAh g−1 | discharge | 200 | mA g−1 | 0 | 10.1038-srep26246.json | 10.1038/srep26246 | 2016
HTPC-H-180 |  | 318 | mAh g−1 | reversible | 20 | mA g−1 | 0 | 10.1038-srep26246.json | 10.1038/srep26246 | 2016
HTPC-H-200 |  | 204 | mAh g−1 | discharge | 20 | mA g−1 | 10 | 10.1038-srep26246.json | 10.1038/srep26246 | 2016
10 wt%CeO2/TiO2 composite | CeO2-x/TiO2 | 325.2 | mAh·g−1 | discharge | 0.1 | C | 0 | 10.1016-j.matchemphys.2025.130412.json | 10.1016/j.matchemphys.2025.130412 | 2025
10 wt%CeO2/TiO2 composite | CeO2-x/TiO2 | 218 | mAh·g−1 | discharge | 0.2 | C | 0 | 10.1016-j.matchemphys.2025.130412.json | 10.1016/j.matchemphys.2025.130412 | 2025
10 wt%CeO2/TiO2 composite | CeO2-x/TiO2 | 147.6 | mAh·g−1 | discharge | 0.5 | C | 0 | 10.1016-j.matchemphys.2025.130412.json | 10.1016/j.matchemphys.2025.130412 | 2025
10 wt%CeO2/TiO2 composite | CeO2-x/TiO2 | 132.5 | mAh·g−1 | discharge | 1 | C | 0 | 10.1016-j.matchemphys.2025.130412.json | 10.1016/j.matchemphys.2025.130412 | 2025
10 wt%CeO2/TiO2 composite | CeO2-x/TiO2 | 104.8 | mAh·g−1 | discharge | 2 | C | 0 | 10.1016-j.matchemphys.2025.130412.json | 10.1016/j.matchemphys.2025.130412 | 2025
10 wt%CeO2/TiO2 composite | CeO2-x/TiO2 | 67.8 | mAh·g−1 | discharge | 5 | C | 0 | 10.1016-j.matchemphys.2025.130412.json | 10.1016/j.matchemphys.2025.130412 | 2025
10 wt%CeO2/TiO2 composite | CeO2-x/TiO2 | 83.4 | mAh·g−1 | reversible | 1 | C | 500 | 10.1016-j.matchemphys.2025.130412.json | 10.1016/j.matchemphys.2025.130412 | 2025
spherical graphite | C | 105 | mA h g−1 | specific | 0.2 | A g−1 | 1 | 10.1039-c7cp06998g.json | 10.1039/c7cp06998g | 2018
spherical graphite | C | 113 | mA h g−1 | specific | 0.2 | A g−1 | 1 | 10.1039-c7cp06998g.json | 10.1039/c7cp06998g | 2018
NVP@C@CNTs | Na3V2(PO4)3 | 117 | mAh g−1 | specific | 0.1 | A g−1 | 0 | 10.1002-adma.202108304.json | 10.1002/adma.202108304 | 2021
NVP@C@CNTs | Na3V2(PO4)3 | 112 | mAh g−1 | specific | 1 | A g−1 | 0 | 10.1002-adma.202108304.json | 10.1002/adma.202108304 | 2021
NVP@C@CNTs | Na3V2(PO4)3 | 87 | mAh g−1 | specific | 10 | A g−1 | 0 | 10.1002-adma.202108304.json | 10.1002/adma.202108304 | 2021
NVP@C@CNTs | Na3V2(PO4)3 | 73 | mAh g−1 | specific | 20 | A g−1 | 0 | 10.1002-adma.202108304.json | 10.1002/adma.202108304 | 2021
NVP@C@CNTs | Na3V2(PO4)3 | 50 | mAh g−1 | specific | 50 | A g−1 | 0 | 10.1002-adma.202108304.json | 10.1002/adma.202108304 | 2021
NVP@C@CNTs | Na3V2(PO4)3 | 34 | mAh g−1 | specific | 80 | A g−1 | 0 | 10.1002-adma.202108304.json | 10.1002/adma.202108304 | 2021
NVP@C@CNTs | Na3V2(PO4)3 | 70 | mAh g−1 | reversible | 20 | A g−1 | 20000 | 10.1002-adma.202108304.json | 10.1002/adma.202108304 | 2021
NVP@C/BM‐CNTs | Na3V2(PO4)3 | 117 | mAh g−1 | specific | 0.1 | A g−1 | 0 | 10.1002-adma.202108304.json | 10.1002/adma.202108304 | 2021
NVP@C/BM‐CNTs | Na3V2(PO4)3 | 102 | mAh g−1 | specific | 1 | A g−1 | 0 | 10.1002-adma.202108304.json | 10.1002/adma.202108304 | 2021
NVP@C/BM‐CNTs | Na3V2(PO4)3 | 61 | mAh g−1 | specific | 10 | A g−1 | 0 | 10.1002-adma.202108304.json | 10.1002/adma.202108304 | 2021
NVP@C/BM‐CNTs | Na3V2(PO4)3 | 47 | mAh g−1 | specific | 20 | A g−1 | 0 | 10.1002-adma.202108304.json | 10.1002/adma.202108304 | 2021
MCMB | C (graphite) | 123 | mAh g−1 | charge | 0 |  | 0 | 10.1002-adma.202108304.json | 10.1002/adma.202108304 | 2021
MCMB | C (graphite) | 111 | mAh g−1 | reversible | 0 |  | 0 | 10.1002-adma.202108304.json | 10.1002/adma.202108304 | 2021
MCMB | C (graphite) | 99 | mAh g−1 | specific | 10 | A g−1 | 0 | 10.1002-adma.202108304.json | 10.1002/adma.202108304 | 2021
MCMB | C (graphite) | 88 | mAh g−1 | specific | 20 | A g−1 | 0 | 10.1002-adma.202108304.json | 10.1002/adma.202108304 | 2021
MCMB | C (graphite) | 75 | mAh g−1 | specific | 30 | A g−1 | 0 | 10.1002-adma.202108304.json | 10.1002/adma.202108304 | 2021
MCMB | C (graphite) | 47 | mAh g−1 | specific | 40 | A g−1 | 0 | 10.1002-adma.202108304.json | 10.1002/adma.202108304 | 2021
MCMB | C (graphite) | 23 | mAh g−1 | specific | 50 | A g−1 | 0 | 10.1002-adma.202108304.json | 10.1002/adma.202108304 | 2021
MCMB | C (graphite) | 111 | mAh g−1 | reversible | 2 | A g−1 | 10000 | 10.1002-adma.202108304.json | 10.1002/adma.202108304 | 2021
5NFVP-BHT | Na2O–Fe2O3–V2O5–P2O5 (ceramic mixture) | 47.79 | mAh g−1 | discharge | 15 | mA g−1 | 1 | 10.1016-j.matchemphys.2024.130231.json | 10.1016/j.matchemphys.2024.130231 | 2024
5NFVP-BHT | Na2O–Fe2O3–V2O5–P2O5 (ceramic mixture) | 24.83 | mAh g−1 | discharge | 50 | mA g−1 | 1 | 10.1016-j.matchemphys.2024.130231.json | 10.1016/j.matchemphys.2024.130231 | 2024
5NFVP-BHT | Na2O–Fe2O3–V2O5–P2O5 (ceramic mixture) | 4.86 | mAh g−1 | discharge | 50 | mA g−1 | 100 | 10.1016-j.matchemphys.2024.130231.json | 10.1016/j.matchemphys.2024.130231 | 2024
5NFVP-HT500°C | Na2O–Fe2O3–V2O5–P2O5 (ceramic mixture) | 97.74 | mAh g−1 | discharge | 15 | mA g−1 | 1 | 10.1016-j.matchemphys.2024.130231.json | 10.1016/j.matchemphys.2024.130231 | 2024
5NFVP-HT500°C | Na2O–Fe2O3–V2O5–P2O5 (ceramic mixture) | 59.52 | mAh g−1 | discharge | 50 | mA g−1 | 1 | 10.1016-j.matchemphys.2024.130231.json | 10.1016/j.matchemphys.2024.130231 | 2024
5NFVP-HT500°C | Na2O–Fe2O3–V2O5–P2O5 (ceramic mixture) | 22.44 | mAh g−1 | discharge | 50 | mA g−1 | 100 | 10.1016-j.matchemphys.2024.130231.json | 10.1016/j.matchemphys.2024.130231 | 2024
5NFVP-HT600°C | Na2O–Fe2O3–V2O5–P2O5 (ceramic mixture) | 92 | mAh g−1 | discharge | 15 | mA g−1 | 1 | 10.1016-j.matchemphys.2024.130231.json | 10.1016/j.matchemphys.2024.130231 | 2024
5NFVP-HT600°C | Na2O–Fe2O3–V2O5–P2O5 (ceramic mixture) | 48.58 | mAh g−1 | discharge | 50 | mA g−1 | 1 | 10.1016-j.matchemphys.2024.130231.json | 10.1016/j.matchemphys.2024.130231 | 2024
5NFVP-HT600°C | Na2O–Fe2O3–V2O5–P2O5 (ceramic mixture) | 29.34 | mAh g−1 | discharge | 50 | mA g−1 | 100 | 10.1016-j.matchemphys.2024.130231.json | 10.1016/j.matchemphys.2024.130231 | 2024
5NFVP-HT700°C | Na2O–Fe2O3–V2O5–P2O5 (ceramic mixture) | 62.82 | mAh g−1 | discharge | 15 | mA g−1 | 1 | 10.1016-j.matchemphys.2024.130231.json | 10.1016/j.matchemphys.2024.130231 | 2024
5NFVP-HT700°C | Na2O–Fe2O3–V2O5–P2O5 (ceramic mixture) | 32.24 | mAh g−1 | discharge | 50 | mA g−1 | 1 | 10.1016-j.matchemphys.2024.130231.json | 10.1016/j.matchemphys.2024.130231 | 2024
5NFVP-HT700°C | Na2O–Fe2O3–V2O5–P2O5 (ceramic mixture) | 9.9 | mAh g−1 | discharge | 50 | mA g−1 | 100 | 10.1016-j.matchemphys.2024.130231.json | 10.1016/j.matchemphys.2024.130231 | 2024
SC-0-1300°C@5 |  | 427 | mAh g−1 | discharge | 20 | mA g−1 | 1 | 10.1016-j.est.2024.114590.json | 10.1016/j.est.2024.114590 | 2024
SC-0-1300°C@5 |  | 231 | mAh g−1 | discharge | 20 | mA g−1 | 1 | 10.1016-j.est.2024.114590.json | 10.1016/j.est.2024.114590 | 2024
SC-0-1300°C@5 |  | 194 | mAh g−1 | discharge | 100 | mA g−1 | 150 | 10.1016-j.est.2024.114590.json | 10.1016/j.est.2024.114590 | 2024
SC-450–1300°C@5 |  | 417 | mAh g−1 | discharge | 20 | mA g−1 | 1 | 10.1016-j.est.2024.114590.json | 10.1016/j.est.2024.114590 | 2024
SC-450–1300°C@5 |  | 245 | mAh g−1 | discharge | 20 | mA g−1 | 1 | 10.1016-j.est.2024.114590.json | 10.1016/j.est.2024.114590 | 2024
SC-450–1300°C@5 |  | 239 | mAh g−1 | discharge | 100 | mA g−1 | 150 | 10.1016-j.est.2024.114590.json | 10.1016/j.est.2024.114590 | 2024
SC-450–1300°C@3 |  | 441 | mAh g−1 | discharge | 20 | mA g−1 | 1 | 10.1016-j.est.2024.114590.json | 10.1016/j.est.2024.114590 | 2024
SC-450–1300°C@3 |  | 277 | mAh g−1 | discharge | 20 | mA g−1 | 1 | 10.1016-j.est.2024.114590.json | 10.1016/j.est.2024.114590 | 2024
SC-450–1300°C@3 |  | 271 | mAh g−1 | discharge | 100 | mA g−1 | 150 | 10.1016-j.est.2024.114590.json | 10.1016/j.est.2024.114590 | 2024
SC-450–1300°C@3 |  | 352.71 | mAh g−1 | specific | 20 | mA g−1 | 0 | 10.1016-j.est.2024.114590.json | 10.1016/j.est.2024.114590 | 2024
SC-450–1300°C@3 |  | 320.53 | mAh g−1 | specific | 50 | mA g−1 | 0 | 10.1016-j.est.2024.114590.json | 10.1016/j.est.2024.114590 | 2024
SC-450–1300°C@3 |  | 247.76 | mAh g−1 | specific | 100 | mA g−1 | 0 | 10.1016-j.est.2024.114590.json | 10.1016/j.est.2024.114590 | 2024
SC-450–1300°C@3 |  | 173.96 | mAh g−1 | specific | 150 | mA g−1 | 0 | 10.1016-j.est.2024.114590.json | 10.1016/j.est.2024.114590 | 2024
SC-450–1300°C@3 |  | 127.77 | mAh g−1 | specific | 200 | mA g−1 | 0 | 10.1016-j.est.2024.114590.json | 10.1016/j.est.2024.114590 | 2024
SC-450–1300°C@3 |  | 82.4 | mAh g−1 | specific | 500 | mA g−1 | 0 | 10.1016-j.est.2024.114590.json | 10.1016/j.est.2024.114590 | 2024
SC-450–1300°C@3 |  | 60.67 | mAh g−1 | specific | 1000 | mA g−1 | 0 | 10.1016-j.est.2024.114590.json | 10.1016/j.est.2024.114590 | 2024
MCMB (mesophase carbon microbeads) |  | 128.8 | mA h g−1 | specific | 0.5 | A g−1 | 0 | 10.1039-d3sc06640a.json | 10.1039/d3sc06640a | 2024
MCMB (mesophase carbon microbeads) |  | 123.6 | mA h g−1 | specific | 1 | A g−1 | 0 | 10.1039-d3sc06640a.json | 10.1039/d3sc06640a | 2024
MCMB (mesophase carbon microbeads) |  | 117.1 | mA h g−1 | specific | 2 | A g−1 | 0 | 10.1039-d3sc06640a.json | 10.1039/d3sc06640a | 2024
MCMB (mesophase carbon microbeads) |  | 98.8 | mA h g−1 | specific | 1 | A g−1 | 1800 | 10.1039-d3sc06640a.json | 10.1039/d3sc06640a | 2024
NTP/C | NaTi2(PO4)3 | 130 | mA h g−1 | specific | 0.1 | A g−1 | 0 | 10.1039-d3sc06640a.json | 10.1039/d3sc06640a | 2024
0.2-Prlm |  | 116 | mA h g−1 | specific | 0.1 | A g−1 | 0 | 10.1039-d3sc06640a.json | 10.1039/d3sc06640a | 2024
0.2-Bulm |  | 90 | mA h g−1 | specific | 0.1 | A g−1 | 0 | 10.1039-d3sc06640a.json | 10.1039/d3sc06640a | 2024
NMNO_A | Na0.67Mn0.9Ni0.1O2 | 130 | mAh/g | specific | 10 | mA/g | 1 | 10.1021-acs.chemmater.3c01196.json | 10.1021/acs.chemmater.3c01196 | 2023
NMNO_A | Na0.67Mn0.9Ni0.1O2 | 118 | mAh/g | specific | 10 | mA/g | 5 | 10.1021-acs.chemmater.3c01196.json | 10.1021/acs.chemmater.3c01196 | 2023
NMNO_A | Na0.67Mn0.9Ni0.1O2 | 72 | mAh/g | specific | 10 | mA/g | 130 | 10.1021-acs.chemmater.3c01196.json | 10.1021/acs.chemmater.3c01196 | 2023
NMNO_B | Na0.52(H2O)0.3Mn0.9Ni0.1O2 | 136 | mAh/g | specific | 10 | mA/g | 1 | 10.1021-acs.chemmater.3c01196.json | 10.1021/acs.chemmater.3c01196 | 2023
NMNO_B | Na0.52(H2O)0.3Mn0.9Ni0.1O2 | 49 | mAh/g | specific | 10 | mA/g | 130 | 10.1021-acs.chemmater.3c01196.json | 10.1021/acs.chemmater.3c01196 | 2023
NMNO_B | Na0.52(H2O)0.3Mn0.9Ni0.1O2 | 95 | mAh/g | specific | 10 | mA/g | 1 | 10.1021-acs.chemmater.3c01196.json | 10.1021/acs.chemmater.3c01196 | 2023
NMNO_B | Na0.52(H2O)0.3Mn0.9Ni0.1O2 | 65 | mAh/g | specific | 10 | mA/g | 70 | 10.1021-acs.chemmater.3c01196.json | 10.1021/acs.chemmater.3c01196 | 2023
2D BOHNs | Bi2O3 | 565.8 | mAh g–1 | discharge | 0 |  | 1 | 10.1021-acsami.9b09882.json | 10.1021/acsami.9b09882 | 2019
2D BOHNs | Bi2O3 | 419.4 | mAh g–1 | discharge | 0 |  | 2 | 10.1021-acsami.9b09882.json | 10.1021/acsami.9b09882 | 2019
2D BOHNs | Bi2O3 | 366.1 | mAh g–1 | discharge | 0 |  | 3 | 10.1021-acsami.9b09882.json | 10.1021/acsami.9b09882 | 2019
2D BOHNs | Bi2O3 | 50 | mAh g–1 | reversible | 0 |  | 50 | 10.1021-acsami.9b09882.json | 10.1021/acsami.9b09882 | 2019
BOHNCG paper |  | 110 | mAh g–1 | reversible | 0 |  | 80 | 10.1021-acsami.9b09882.json | 10.1021/acsami.9b09882 | 2019
Vulcan XC-72R | C | 136 | mAh·g−1 | specific | 0.1 | C | 100 | 10.1016-j.jpowsour.2024.234730.json | 10.1016/j.jpowsour.2024.234730 | 2024
Vulcan XC-72R | C | 126 | mAh·g−1 | specific | 1 | C | 100 | 10.1016-j.jpowsour.2024.234730.json | 10.1016/j.jpowsour.2024.234730 | 2024
V-MPA | C (with MPA surface treatment) | 161 | mAh·g−1 | specific | 0.1 | C | 100 | 10.1016-j.jpowsour.2024.234730.json | 10.1016/j.jpowsour.2024.234730 | 2024
V-MPA | C (with MPA surface treatment) | 155 | mAh·g−1 | specific | 1 | C | 100 | 10.1016-j.jpowsour.2024.234730.json | 10.1016/j.jpowsour.2024.234730 | 2024
V-EDT | C (with EDT surface treatment) | 158 | mAh·g−1 | specific | 0.1 | C | 100 | 10.1016-j.jpowsour.2024.234730.json | 10.1016/j.jpowsour.2024.234730 | 2024
V-EDT | C (with EDT surface treatment) | 165 | mAh·g−1 | specific | 1 | C | 100 | 10.1016-j.jpowsour.2024.234730.json | 10.1016/j.jpowsour.2024.234730 | 2024
HC-ZC@CNS | CoNiSe2 | 524.6 | mA h g−1 | discharge | 2 | A g−1 | 1 | 10.1016-j.matlet.2023.134846.json | 10.1016/j.matlet.2023.134846 | 2023
HC-ZC@CNS | CoNiSe2 | 436.8 | mA h g−1 | reversible | 0.1 | A g−1 | 0 | 10.1016-j.matlet.2023.134846.json | 10.1016/j.matlet.2023.134846 | 2023
HC-ZC@CNS | CoNiSe2 | 350.8 | mA h g−1 | reversible | 0.2 | A g−1 | 0 | 10.1016-j.matlet.2023.134846.json | 10.1016/j.matlet.2023.134846 | 2023
HC-ZC@CNS | CoNiSe2 | 311 | mA h g−1 | reversible | 0.5 | A g−1 | 0 | 10.1016-j.matlet.2023.134846.json | 10.1016/j.matlet.2023.134846 | 2023
HC-ZC@CNS | CoNiSe2 | 303.5 | mA h g−1 | reversible | 1 | A g−1 | 0 | 10.1016-j.matlet.2023.134846.json | 10.1016/j.matlet.2023.134846 | 2023
HC-ZC@CNS | CoNiSe2 | 291.8 | mA h g−1 | reversible | 1.5 | A g−1 | 0 | 10.1016-j.matlet.2023.134846.json | 10.1016/j.matlet.2023.134846 | 2023
HC-ZC@CNS | CoNiSe2 | 287.3 | mA h g−1 | reversible | 2 | A g−1 | 0 | 10.1016-j.matlet.2023.134846.json | 10.1016/j.matlet.2023.134846 | 2023
HC-ZC@CNS | CoNiSe2 | 281 | mA h g−1 | reversible | 3 | A g−1 | 0 | 10.1016-j.matlet.2023.134846.json | 10.1016/j.matlet.2023.134846 | 2023
HC-ZC@CNS | CoNiSe2 | 272.3 | mA h g−1 | reversible | 5 | A g−1 | 0 | 10.1016-j.matlet.2023.134846.json | 10.1016/j.matlet.2023.134846 | 2023
HC-ZC@CNS | CoNiSe2 | 258.3 | mA h g−1 | reversible | 10 | A g−1 | 0 | 10.1016-j.matlet.2023.134846.json | 10.1016/j.matlet.2023.134846 | 2023
HC-ZC@CNS | CoNiSe2 | 469.6 | mA h g−1 | reversible | 0.1 | A g−1 | 150 | 10.1016-j.matlet.2023.134846.json | 10.1016/j.matlet.2023.134846 | 2023
HC-ZC@CNS | CoNiSe2 | 301.5 | mA h g−1 | reversible | 2 | A g−1 | 400 | 10.1016-j.matlet.2023.134846.json | 10.1016/j.matlet.2023.134846 | 2023
P2–Na2/3Mn0.8Fe0.1Ti0.1O2 | Na2/3Mn0.8Fe0.1Ti0.1O2 | 26 | mAh/g | specific | 10 | C | 0 | 10.1021-acsami.0c20542.json | 10.1021/acsami.0c20542 | 2021
P2–Na2/3Mn0.8Fe0.1Ti0.1O2 | Na2/3Mn0.8Fe0.1Ti0.1O2 | 164 | mAh/g | specific | 0.1 | C | 140 | 10.1021-acsami.0c20542.json | 10.1021/acsami.0c20542 | 2021
Na2C3O5 | Na2C3O5 | 331 | mAh/g | specific | 0 |  | 0 | 10.1021-acsami.0c20542.json | 10.1021/acsami.0c20542 | 2021
Na2C3O5 | Na2C3O5 | 310 | mAh/g | specific | 0.1 | C | 0 | 10.1021-acsami.0c20542.json | 10.1021/acsami.0c20542 | 2021
Na2C3O5 | Na2C3O5 | 130 | mAh/g | charge | 0 |  | 1 | 10.1021-acsami.0c20542.json | 10.1021/acsami.0c20542 | 2021
Peanut shell-derived HC |  | 200 | mAh/g | specific | 0 |  | 100 | 10.1021-acsami.0c20542.json | 10.1021/acsami.0c20542 | 2021
Co-ZnS@NC | Co-ZnS@NC | 416.9 | mA h g−1 | reversible | 0.5 | A g−1 | 100 | 10.1039-d3nr03597b.json | 10.1039/d3nr03597b | 2023
Co-ZnS@NC | Co-ZnS@NC | 481.5 | mA h g−1 | reversible | 0.5 | A g−1 | 0 | 10.1039-d3nr03597b.json | 10.1039/d3nr03597b | 2023
Co-ZnS@NC | Co-ZnS@NC | 471.7 | mA h g−1 | reversible | 1 | A g−1 | 0 | 10.1039-d3nr03597b.json | 10.1039/d3nr03597b | 2023
Co-ZnS@NC | Co-ZnS@NC | 456.1 | mA h g−1 | reversible | 2 | A g−1 | 0 | 10.1039-d3nr03597b.json | 10.1039/d3nr03597b | 2023
Co-ZnS@NC | Co-ZnS@NC | 425.1 | mA h g−1 | reversible | 5 | A g−1 | 0 | 10.1039-d3nr03597b.json | 10.1039/d3nr03597b | 2023
Co-ZnS@NC | Co-ZnS@NC | 397.2 | mA h g−1 | reversible | 10 | A g−1 | 0 | 10.1039-d3nr03597b.json | 10.1039/d3nr03597b | 2023
Co-ZnS@NC | Co-ZnS@NC | 368.8 | mA h g−1 | reversible | 20 | A g−1 | 0 | 10.1039-d3nr03597b.json | 10.1039/d3nr03597b | 2023
Co-ZnS@NC | Co-ZnS@NC | 466 | mA h g−1 | reversible | 0.1 | A g−1 | 0 | 10.1039-d3nr03597b.json | 10.1039/d3nr03597b | 2023
Co-ZnS@NC | Co-ZnS@NC | 456.8 | mA h g−1 | reversible | 1 | A g−1 | 1000 | 10.1039-d3nr03597b.json | 10.1039/d3nr03597b | 2023
Co-ZnS@NC | Co-ZnS@NC | 285.5 | mA h g−1 | reversible | 10 | A g−1 | 2000 | 10.1039-d3nr03597b.json | 10.1039/d3nr03597b | 2023
NaNCMFMO |  | 124.4 | mAh g−1 | reversible | 0.1 | C | 1 | 10.1016-j.jallcom.2025.178713.json | 10.1016/j.jallcom.2025.178713 | 2025
NaNCMFMO |  | 107.4 | mAh g−1 | reversible | 0.1 | C | 100 | 10.1016-j.jallcom.2025.178713.json | 10.1016/j.jallcom.2025.178713 | 2025
NaNCMFMO |  | 122.5 | mAh g−1 | reversible | 0.1 | C | 0 | 10.1016-j.jallcom.2025.178713.json | 10.1016/j.jallcom.2025.178713 | 2025
NaNCMFMO |  | 117.6 | mAh g−1 | reversible | 0.2 | C | 0 | 10.1016-j.jallcom.2025.178713.json | 10.1016/j.jallcom.2025.178713 | 2025
NaNCMFMO |  | 109.3 | mAh g−1 | reversible | 0.5 | C | 0 | 10.1016-j.jallcom.2025.178713.json | 10.1016/j.jallcom.2025.178713 | 2025
NaNCMFMO |  | 100.5 | mAh g−1 | reversible | 1 | C | 0 | 10.1016-j.jallcom.2025.178713.json | 10.1016/j.jallcom.2025.178713 | 2025
NaNCMFMO |  | 88.1 | mAh g−1 | reversible | 2 | C | 0 | 10.1016-j.jallcom.2025.178713.json | 10.1016/j.jallcom.2025.178713 | 2025
NaNCMFMO |  | 71.9 | mAh g−1 | reversible | 5 | C | 0 | 10.1016-j.jallcom.2025.178713.json | 10.1016/j.jallcom.2025.178713 | 2025
NaNCMFMO |  | 92 | mAh g−1 | reversible | 1 | C | 300 | 10.1016-j.jallcom.2025.178713.json | 10.1016/j.jallcom.2025.178713 | 2025
NaNFMO |  | 132.2 | mAh g−1 | reversible | 0.1 | C | 1 | 10.1016-j.jallcom.2025.178713.json | 10.1016/j.jallcom.2025.178713 | 2025
NaNFMO |  | 85.8 | mAh g−1 | reversible | 0.1 | C | 100 | 10.1016-j.jallcom.2025.178713.json | 10.1016/j.jallcom.2025.178713 | 2025
NaNFMO |  | 55.3 | mAh g−1 | reversible | 5 | C | 0 | 10.1016-j.jallcom.2025.178713.json | 10.1016/j.jallcom.2025.178713 | 2025
NaNCFMO |  | 131.6 | mAh g−1 | reversible | 0.1 | C | 1 | 10.1016-j.jallcom.2025.178713.json | 10.1016/j.jallcom.2025.178713 | 2025
NaNCFMO |  | 94.7 | mAh g−1 | reversible | 0.1 | C | 100 | 10.1016-j.jallcom.2025.178713.json | 10.1016/j.jallcom.2025.178713 | 2025
NaNCFMO |  | 69.1 | mAh g−1 | reversible | 5 | C | 0 | 10.1016-j.jallcom.2025.178713.json | 10.1016/j.jallcom.2025.178713 | 2025
HC anode |  | 292 | mAh g−1 | reversible | 0 |  | 1 | 10.1016-j.jallcom.2025.178713.json | 10.1016/j.jallcom.2025.178713 | 2025
HC anode |  | 240 | mAh g−1 | reversible | 0 |  | 50 | 10.1016-j.jallcom.2025.178713.json | 10.1016/j.jallcom.2025.178713 | 2025
MS_Fe–Sb alloy ribbons | FeSb2 (88.38%) and FeSb (11.62%) | 555 | mAh g–1 | discharge | 0 | not mentioned | 1 | 10.1021-acsami.7b13096.json | 10.1021/acsami.7b13096 | 2017
MS_Fe–Sb alloy ribbons | FeSb2 (88.38%) and FeSb (11.62%) | 300 | mAh g–1 | discharge | 1 | A g–1 | 0 | 10.1021-acsami.7b13096.json | 10.1021/acsami.7b13096 | 2017
sodium manganese oxide (NMO) cathode | not mentioned | 160 | mAh g–1 | reversible | 0 | not mentioned | 50 | 10.1021-acsami.7b13096.json | 10.1021/acsami.7b13096 | 2017
NiS2/CoS2@NC@C nanocubes | NiS2/CoS2@NC@C | 920.6 | mA h g−1 | discharge | 1 | A g−1 | 1 | 10.1016-j.electacta.2023.143245.json | 10.1016/j.electacta.2023.143245 | 2023
NiS2/CoS2@NC@C nanocubes | NiS2/CoS2@NC@C | 489.9 | mA h g−1 | discharge | 1 | A g−1 | 170 | 10.1016-j.electacta.2023.143245.json | 10.1016/j.electacta.2023.143245 | 2023
NiS2/CoS2@NC@C nanocubes | NiS2/CoS2@NC@C | 501.9 | mA h g−1 | discharge | 0.1 | A g−1 | 0 | 10.1016-j.electacta.2023.143245.json | 10.1016/j.electacta.2023.143245 | 2023
NiS2/CoS2@NC@C nanocubes | NiS2/CoS2@NC@C | 481.3 | mA h g−1 | discharge | 0.2 | A g−1 | 0 | 10.1016-j.electacta.2023.143245.json | 10.1016/j.electacta.2023.143245 | 2023
NiS2/CoS2@NC@C nanocubes | NiS2/CoS2@NC@C | 456 | mA h g−1 | discharge | 0.5 | A g−1 | 0 | 10.1016-j.electacta.2023.143245.json | 10.1016/j.electacta.2023.143245 | 2023
NiS2/CoS2@NC@C nanocubes | NiS2/CoS2@NC@C | 438.7 | mA h g−1 | discharge | 1 | A g−1 | 0 | 10.1016-j.electacta.2023.143245.json | 10.1016/j.electacta.2023.143245 | 2023
NiS2/CoS2@NC@C nanocubes | NiS2/CoS2@NC@C | 418.7 | mA h g−1 | discharge | 2 | A g−1 | 0 | 10.1016-j.electacta.2023.143245.json | 10.1016/j.electacta.2023.143245 | 2023
NiS2/CoS2@NC@C nanocubes | NiS2/CoS2@NC@C | 387.7 | mA h g−1 | discharge | 5 | A g−1 | 0 | 10.1016-j.electacta.2023.143245.json | 10.1016/j.electacta.2023.143245 | 2023
NiS2/CoS2@NC@C nanocubes | NiS2/CoS2@NC@C | 500.2 | mA h g−1 | discharge | 0.1 | A g−1 | 0 | 10.1016-j.electacta.2023.143245.json | 10.1016/j.electacta.2023.143245 | 2023
NiS2/CoS2@NC@C nanocubes | NiS2/CoS2@NC@C | 545.9 | mA h g−1 | discharge | 0.1 | A g−1 | 50 | 10.1016-j.electacta.2023.143245.json | 10.1016/j.electacta.2023.143245 | 2023
NiS2/CoS2@NC@C nanocubes | NiS2/CoS2@NC@C | 349.7 | mA h g−1 | discharge | 5 | A g−1 | 2000 | 10.1016-j.electacta.2023.143245.json | 10.1016/j.electacta.2023.143245 | 2023
NiS2/CoS2@NC | NiS2/CoS2@NC | 99.7 | mA h g−1 | discharge | 1 | A g−1 | 170 | 10.1016-j.electacta.2023.143245.json | 10.1016/j.electacta.2023.143245 | 2023
NiS2/CoS2@NC | NiS2/CoS2@NC | 337.9 | mA h g−1 | discharge | 0.1 | A g−1 | 50 | 10.1016-j.electacta.2023.143245.json | 10.1016/j.electacta.2023.143245 | 2023
CoS2@NC@C | CoS2@NC@C | 220.4 | mA h g−1 | discharge | 0.1 | A g−1 | 50 | 10.1016-j.electacta.2023.143245.json | 10.1016/j.electacta.2023.143245 | 2023
NNMO | Na0.98Ni0.3Cu0.1Ti0.05Mo0.05Mn0.5O2 | 138.2 | mAh g-1 | discharge | 50 | mA g-1 | 1 | 10.1016-j.ensm.2024.103971.json | 10.1016/j.ensm.2024.103971 | 2024
NNMO-S | Na0.98Ni0.3Cu0.1Ti0.05Mo0.05Mn0.5O2-δSδ | 178.6 | mAh g-1 | discharge | 50 | mA g-1 | 1 | 10.1016-j.ensm.2024.103971.json | 10.1016/j.ensm.2024.103971 | 2024
NNMO-S | Na0.98Ni0.3Cu0.1Ti0.05Mo0.05Mn0.5O2-δSδ | 123.6 | mAh g-1 | discharge | 10 | mA g-1 | 1 | 10.1016-j.ensm.2024.103971.json | 10.1016/j.ensm.2024.103971 | 2024
MoS2/ZnS/G |  | 848 | mAh·g−1 | discharge | 0.1 | A·g−1 | 1 | 10.1007-s12598-023-02447-1.json | 10.1007/s12598-023-02447-1 | 2023
MoS2/ZnS/G |  | 498 | mAh·g−1 | charge | 0.1 | A·g−1 | 1 | 10.1007-s12598-023-02447-1.json | 10.1007/s12598-023-02447-1 | 2023
MoS2/ZnS/G |  | 470 | mAh·g−1 | reversible | 0.1 | A·g−1 | 2 | 10.1007-s12598-023-02447-1.json | 10.1007/s12598-023-02447-1 | 2023
MoS2/ZnS/G |  | 497 | mAh·g−1 | reversible | 0.1 | A·g−1 | 0 | 10.1007-s12598-023-02447-1.json | 10.1007/s12598-023-02447-1 | 2023
MoS2/ZnS/G |  | 465 | mAh·g−1 | reversible | 0.3 | A·g−1 | 0 | 10.1007-s12598-023-02447-1.json | 10.1007/s12598-023-02447-1 | 2023
MoS2/ZnS/G |  | 445 | mAh·g−1 | reversible | 0.5 | A·g−1 | 0 | 10.1007-s12598-023-02447-1.json | 10.1007/s12598-023-02447-1 | 2023
MoS2/ZnS/G |  | 408 | mAh·g−1 | reversible | 1 | A·g−1 | 0 | 10.1007-s12598-023-02447-1.json | 10.1007/s12598-023-02447-1 | 2023
MoS2/ZnS/G |  | 376 | mAh·g−1 | reversible | 2 | A·g−1 | 0 | 10.1007-s12598-023-02447-1.json | 10.1007/s12598-023-02447-1 | 2023
MoS2/ZnS/G |  | 298 | mAh·g−1 | reversible | 5 | A·g−1 | 0 | 10.1007-s12598-023-02447-1.json | 10.1007/s12598-023-02447-1 | 2023
MoS2/ZnS/G |  | 280 | mAh·g−1 | reversible | 1 | A·g−1 | 500 | 10.1007-s12598-023-02447-1.json | 10.1007/s12598-023-02447-1 | 2023
MoS2/G |  | 612 | mAh·g−1 | discharge | 0.1 | A·g−1 | 1 | 10.1007-s12598-023-02447-1.json | 10.1007/s12598-023-02447-1 | 2023
MoS2/G |  | 336 | mAh·g−1 | charge | 0.1 | A·g−1 | 1 | 10.1007-s12598-023-02447-1.json | 10.1007/s12598-023-02447-1 | 2023
MoS2/G |  | 277 | mAh·g−1 | reversible | 0.1 | A·g−1 | 100 | 10.1007-s12598-023-02447-1.json | 10.1007/s12598-023-02447-1 | 2023
ZnS/G |  | 796 | mAh·g−1 | discharge | 0.1 | A·g−1 | 1 | 10.1007-s12598-023-02447-1.json | 10.1007/s12598-023-02447-1 | 2023
ZnS/G |  | 414 | mAh·g−1 | charge | 0.1 | A·g−1 | 1 | 10.1007-s12598-023-02447-1.json | 10.1007/s12598-023-02447-1 | 2023
ZnS/G |  | 114 | mAh·g−1 | reversible | 0.1 | A·g−1 | 100 | 10.1007-s12598-023-02447-1.json | 10.1007/s12598-023-02447-1 | 2023
NCSM |  | 331.8 | mAh g–1 | charge | 0.05 | A g–1 | 1 | 10.1021-acsami.4c04795.json | 10.1021/acsami.4c04795 | 2024
NCSM |  | 391.4 | mAh g–1 | discharge | 0.05 | A g–1 | 1 | 10.1021-acsami.4c04795.json | 10.1021/acsami.4c04795 | 2024
NCSM |  | 384 | mAh g–1 | reversible | 0.05 | A g–1 | 150 | 10.1021-acsami.4c04795.json | 10.1021/acsami.4c04795 | 2024
NCSM |  | 344 | mAh g–1 | reversible | 0.05 | A g–1 | 0 | 10.1021-acsami.4c04795.json | 10.1021/acsami.4c04795 | 2024
NCSM |  | 342 | mAh g–1 | reversible | 0.1 | A g–1 | 0 | 10.1021-acsami.4c04795.json | 10.1021/acsami.4c04795 | 2024
NCSM |  | 331 | mAh g–1 | reversible | 0.2 | A g–1 | 0 | 10.1021-acsami.4c04795.json | 10.1021/acsami.4c04795 | 2024
NCSM |  | 319 | mAh g–1 | reversible | 0.5 | A g–1 | 0 | 10.1021-acsami.4c04795.json | 10.1021/acsami.4c04795 | 2024
NCSM |  | 309 | mAh g–1 | reversible | 1 | A g–1 | 0 | 10.1021-acsami.4c04795.json | 10.1021/acsami.4c04795 | 2024
NCSM |  | 294 | mAh g–1 | reversible | 2 | A g–1 | 0 | 10.1021-acsami.4c04795.json | 10.1021/acsami.4c04795 | 2024
NCSM |  | 267 | mAh g–1 | reversible | 5 | A g–1 | 0 | 10.1021-acsami.4c04795.json | 10.1021/acsami.4c04795 | 2024
NCSM |  | 215 | mAh g–1 | reversible | 10 | A g–1 | 0 | 10.1021-acsami.4c04795.json | 10.1021/acsami.4c04795 | 2024
NCSM |  | 322 | mAh g–1 | reversible | 0.2 | A g–1 | 1000 | 10.1021-acsami.4c04795.json | 10.1021/acsami.4c04795 | 2024
NCSM |  | 248 | mAh g–1 | reversible | 1 | A g–1 | 2000 | 10.1021-acsami.4c04795.json | 10.1021/acsami.4c04795 | 2024
NCSM |  | 363 | mAh g–1 | reversible | 0.05 | A g–1 | 90 | 10.1021-acsami.4c04795.json | 10.1021/acsami.4c04795 | 2024
CNS |  | 186.5 | mAh g–1 | charge | 0.05 | A g–1 | 1 | 10.1021-acsami.4c04795.json | 10.1021/acsami.4c04795 | 2024
CNS |  | 314.4 | mAh g–1 | discharge | 0.05 | A g–1 | 1 | 10.1021-acsami.4c04795.json | 10.1021/acsami.4c04795 | 2024
CNS |  | 183 | mAh g–1 | reversible | 0.2 | A g–1 | 1000 | 10.1021-acsami.4c04795.json | 10.1021/acsami.4c04795 | 2024
CNS |  | 118 | mAh g–1 | reversible | 1 | A g–1 | 2000 | 10.1021-acsami.4c04795.json | 10.1021/acsami.4c04795 | 2024
CNS |  | 186 | mAh g–1 | reversible | 0.05 | A g–1 | 0 | 10.1021-acsami.4c04795.json | 10.1021/acsami.4c04795 | 2024
CNS |  | 176 | mAh g–1 | reversible | 0.1 | A g–1 | 0 | 10.1021-acsami.4c04795.json | 10.1021/acsami.4c04795 | 2024
CNS |  | 168 | mAh g–1 | reversible | 0.2 | A g–1 | 0 | 10.1021-acsami.4c04795.json | 10.1021/acsami.4c04795 | 2024
CNS |  | 159 | mAh g–1 | reversible | 0.5 | A g–1 | 0 | 10.1021-acsami.4c04795.json | 10.1021/acsami.4c04795 | 2024
CNS |  | 150 | mAh g–1 | reversible | 1 | A g–1 | 0 | 10.1021-acsami.4c04795.json | 10.1021/acsami.4c04795 | 2024
CNS |  | 144 | mAh g–1 | reversible | 2 | A g–1 | 0 | 10.1021-acsami.4c04795.json | 10.1021/acsami.4c04795 | 2024
CNS |  | 132 | mAh g–1 | reversible | 5 | A g–1 | 0 | 10.1021-acsami.4c04795.json | 10.1021/acsami.4c04795 | 2024
CNS |  | 118 | mAh g–1 | reversible | 10 | A g–1 | 0 | 10.1021-acsami.4c04795.json | 10.1021/acsami.4c04795 | 2024
NCSM-1200 |  | 248.4 | mAh g–1 | reversible | 0.05 | A g–1 | 0 | 10.1021-acsami.4c04795.json | 10.1021/acsami.4c04795 | 2024
NCSM-1400 |  | 204.7 | mAh g–1 | reversible | 0.05 | A g–1 | 0 | 10.1021-acsami.4c04795.json | 10.1021/acsami.4c04795 | 2024
HC@MoS2@NC |  | 455 | mAh g−1 | discharge | 0.1 | A g−1 | 1 | 10.1016-j.est.2023.109801.json | 10.1016/j.est.2023.109801 | 2024
HC@MoS2@NC |  | 410 | mAh g−1 | charge | 0.1 | A g−1 | 1 | 10.1016-j.est.2023.109801.json | 10.1016/j.est.2023.109801 | 2024
HC@MoS2@NC |  | 233 | mAh g−1 | reversible | 0.1 | A g−1 | 100 | 10.1016-j.est.2023.109801.json | 10.1016/j.est.2023.109801 | 2024
HC@MoS2@NC |  | 236 | mAh g−1 | reversible | 1 | A g−1 | 100 | 10.1016-j.est.2023.109801.json | 10.1016/j.est.2023.109801 | 2024
HC@MoS2@NC |  | 311 | mAh g−1 | discharge | 0.1 | A g−1 | 0 | 10.1016-j.est.2023.109801.json | 10.1016/j.est.2023.109801 | 2024
HC@MoS2@NC |  | 282 | mAh g−1 | discharge | 0.2 | A g−1 | 0 | 10.1016-j.est.2023.109801.json | 10.1016/j.est.2023.109801 | 2024
HC@MoS2@NC |  | 255 | mAh g−1 | discharge | 0.5 | A g−1 | 0 | 10.1016-j.est.2023.109801.json | 10.1016/j.est.2023.109801 | 2024
HC@MoS2@NC |  | 232 | mAh g−1 | discharge | 1 | A g−1 | 0 | 10.1016-j.est.2023.109801.json | 10.1016/j.est.2023.109801 | 2024
HC@MoS2@NC |  | 205 | mAh g−1 | discharge | 2 | A g−1 | 0 | 10.1016-j.est.2023.109801.json | 10.1016/j.est.2023.109801 | 2024
HC@MoS2@NC |  | 180 | mAh g−1 | discharge | 2 | A g−1 | 1000 | 10.1016-j.est.2023.109801.json | 10.1016/j.est.2023.109801 | 2024
HC@MoS2@NC |  | 162 | mAh g−1 | discharge | 5 | A g−1 | 100 | 10.1016-j.est.2023.109801.json | 10.1016/j.est.2023.109801 | 2024
MoS2 | MoS2 | 590 | mAh g−1 | discharge | 0.1 | A g−1 | 1 | 10.1016-j.est.2023.109801.json | 10.1016/j.est.2023.109801 | 2024
MoS2 | MoS2 | 74 | mAh g−1 | reversible | 0.1 | A g−1 | 100 | 10.1016-j.est.2023.109801.json | 10.1016/j.est.2023.109801 | 2024
MoS2 | MoS2 | 320 | mAh g−1 | discharge | 0.1 | A g−1 | 0 | 10.1016-j.est.2023.109801.json | 10.1016/j.est.2023.109801 | 2024
MoS2 | MoS2 | 210 | mAh g−1 | discharge | 0.2 | A g−1 | 0 | 10.1016-j.est.2023.109801.json | 10.1016/j.est.2023.109801 | 2024
MoS2 | MoS2 | 110 | mAh g−1 | discharge | 0.5 | A g−1 | 0 | 10.1016-j.est.2023.109801.json | 10.1016/j.est.2023.109801 | 2024
MoS2 | MoS2 | 69 | mAh g−1 | discharge | 1 | A g−1 | 0 | 10.1016-j.est.2023.109801.json | 10.1016/j.est.2023.109801 | 2024
MoS2 | MoS2 | 40 | mAh g−1 | discharge | 2 | A g−1 | 0 | 10.1016-j.est.2023.109801.json | 10.1016/j.est.2023.109801 | 2024
HC@MoS2 |  | 623 | mAh g−1 | discharge | 0.1 | A g−1 | 1 | 10.1016-j.est.2023.109801.json | 10.1016/j.est.2023.109801 | 2024
HC@MoS2 |  | 113 | mAh g−1 | reversible | 0.1 | A g−1 | 100 | 10.1016-j.est.2023.109801.json | 10.1016/j.est.2023.109801 | 2024
HC@MoS2 |  | 352 | mAh g−1 | discharge | 0.1 | A g−1 | 0 | 10.1016-j.est.2023.109801.json | 10.1016/j.est.2023.109801 | 2024
HC@MoS2 |  | 245 | mAh g−1 | discharge | 0.2 | A g−1 | 0 | 10.1016-j.est.2023.109801.json | 10.1016/j.est.2023.109801 | 2024
HC@MoS2 |  | 164 | mAh g−1 | discharge | 0.5 | A g−1 | 0 | 10.1016-j.est.2023.109801.json | 10.1016/j.est.2023.109801 | 2024
HC@MoS2 |  | 115 | mAh g−1 | discharge | 1 | A g−1 | 0 | 10.1016-j.est.2023.109801.json | 10.1016/j.est.2023.109801 | 2024
HC@MoS2 |  | 76 | mAh g−1 | discharge | 2 | A g−1 | 0 | 10.1016-j.est.2023.109801.json | 10.1016/j.est.2023.109801 | 2024
HC |  | 41 | mAh g−1 | reversible | 1 | A g−1 | 100 | 10.1016-j.est.2023.109801.json | 10.1016/j.est.2023.109801 | 2024
Na3V2(PO4)3 | Na3V2(PO4)3 | 216 | mAh g−1 | charge | 0 |  | 1 | 10.1016-j.est.2023.109801.json | 10.1016/j.est.2023.109801 | 2024
Na3V2(PO4)3 | Na3V2(PO4)3 | 167 | mAh g−1 | discharge | 0 |  | 1 | 10.1016-j.est.2023.109801.json | 10.1016/j.est.2023.109801 | 2024
Na3V2(PO4)3 | Na3V2(PO4)3 | 57 | mAh g−1 | reversible | 1 | A g−1 | 200 | 10.1016-j.est.2023.109801.json | 10.1016/j.est.2023.109801 | 2024
Na3V2(PO4)3 | Na3V2(PO4)3 | 151 | mAh g−1 | discharge | 0.2 | A g−1 | 0 | 10.1016-j.est.2023.109801.json | 10.1016/j.est.2023.109801 | 2024
Na3V2(PO4)3 | Na3V2(PO4)3 | 84 | mAh g−1 | discharge | 0.5 | A g−1 | 0 | 10.1016-j.est.2023.109801.json | 10.1016/j.est.2023.109801 | 2024
Na3V2(PO4)3 | Na3V2(PO4)3 | 59 | mAh g−1 | discharge | 1 | A g−1 | 0 | 10.1016-j.est.2023.109801.json | 10.1016/j.est.2023.109801 | 2024
Na3V2(PO4)3 | Na3V2(PO4)3 | 38 | mAh g−1 | discharge | 2 | A g−1 | 0 | 10.1016-j.est.2023.109801.json | 10.1016/j.est.2023.109801 | 2024
Na3V2(PO4)3 | Na3V2(PO4)3 | 101 | mAh g−1 | discharge | 0.2 | A g−1 | 0 | 10.1016-j.est.2023.109801.json | 10.1016/j.est.2023.109801 | 2024
MoS2 | MoS2 | 1056 | mAh g–1 | charge | 0 |  | 1 | 10.1021-acsomega.4c01966.json | 10.1021/acsomega.4c01966 | 2024
MoS2 | MoS2 | 68 | mAh g–1 | charge | 0 |  | 100 | 10.1021-acsomega.4c01966.json | 10.1021/acsomega.4c01966 | 2024
WS2 | WS2 | 293 | mAh g–1 | charge | 0 |  | 1 | 10.1021-acsomega.4c01966.json | 10.1021/acsomega.4c01966 | 2024
WS2 | WS2 | 25 | mAh g–1 | charge | 0 |  | 100 | 10.1021-acsomega.4c01966.json | 10.1021/acsomega.4c01966 | 2024
MoWS2 | MoWS2 | 442 | mAh g–1 | charge | 0 |  | 1 | 10.1021-acsomega.4c01966.json | 10.1021/acsomega.4c01966 | 2024
MoWS2 | MoWS2 | 32 | mAh g–1 | charge | 0 |  | 100 | 10.1021-acsomega.4c01966.json | 10.1021/acsomega.4c01966 | 2024
ZnFe2O4 | ZnFe2O4 | 729 | mA h g−1 | discharge | 50 | mA g−1 | 1 | 10.1039-d1ra00048a.json | 10.1039/d1ra00048a | 2021
ZnFe2O4 | ZnFe2O4 | 478 | mA h g−1 | charge | 50 | mA g−1 | 1 | 10.1039-d1ra00048a.json | 10.1039/d1ra00048a | 2021
ZnFe2O4 | ZnFe2O4 | 470 | mA h g−1 | discharge | 50 | mA g−1 | 2 | 10.1039-d1ra00048a.json | 10.1039/d1ra00048a | 2021
ZnFe2O4 | ZnFe2O4 | 460 | mA h g−1 | charge | 50 | mA g−1 | 2 | 10.1039-d1ra00048a.json | 10.1039/d1ra00048a | 2021
ZnFe2O4 | ZnFe2O4 | 288 | mA h g−1 | discharge | 50 | mA g−1 | 100 | 10.1039-d1ra00048a.json | 10.1039/d1ra00048a | 2021
ZnFe2O4 | ZnFe2O4 | 284 | mA h g−1 | charge | 50 | mA g−1 | 100 | 10.1039-d1ra00048a.json | 10.1039/d1ra00048a | 2021
ZnFe2O4 | ZnFe2O4 | 410 | mA h g−1 | specific | 0.05 | A g−1 | 0 | 10.1039-d1ra00048a.json | 10.1039/d1ra00048a | 2021
ZnFe2O4 | ZnFe2O4 | 327 | mA h g−1 | specific | 0.1 | A g−1 | 0 | 10.1039-d1ra00048a.json | 10.1039/d1ra00048a | 2021
ZnFe2O4 | ZnFe2O4 | 215 | mA h g−1 | specific | 0.3 | A g−1 | 0 | 10.1039-d1ra00048a.json | 10.1039/d1ra00048a | 2021
ZnFe2O4 | ZnFe2O4 | 167 | mA h g−1 | specific | 0.5 | A g−1 | 0 | 10.1039-d1ra00048a.json | 10.1039/d1ra00048a | 2021
ZnFe2O4 | ZnFe2O4 | 113 | mA h g−1 | specific | 1 | A g−1 | 0 | 10.1039-d1ra00048a.json | 10.1039/d1ra00048a | 2021
ZnFe2O4 | ZnFe2O4 | 78 | mA h g−1 | specific | 2 | A g−1 | 0 | 10.1039-d1ra00048a.json | 10.1039/d1ra00048a | 2021
Mg2B2 monolayer | Mg2B2 | 859 | mA h g−1 | specific | 0 |  | 0 | 10.1039-d4nr01786b.json | 10.1039/d4nr01786b | 2024
Ca2B2 monolayer | Ca2B2 | 527 | mA h g−1 | specific | 0 |  | 0 | 10.1039-d4nr01786b.json | 10.1039/d4nr01786b | 2024
Mg3B4 multilayer | Mg3B4 | 635 | mA h g−1 | specific | 0 |  | 0 | 10.1039-d4nr01786b.json | 10.1039/d4nr01786b | 2024
Ca3B4 multilayer | Ca3B4 | 328 | mA h g−1 | specific | 0 |  | 0 | 10.1039-d4nr01786b.json | 10.1039/d4nr01786b | 2024
Mg4B6 multilayer | Mg4B6 | 455 | mA h g−1 | specific | 0 |  | 0 | 10.1039-d4nr01786b.json | 10.1039/d4nr01786b | 2024
Ca4B6 multilayer | Ca4B6 | 268 | mA h g−1 | specific | 0 |  | 0 | 10.1039-d4nr01786b.json | 10.1039/d4nr01786b | 2024
PBA-13 (Fe-PBA) | NaxFe[Fe(CN)6]y□1–y | 94.1 | mAh/g | specific | 0.5 | C | 0 | 10.1021-acsami.4c12929.json | 10.1021/acsami.4c12929 | 2024
PBA-13 (Fe-PBA) | NaxFe[Fe(CN)6]y□1–y | 68.3 | mAh/g | specific | 0.5 | C | 2000 | 10.1021-acsami.4c12929.json | 10.1021/acsami.4c12929 | 2024
PBA-13 (Fe-PBA) | NaxFe[Fe(CN)6]y□1–y | 10 | mAh/g | discharge | 0 | C | 0 | 10.1021-acsami.4c12929.json | 10.1021/acsami.4c12929 | 2024
PBA-13 (Fe-PBA) | NaxFe[Fe(CN)6]y□1–y | 20 | mAh/g | discharge | 0 | C | 0 | 10.1021-acsami.4c12929.json | 10.1021/acsami.4c12929 | 2024
PBA-13 (Fe-PBA) | NaxFe[Fe(CN)6]y□1–y | 70 | mAh/g | discharge | 0 | C | 0 | 10.1021-acsami.4c12929.json | 10.1021/acsami.4c12929 | 2024
PBA-15 (Fe-PBA) | NaxFe[Fe(CN)6]y□1–y | 95 | mAh/g | specific | 0.5 | C | 0 | 10.1021-acsami.4c12929.json | 10.1021/acsami.4c12929 | 2024
PBA-15 (Fe-PBA) | NaxFe[Fe(CN)6]y□1–y | 33.7 | mAh/g | specific | 0.5 | C | 200 | 10.1021-acsami.4c12929.json | 10.1021/acsami.4c12929 | 2024
NLM |  | 220 | mAh g−1 | charge | 0 |  | 1 | 10.1002-adma.202105404.json | 10.1002/adma.202105404 | 2021
NLM |  | 210 | mAh g−1 | discharge | 0 |  | 1 | 10.1002-adma.202105404.json | 10.1002/adma.202105404 | 2021
NLM |  | 20 | mAh g−1 | discharge | 400 | mA g−1 | 0 | 10.1002-adma.202105404.json | 10.1002/adma.202105404 | 2021
NMLM |  | 205 | mAh g−1 | charge | 0 |  | 1 | 10.1002-adma.202105404.json | 10.1002/adma.202105404 | 2021
NMLM |  | 192 | mAh g−1 | discharge | 0 |  | 1 | 10.1002-adma.202105404.json | 10.1002/adma.202105404 | 2021
NMLM |  | 140 | mAh g−1 | discharge | 400 | mA g−1 | 0 | 10.1002-adma.202105404.json | 10.1002/adma.202105404 | 2021
NMLM |  | 102 | mAh g−1 | discharge | 1000 | mA g−1 | 0 | 10.1002-adma.202105404.json | 10.1002/adma.202105404 | 2021
MoSe2-Cu1.82Se@GA | MoSe2-Cu1.82Se@GA | 533.6 | mAh/g | specific | 0.2 | A/g | 100 | 10.1016-j.jcis.2024.05.082.json | 10.1016/j.jcis.2024.05.082 | 2024
MoSe2-Cu1.82Se@GA | MoSe2-Cu1.82Se@GA | 426.3 | mAh/g | discharge | 0.1 | A/g | 0 | 10.1016-j.jcis.2024.05.082.json | 10.1016/j.jcis.2024.05.082 | 2024
MoSe2-Cu1.82Se@GA | MoSe2-Cu1.82Se@GA | 423.1 | mAh/g | discharge | 0.2 | A/g | 0 | 10.1016-j.jcis.2024.05.082.json | 10.1016/j.jcis.2024.05.082 | 2024
MoSe2-Cu1.82Se@GA | MoSe2-Cu1.82Se@GA | 416.1 | mAh/g | discharge | 0.5 | A/g | 0 | 10.1016-j.jcis.2024.05.082.json | 10.1016/j.jcis.2024.05.082 | 2024
MoSe2-Cu1.82Se@GA | MoSe2-Cu1.82Se@GA | 409.5 | mAh/g | discharge | 1 | A/g | 0 | 10.1016-j.jcis.2024.05.082.json | 10.1016/j.jcis.2024.05.082 | 2024
MoSe2-Cu1.82Se@GA | MoSe2-Cu1.82Se@GA | 406.6 | mAh/g | discharge | 2 | A/g | 0 | 10.1016-j.jcis.2024.05.082.json | 10.1016/j.jcis.2024.05.082 | 2024
MoSe2-Cu1.82Se@GA | MoSe2-Cu1.82Se@GA | 444.8 | mAh/g | specific | 1 | A/g | 1000 | 10.1016-j.jcis.2024.05.082.json | 10.1016/j.jcis.2024.05.082 | 2024
CoSe2-MnSe@GA | CoSe2-MnSe@GA | 456.7 | mAh/g | specific | 0.2 | A/g | 100 | 10.1016-j.jcis.2024.05.082.json | 10.1016/j.jcis.2024.05.082 | 2024
CoSe2-MnSe@GA | CoSe2-MnSe@GA | 470.6 | mAh/g | discharge | 0.1 | A/g | 0 | 10.1016-j.jcis.2024.05.082.json | 10.1016/j.jcis.2024.05.082 | 2024
CoSe2-MnSe@GA | CoSe2-MnSe@GA | 457.1 | mAh/g | discharge | 0.2 | A/g | 0 | 10.1016-j.jcis.2024.05.082.json | 10.1016/j.jcis.2024.05.082 | 2024
CoSe2-MnSe@GA | CoSe2-MnSe@GA | 439.9 | mAh/g | discharge | 0.5 | A/g | 0 | 10.1016-j.jcis.2024.05.082.json | 10.1016/j.jcis.2024.05.082 | 2024
CoSe2-MnSe@GA | CoSe2-MnSe@GA | 425.4 | mAh/g | discharge | 1 | A/g | 0 | 10.1016-j.jcis.2024.05.082.json | 10.1016/j.jcis.2024.05.082 | 2024
CoSe2-MnSe@GA | CoSe2-MnSe@GA | 406.6 | mAh/g | discharge | 2 | A/g | 0 | 10.1016-j.jcis.2024.05.082.json | 10.1016/j.jcis.2024.05.082 | 2024
CoSe2-MnSe@GA | CoSe2-MnSe@GA | 460.9 | mAh/g | discharge | 0.2 | A/g | 0 | 10.1016-j.jcis.2024.05.082.json | 10.1016/j.jcis.2024.05.082 | 2024
CoSe2-MnSe@GA | CoSe2-MnSe@GA | 442.9 | mAh/g | specific | 1 | A/g | 1000 | 10.1016-j.jcis.2024.05.082.json | 10.1016/j.jcis.2024.05.082 | 2024
NiSe2-ZnSe@GA | NiSe2-ZnSe@GA | 302.2 | mAh/g | specific | 0.2 | A/g | 100 | 10.1016-j.jcis.2024.05.082.json | 10.1016/j.jcis.2024.05.082 | 2024
NiSe2-ZnSe@GA | NiSe2-ZnSe@GA | 285.8 | mAh/g | discharge | 0.1 | A/g | 0 | 10.1016-j.jcis.2024.05.082.json | 10.1016/j.jcis.2024.05.082 | 2024
NiSe2-ZnSe@GA | NiSe2-ZnSe@GA | 237.7 | mAh/g | discharge | 0.2 | A/g | 0 | 10.1016-j.jcis.2024.05.082.json | 10.1016/j.jcis.2024.05.082 | 2024
NiSe2-ZnSe@GA | NiSe2-ZnSe@GA | 206 | mAh/g | discharge | 0.5 | A/g | 0 | 10.1016-j.jcis.2024.05.082.json | 10.1016/j.jcis.2024.05.082 | 2024
NiSe2-ZnSe@GA | NiSe2-ZnSe@GA | 180.1 | mAh/g | discharge | 1 | A/g | 0 | 10.1016-j.jcis.2024.05.082.json | 10.1016/j.jcis.2024.05.082 | 2024
NiSe2-ZnSe@GA | NiSe2-ZnSe@GA | 171.1 | mAh/g | discharge | 2 | A/g | 0 | 10.1016-j.jcis.2024.05.082.json | 10.1016/j.jcis.2024.05.082 | 2024
NiSe2-ZnSe@GA | NiSe2-ZnSe@GA | 190.5 | mAh/g | specific | 1 | A/g | 1000 | 10.1016-j.jcis.2024.05.082.json | 10.1016/j.jcis.2024.05.082 | 2024
Na0.5MnO2 | Na0.5MnO2 | 70 | mA h g−1 | not mentioned | 10 | mA g−1 | 1 | 10.1039-d3dt04194h.json | 10.1039/d3dt04194h | 2024
Na0.5MnO2 | Na0.5MnO2 | 10 | mA h g−1 | reversible | 500 | mA g−1 | 1 | 10.1039-d3dt04194h.json | 10.1039/d3dt04194h | 2024
Na0.5MnO2 | Na0.5MnO2 | 17 | mA h g−1 | reversible | 500 | mA g−1 | 1 | 10.1039-d3dt04194h.json | 10.1039/d3dt04194h | 2024
Na0.6MnO1.95F0.05 | Na0.6MnO1.95F0.05 | 77 | mA h g−1 | charge | 10 | mA g−1 | 1 | 10.1039-d3dt04194h.json | 10.1039/d3dt04194h | 2024
Na0.6MnO1.95F0.05 | Na0.6MnO1.95F0.05 | 40 | mA h g−1 | reversible | 500 | mA g−1 | 1 | 10.1039-d3dt04194h.json | 10.1039/d3dt04194h | 2024
Na0.6MnO1.95F0.05 | Na0.6MnO1.95F0.05 | 45 | mA h g−1 | reversible | 500 | mA g−1 | 1 | 10.1039-d3dt04194h.json | 10.1039/d3dt04194h | 2024
Na0.6MnO1.9F0.1 | Na0.6MnO1.9F0.1 | 123 | mA h g−1 | discharge | 10 | mA g−1 | 1 | 10.1039-d3dt04194h.json | 10.1039/d3dt04194h | 2024
Na0.6MnO1.9F0.1 | Na0.6MnO1.9F0.1 | 40 | mA h g−1 | reversible | 500 | mA g−1 | 1 | 10.1039-d3dt04194h.json | 10.1039/d3dt04194h | 2024
Na0.6MnO1.9F0.1 | Na0.6MnO1.9F0.1 | 45 | mA h g−1 | reversible | 500 | mA g−1 | 1 | 10.1039-d3dt04194h.json | 10.1039/d3dt04194h | 2024
PB cathode |  | 118.7 | mAh/g | discharge | 10 | C | 200 | 10.1038-s41467-024-50751-w.json | 10.1038/s41467-024-50751-w | 2024
PB cathode |  | 105.1 | mAh/g | discharge | 20 | C | 200 | 10.1038-s41467-024-50751-w.json | 10.1038/s41467-024-50751-w | 2024
PB cathode |  | 98.1 | mAh/g | discharge | 10 | C | 150 | 10.1038-s41467-024-50751-w.json | 10.1038/s41467-024-50751-w | 2024
PB cathode |  | 76.7 | mAh/g | discharge | 20 | C | 150 | 10.1038-s41467-024-50751-w.json | 10.1038/s41467-024-50751-w | 2024
Sn/SnO2/C-518 | Sn/SnO2/C | 705.4 | mAh g−1 | discharge | 100 | mA g−1 | 1 | 10.1007-s11664-025-11765-2.json | 10.1007/s11664-025-11765-2 | 2025
Sn/SnO2/C-518 | Sn/SnO2/C | 93.4 | mAh g−1 | discharge | 100 | mA g−1 | 100 | 10.1007-s11664-025-11765-2.json | 10.1007/s11664-025-11765-2 | 2025
Sn/SnO2/C-518 | Sn/SnO2/C | 59.4 | mAh g−1 | discharge | 500 | mA g−1 | 500 | 10.1007-s11664-025-11765-2.json | 10.1007/s11664-025-11765-2 | 2025
Sn/SnO2/C-219 | Sn/SnO2/C | 644 | mAh g−1 | discharge | 100 | mA g−1 | 1 | 10.1007-s11664-025-11765-2.json | 10.1007/s11664-025-11765-2 | 2025
Sn/SnO2/C-219 | Sn/SnO2/C | 338.7 | mAh g−1 | discharge | 100 | mA g−1 | 100 | 10.1007-s11664-025-11765-2.json | 10.1007/s11664-025-11765-2 | 2025
Sn/SnO2/C-219 | Sn/SnO2/C | 324.8 | mAh g−1 | discharge | 500 | mA g−1 | 500 | 10.1007-s11664-025-11765-2.json | 10.1007/s11664-025-11765-2 | 2025
Sn/SnO2/C-519 | Sn/SnO2/C | 845.5 | mAh g−1 | discharge | 100 | mA g−1 | 1 | 10.1007-s11664-025-11765-2.json | 10.1007/s11664-025-11765-2 | 2025
Sn/SnO2/C-519 | Sn/SnO2/C | 583.6 | mAh g−1 | discharge | 100 | mA g−1 | 100 | 10.1007-s11664-025-11765-2.json | 10.1007/s11664-025-11765-2 | 2025
Sn/SnO2/C-519 | Sn/SnO2/C | 576.3 | mAh g−1 | discharge | 100 | mA g−1 | 0 | 10.1007-s11664-025-11765-2.json | 10.1007/s11664-025-11765-2 | 2025
Sn/SnO2/C-519 | Sn/SnO2/C | 602.8 | mAh g−1 | discharge | 200 | mA g−1 | 0 | 10.1007-s11664-025-11765-2.json | 10.1007/s11664-025-11765-2 | 2025
Sn/SnO2/C-519 | Sn/SnO2/C | 586.83 | mAh g−1 | discharge | 500 | mA g−1 | 0 | 10.1007-s11664-025-11765-2.json | 10.1007/s11664-025-11765-2 | 2025
Sn/SnO2/C-519 | Sn/SnO2/C | 549.2 | mAh g−1 | discharge | 1000 | mA g−1 | 0 | 10.1007-s11664-025-11765-2.json | 10.1007/s11664-025-11765-2 | 2025
Sn/SnO2/C-519 | Sn/SnO2/C | 588.7 | mAh g−1 | discharge | 100 | mA g−1 | 0 | 10.1007-s11664-025-11765-2.json | 10.1007/s11664-025-11765-2 | 2025
Sn/SnO2/C-519 | Sn/SnO2/C | 546.1 | mAh g−1 | discharge | 500 | mA g−1 | 500 | 10.1007-s11664-025-11765-2.json | 10.1007/s11664-025-11765-2 | 2025
Sn/SnO2/C-819 | Sn/SnO2/C | 929.6 | mAh g−1 | discharge | 100 | mA g−1 | 1 | 10.1007-s11664-025-11765-2.json | 10.1007/s11664-025-11765-2 | 2025
Sn/SnO2/C-819 | Sn/SnO2/C | 416.8 | mAh g−1 | discharge | 100 | mA g−1 | 100 | 10.1007-s11664-025-11765-2.json | 10.1007/s11664-025-11765-2 | 2025
Sn/SnO2/C-819 | Sn/SnO2/C | 502.3 | mAh g−1 | discharge | 500 | mA g−1 | 500 | 10.1007-s11664-025-11765-2.json | 10.1007/s11664-025-11765-2 | 2025
Sn/SnO2/C-5110 | Sn/SnO2/C | 863.4 | mAh g−1 | discharge | 100 | mA g−1 | 1 | 10.1007-s11664-025-11765-2.json | 10.1007/s11664-025-11765-2 | 2025
Sn/SnO2/C-5110 | Sn/SnO2/C | 344.6 | mAh g−1 | discharge | 100 | mA g−1 | 100 | 10.1007-s11664-025-11765-2.json | 10.1007/s11664-025-11765-2 | 2025
Sn/SnO2/C-5110 | Sn/SnO2/C | 524.7 | mAh g−1 | discharge | 500 | mA g−1 | 500 | 10.1007-s11664-025-11765-2.json | 10.1007/s11664-025-11765-2 | 2025
I-NVPF@rGO | Na3V2(PO4)2F3 | 127.2 | mAh g−1 | specific | 0.5 | C | 0 | 10.1016-j.cej.2024.155640.json | 10.1016/j.cej.2024.155640 | 2024
I-NVPF@rGO | Na3V2(PO4)2F3 | 123.1 | mAh g−1 | specific | 1 | C | 0 | 10.1016-j.cej.2024.155640.json | 10.1016/j.cej.2024.155640 | 2024
I-NVPF@rGO | Na3V2(PO4)2F3 | 120.8 | mAh g−1 | specific | 2 | C | 0 | 10.1016-j.cej.2024.155640.json | 10.1016/j.cej.2024.155640 | 2024
I-NVPF@rGO | Na3V2(PO4)2F3 | 114.7 | mAh g−1 | specific | 5 | C | 0 | 10.1016-j.cej.2024.155640.json | 10.1016/j.cej.2024.155640 | 2024
I-NVPF@rGO | Na3V2(PO4)2F3 | 108.5 | mAh g−1 | specific | 10 | C | 0 | 10.1016-j.cej.2024.155640.json | 10.1016/j.cej.2024.155640 | 2024
I-NVPF@rGO | Na3V2(PO4)2F3 | 102.4 | mAh g−1 | specific | 20 | C | 0 | 10.1016-j.cej.2024.155640.json | 10.1016/j.cej.2024.155640 | 2024
I-NVPF@rGO | Na3V2(PO4)2F3 | 94.6 | mAh g−1 | specific | 30 | C | 0 | 10.1016-j.cej.2024.155640.json | 10.1016/j.cej.2024.155640 | 2024
I-NVPF@rGO | Na3V2(PO4)2F3 | 78.9 | mAh g−1 | specific | 0 |  | 0 | 10.1016-j.cej.2024.155640.json | 10.1016/j.cej.2024.155640 | 2024
I-NVPF@rGO | Na3V2(PO4)2F3 | 82.1 | mAh g−1 | discharge | 10 | C | 1000 | 10.1016-j.cej.2024.155640.json | 10.1016/j.cej.2024.155640 | 2024
H-NVPF@rGO | Na3V2(PO4)3/Na3VF6 | 116.1 | mAh g−1 | specific | 0.5 | C | 0 | 10.1016-j.cej.2024.155640.json | 10.1016/j.cej.2024.155640 | 2024
H-NVPF@rGO | Na3V2(PO4)3/Na3VF6 | 112 | mAh g−1 | specific | 1 | C | 0 | 10.1016-j.cej.2024.155640.json | 10.1016/j.cej.2024.155640 | 2024
H-NVPF@rGO | Na3V2(PO4)3/Na3VF6 | 105.6 | mAh g−1 | specific | 2 | C | 0 | 10.1016-j.cej.2024.155640.json | 10.1016/j.cej.2024.155640 | 2024
H-NVPF@rGO | Na3V2(PO4)3/Na3VF6 | 93.2 | mAh g−1 | specific | 5 | C | 0 | 10.1016-j.cej.2024.155640.json | 10.1016/j.cej.2024.155640 | 2024
H-NVPF@rGO | Na3V2(PO4)3/Na3VF6 | 80.7 | mAh g−1 | specific | 10 | C | 0 | 10.1016-j.cej.2024.155640.json | 10.1016/j.cej.2024.155640 | 2024
H-NVPF@rGO | Na3V2(PO4)3/Na3VF6 | 66.2 | mAh g−1 | specific | 20 | C | 0 | 10.1016-j.cej.2024.155640.json | 10.1016/j.cej.2024.155640 | 2024
H-NVPF@rGO | Na3V2(PO4)3/Na3VF6 | 46.2 | mAh g−1 | specific | 30 | C | 0 | 10.1016-j.cej.2024.155640.json | 10.1016/j.cej.2024.155640 | 2024
H-NVPF@rGO | Na3V2(PO4)3/Na3VF6 | 18.2 | mAh g−1 | specific | 0 |  | 0 | 10.1016-j.cej.2024.155640.json | 10.1016/j.cej.2024.155640 | 2024
C‐HAT‐550 |  | 0 | mAh g^-1 | discharge | 18.6 | mA g^-1 | 1 | 10.1002-smll.202006767.json | 10.1002/smll.202006767 | 2021
C‐HAT‐550 |  | 0 | mAh g^-1 | discharge | 18.6 | mA g^-1 | 5 | 10.1002-smll.202006767.json | 10.1002/smll.202006767 | 2021
C‐HAT‐1000 |  | 0 | mAh g^-1 | discharge | 18.6 | mA g^-1 | 1 | 10.1002-smll.202006767.json | 10.1002/smll.202006767 | 2021
C‐HAT‐1000 |  | 0 | mAh g^-1 | discharge | 18.6 | mA g^-1 | 5 | 10.1002-smll.202006767.json | 10.1002/smll.202006767 | 2021
C‐HAT‐1600 |  | 0 | mAh g^-1 | discharge | 18.6 | mA g^-1 | 1 | 10.1002-smll.202006767.json | 10.1002/smll.202006767 | 2021
C‐HAT‐1600 |  | 0 | mAh g^-1 | discharge | 18.6 | mA g^-1 | 5 | 10.1002-smll.202006767.json | 10.1002/smll.202006767 | 2021
TiS2 nanoflakes | TiS2 | 114 | mAhg−1 | specific | 66.6 | mAg−1 | 2 | 10.1007-s11051-023-05791-6.json | 10.1007/s11051-023-05791-6 | 2023
TiS2 nanoflakes | TiS2 | 106 | mAhg−1 | reversible | 0 |  | 100 | 10.1007-s11051-023-05791-6.json | 10.1007/s11051-023-05791-6 | 2023
TAQ | C12H8+2nN6O4 (n ≈ 0.985) | 355 | mAh g–1 | specific | 0 | mA g–1 | 0 | 10.1021-jacs.4c17713.json | 10.1021/jacs.4c17713 | 2025
TAQ | C12H8+2nN6O4 (n ≈ 0.985) | 325 | mAh g–1 | reversible | 25 | mA g–1 | 0 | 10.1021-jacs.4c17713.json | 10.1021/jacs.4c17713 | 2025
TAQ | C12H8+2nN6O4 (n ≈ 0.985) | 298 | mAh g–1 | reversible | 100 | mA g–1 | 0 | 10.1021-jacs.4c17713.json | 10.1021/jacs.4c17713 | 2025
TAQ | C12H8+2nN6O4 (n ≈ 0.985) | 214 | mAh g–1 | reversible | 1000 | mA g–1 | 0 | 10.1021-jacs.4c17713.json | 10.1021/jacs.4c17713 | 2025
TAQ | C12H8+2nN6O4 (n ≈ 0.985) | 246 | mAh g–1 | reversible | 1000 | mA g–1 | 0 | 10.1021-jacs.4c17713.json | 10.1021/jacs.4c17713 | 2025
TAQ | C12H8+2nN6O4 (n ≈ 0.985) | 167 | mAh g–1 | reversible | 5000 | mA g–1 | 0 | 10.1021-jacs.4c17713.json | 10.1021/jacs.4c17713 | 2025
TAQ | C12H8+2nN6O4 (n ≈ 0.985) | 269 | mAh g–1 | reversible | 200 | mA g–1 | 0 | 10.1021-jacs.4c17713.json | 10.1021/jacs.4c17713 | 2025
TAQ | C12H8+2nN6O4 (n ≈ 0.985) | 132 | mAh g–1 | reversible | 10000 | mA g–1 | 0 | 10.1021-jacs.4c17713.json | 10.1021/jacs.4c17713 | 2025
TAQ | C12H8+2nN6O4 (n ≈ 0.985) | 196 | mAh g–1 | reversible | 2000 | mA g–1 | 5000 | 10.1021-jacs.4c17713.json | 10.1021/jacs.4c17713 | 2025
TAQ | C12H8+2nN6O4 (n ≈ 0.985) | 181.2 | mAh g–1 | reversible | 10000 | mA g–1 | 5000 | 10.1021-jacs.4c17713.json | 10.1021/jacs.4c17713 | 2025
TAQ | C12H8+2nN6O4 (n ≈ 0.985) | 135 | mAh g–1 | reversible | 20000 | mA g–1 | 0 | 10.1021-jacs.4c17713.json | 10.1021/jacs.4c17713 | 2025
M‐NFPF@C | Na2FePO4F | 114 | mAh g−1 | reversible | 0.1 | C | 0 | 10.1002-smll.201903723.json | 10.1002/smll.201903723 | 2019
M‐NFPF@C | Na2FePO4F | 110 | mAh g−1 | reversible | 0.2 | C | 0 | 10.1002-smll.201903723.json | 10.1002/smll.201903723 | 2019
M‐NFPF@C | Na2FePO4F | 105 | mAh g−1 | reversible | 0.5 | C | 0 | 10.1002-smll.201903723.json | 10.1002/smll.201903723 | 2019
M‐NFPF@C | Na2FePO4F | 96 | mAh g−1 | reversible | 1 | C | 0 | 10.1002-smll.201903723.json | 10.1002/smll.201903723 | 2019
M‐NFPF@C | Na2FePO4F | 82 | mAh g−1 | reversible | 2 | C | 0 | 10.1002-smll.201903723.json | 10.1002/smll.201903723 | 2019
M‐NFPF@C | Na2FePO4F | 58 | mAh g−1 | reversible | 5 | C | 0 | 10.1002-smll.201903723.json | 10.1002/smll.201903723 | 2019
M‐NFPF@C | Na2FePO4F | 42 | mAh g−1 | reversible | 10 | C | 0 | 10.1002-smll.201903723.json | 10.1002/smll.201903723 | 2019
M‐NFPF | Na2FePO4F | 93.5 | mAh g−1 | reversible | 0.2 | C | 0 | 10.1002-smll.201903723.json | 10.1002/smll.201903723 | 2019
Sb–C framework film |  | 681 | mAh g–1 | discharge | 0.25 | C | 1 | 10.1021-jacs.6b10782.json | 10.1021/jacs.6b10782 | 2016
Sb–C framework film |  | 451 | mAh g–1 | reversible | 0.25 | C | 2 | 10.1021-jacs.6b10782.json | 10.1021/jacs.6b10782 | 2016
Sb–C framework film |  | 446 | mAh g–1 | reversible | 0.25 | C | 3 | 10.1021-jacs.6b10782.json | 10.1021/jacs.6b10782 | 2016
Sb–C framework film |  | 411 | mAh g–1 | reversible | 0.25 | C | 100 | 10.1021-jacs.6b10782.json | 10.1021/jacs.6b10782 | 2016
Sb–C framework film |  | 387 | mAh g–1 | reversible | 0.5 | C | 1 | 10.1021-jacs.6b10782.json | 10.1021/jacs.6b10782 | 2016
Sb–C framework film |  | 360 | mAh g–1 | reversible | 1 | C | 1 | 10.1021-jacs.6b10782.json | 10.1021/jacs.6b10782 | 2016
Sb–C framework film |  | 442 | mAh g–1 | discharge | 0.25 | C | 1 | 10.1021-jacs.6b10782.json | 10.1021/jacs.6b10782 | 2016
Sb–C framework film |  | 374 | mAh g–1 | reversible | 0.5 | C | 1 | 10.1021-jacs.6b10782.json | 10.1021/jacs.6b10782 | 2016
Sb–C framework film |  | 343 | mAh g–1 | reversible | 1 | C | 1 | 10.1021-jacs.6b10782.json | 10.1021/jacs.6b10782 | 2016
Sb–C framework film |  | 317 | mAh g–1 | reversible | 2 | C | 1 | 10.1021-jacs.6b10782.json | 10.1021/jacs.6b10782 | 2016
Sb–C framework film |  | 284 | mAh g–1 | reversible | 3 | C | 1 | 10.1021-jacs.6b10782.json | 10.1021/jacs.6b10782 | 2016
Sb–C framework film |  | 270 | mAh g–1 | reversible | 5 | C | 1 | 10.1021-jacs.6b10782.json | 10.1021/jacs.6b10782 | 2016
Sb–C framework film |  | 237 | mAh g–1 | reversible | 10 | C | 1 | 10.1021-jacs.6b10782.json | 10.1021/jacs.6b10782 | 2016
Sb–C framework film |  | 198 | mAh g–1 | reversible | 15 | C | 1 | 10.1021-jacs.6b10782.json | 10.1021/jacs.6b10782 | 2016
Sb–C framework film |  | 380 | mAh g–1 | reversible | 0.25 | C | 140 | 10.1021-jacs.6b10782.json | 10.1021/jacs.6b10782 | 2016
Sb–C framework film |  | 306 | mAh g–1 | discharge | 5 | C | 5000 | 10.1021-jacs.6b10782.json | 10.1021/jacs.6b10782 | 2016
Sb–C framework film |  | 253 | mAh g–1 | discharge | 7.5 | C | 5000 | 10.1021-jacs.6b10782.json | 10.1021/jacs.6b10782 | 2016
Na0.653Mn0.929O2 layered oxide with Mn vacancy | Na0.653Mn0.929O2 | 210 | mAh g-1 | discharge | 0 |  | 0 | 10.1002-chem.202203586.json | 10.1002/chem.202203586 | 2023
SG-P2 NaxFe1/2Mn1/2O2 | Na_xFe1/2Mn1/2O2 | 173 | mA h/g | reversible | 0 |  | 1 | 10.1021-acsami.0c04513.json | 10.1021/acsami.0c04513 | 2020
SG-P2 NaxFe1/2Mn1/2O2 | Na_xFe1/2Mn1/2O2 | 150 | mA h/g | reversible | 0 |  | 20 | 10.1021-acsami.0c04513.json | 10.1021/acsami.0c04513 | 2020
EA-P2 NaxFe1/2Mn1/2O2 | Na_xFe1/2Mn1/2O2 | 188 | mA h/g | reversible | 0 |  | 1 | 10.1021-acsami.0c04513.json | 10.1021/acsami.0c04513 | 2020
EA-P2 NaxFe1/2Mn1/2O2 | Na_xFe1/2Mn1/2O2 | 150 | mA h/g | reversible | 0 |  | 20 | 10.1021-acsami.0c04513.json | 10.1021/acsami.0c04513 | 2020
Hard Carbon |  | 250 | mA h/g | reversible | 0 |  | 0 | 10.1021-acsami.0c04513.json | 10.1021/acsami.0c04513 | 2020
Hard Carbon |  | 80 | mA h/g | reversible | 0 |  | 0 | 10.1021-acsami.0c04513.json | 10.1021/acsami.0c04513 | 2020
Hard Carbon |  | 163 | mA h/g | reversible | 0 |  | 0 | 10.1021-acsami.0c04513.json | 10.1021/acsami.0c04513 | 2020
Hard Carbon |  | 182 | mA h/g | reversible | 0 |  | 0 | 10.1021-acsami.0c04513.json | 10.1021/acsami.0c04513 | 2020
NiCo2S4 | NiCo2S4 | 703 | mA h g-1 | specific | 0 | null | 0 | 10.1002-smll.202300188.json | 10.1002/smll.202300188 | 2023
NiCo2S4 | NiCo2S4 | 619.8 | mA h g-1 | discharge | 50 | mA g-1 | 0 | 10.1002-smll.202300188.json | 10.1002/smll.202300188 | 2023
NiCo2S4 | NiCo2S4 | 575.5 | mA h g-1 | discharge | 100 | mA g-1 | 0 | 10.1002-smll.202300188.json | 10.1002/smll.202300188 | 2023
NiCo2S4 | NiCo2S4 | 535.1 | mA h g-1 | discharge | 200 | mA g-1 | 0 | 10.1002-smll.202300188.json | 10.1002/smll.202300188 | 2023
NiCo2S4 | NiCo2S4 | 507.1 | mA h g-1 | discharge | 500 | mA g-1 | 0 | 10.1002-smll.202300188.json | 10.1002/smll.202300188 | 2023
NiCo2S4 | NiCo2S4 | 494.8 | mA h g-1 | discharge | 800 | mA g-1 | 0 | 10.1002-smll.202300188.json | 10.1002/smll.202300188 | 2023
NiCo2S4 | NiCo2S4 | 492.1 | mA h g-1 | discharge | 1000 | mA g-1 | 0 | 10.1002-smll.202300188.json | 10.1002/smll.202300188 | 2023
NiCo2S4 | NiCo2S4 | 380.4 | mA h g-1 | reversible | 50 | mA g-1 | 200 | 10.1002-smll.202300188.json | 10.1002/smll.202300188 | 2023
NiCo2S4 | NiCo2S4 | 341.7 | mA h g-1 | reversible | 200 | mA g-1 | 250 | 10.1002-smll.202300188.json | 10.1002/smll.202300188 | 2023
Na4Fe3(PO4)2P2O7 | Na4Fe3(PO4)2P2O7 | 126 | mAh g–1 | discharge | 0.1 | C | 1 | 10.1021-acsomega.9b03835.json | 10.1021/acsomega.9b03835 | 2020
Na4Fe3(PO4)2P2O7 | Na4Fe3(PO4)2P2O7 | 121 | mAh g–1 | discharge | 0.1 | C | 2 | 10.1021-acsomega.9b03835.json | 10.1021/acsomega.9b03835 | 2020
Na4Fe3(PO4)2P2O7 | Na4Fe3(PO4)2P2O7 | 118 | mAh g–1 | discharge | 0 | mA/cm2 | 100 | 10.1021-acsomega.9b03835.json | 10.1021/acsomega.9b03835 | 2020
Na4Fe3(PO4)2P2O7 | Na4Fe3(PO4)2P2O7 | 125 | mAh g–1 | discharge | 2 | μA cm–2 | 0 | 10.1021-acsomega.9b03835.json | 10.1021/acsomega.9b03835 | 2020
Na4Fe3(PO4)2P2O7 | Na4Fe3(PO4)2P2O7 | 110 | mAh g–1 | discharge | 10 | μA cm–2 | 0 | 10.1021-acsomega.9b03835.json | 10.1021/acsomega.9b03835 | 2020
TPA-Py POP | Not specified | 109 | mA h g^-1 | reversible | 20 | mA g^-1 | 1 | 10.1039-d4cc00642a.json | 10.1039/d4cc00642a | 2024
TPA-Py POP | Not specified | 65 | mA h g^-1 | reversible | 20 | mA g^-1 | 1 | 10.1039-d4cc00642a.json | 10.1039/d4cc00642a | 2024
SnSe2@NC | SnSe2@NC | 368.9 | mA h g−1 | reversible | 0.5 | A g−1 | 50 | 10.1039-d5ra00119f.json | 10.1039/d5ra00119f | 2025
SnSe2@NC | SnSe2@NC | 686.6 | mA h g−1 | discharge | 0 | A g−1 | 1 | 10.1039-d5ra00119f.json | 10.1039/d5ra00119f | 2025
SnSe2@NC | SnSe2@NC | 515.5 | mA h g−1 | charge | 0 | A g−1 | 1 | 10.1039-d5ra00119f.json | 10.1039/d5ra00119f | 2025
SnSe2@NC | SnSe2@NC | 395 | mA h g−1 | discharge | 0.2 | A g−1 | 0 | 10.1039-d5ra00119f.json | 10.1039/d5ra00119f | 2025
SnSe2@NC | SnSe2@NC | 363.5 | mA h g−1 | discharge | 0.5 | A g−1 | 0 | 10.1039-d5ra00119f.json | 10.1039/d5ra00119f | 2025
SnSe2@NC | SnSe2@NC | 356.7 | mA h g−1 | discharge | 1 | A g−1 | 0 | 10.1039-d5ra00119f.json | 10.1039/d5ra00119f | 2025
SnSe2@NC | SnSe2@NC | 347 | mA h g−1 | discharge | 2 | A g−1 | 0 | 10.1039-d5ra00119f.json | 10.1039/d5ra00119f | 2025
SnSe2@NC | SnSe2@NC | 324.4 | mA h g−1 | discharge | 5 | A g−1 | 0 | 10.1039-d5ra00119f.json | 10.1039/d5ra00119f | 2025
SnSe2@NC | SnSe2@NC | 470.6 | mA h g−1 | discharge | 0.2 | A g−1 | 0 | 10.1039-d5ra00119f.json | 10.1039/d5ra00119f | 2025
SnSe2@NC | SnSe2@NC | 324.2 | mA h g−1 | discharge | 5 | A g−1 | 1000 | 10.1039-d5ra00119f.json | 10.1039/d5ra00119f | 2025
SnSe2 | SnSe2 | 159 | mA h g−1 | reversible | 0.5 | A g−1 | 50 | 10.1039-d5ra00119f.json | 10.1039/d5ra00119f | 2025
SnSe2 | SnSe2 | 617.7 | mA h g−1 | discharge | 0 | A g−1 | 1 | 10.1039-d5ra00119f.json | 10.1039/d5ra00119f | 2025
SnSe2 | SnSe2 | 391.9 | mA h g−1 | charge | 0 | A g−1 | 1 | 10.1039-d5ra00119f.json | 10.1039/d5ra00119f | 2025
SnSe2 | SnSe2 | 138.9 | mA h g−1 | discharge | 0.2 | A g−1 | 0 | 10.1039-d5ra00119f.json | 10.1039/d5ra00119f | 2025
SnSe2 | SnSe2 | 109.1 | mA h g−1 | discharge | 0.5 | A g−1 | 0 | 10.1039-d5ra00119f.json | 10.1039/d5ra00119f | 2025
SnSe2 | SnSe2 | 92.3 | mA h g−1 | discharge | 1 | A g−1 | 0 | 10.1039-d5ra00119f.json | 10.1039/d5ra00119f | 2025
SnSe2 | SnSe2 | 76.5 | mA h g−1 | discharge | 2 | A g−1 | 0 | 10.1039-d5ra00119f.json | 10.1039/d5ra00119f | 2025
SnSe2 | SnSe2 | 59.6 | mA h g−1 | discharge | 5 | A g−1 | 0 | 10.1039-d5ra00119f.json | 10.1039/d5ra00119f | 2025
SnSe2 | SnSe2 | 52.7 | mA h g−1 | discharge | 5 | A g−1 | 200 | 10.1039-d5ra00119f.json | 10.1039/d5ra00119f | 2025
NFM |  | 188.3 | mAh/g | discharge | 0.1 | C | 0 | 10.1016-j.nanoen.2024.109562.json | 10.1016/j.nanoen.2024.109562 | 2024
NFM |  | 95.1 | mAh/g | discharge | 0.2 | C | 100 | 10.1016-j.nanoen.2024.109562.json | 10.1016/j.nanoen.2024.109562 | 2024
NFM |  | 53.7 | mAh/g | discharge | 0 | C | 100 | 10.1016-j.nanoen.2024.109562.json | 10.1016/j.nanoen.2024.109562 | 2024
LNFMT | NaxLi0.05Ni0.3Fe0.1Mn0.5Ti0.05O2 | 180.2 | mAh/g | discharge | 0.1 | C | 0 | 10.1016-j.nanoen.2024.109562.json | 10.1016/j.nanoen.2024.109562 | 2024
LNFMT | NaxLi0.05Ni0.3Fe0.1Mn0.5Ti0.05O2 | 115.2 | mAh/g | discharge | 0.2 | C | 100 | 10.1016-j.nanoen.2024.109562.json | 10.1016/j.nanoen.2024.109562 | 2024
LNFMT | NaxLi0.05Ni0.3Fe0.1Mn0.5Ti0.05O2 | 104.1 | mAh/g | discharge | 0 | C | 100 | 10.1016-j.nanoen.2024.109562.json | 10.1016/j.nanoen.2024.109562 | 2024
LNFMT | NaxLi0.05Ni0.3Fe0.1Mn0.5Ti0.05O2 | 173.7 | mAh/g | reversible | 0.2 | C | 0 | 10.1016-j.nanoen.2024.109562.json | 10.1016/j.nanoen.2024.109562 | 2024
LNFMT | NaxLi0.05Ni0.3Fe0.1Mn0.5Ti0.05O2 | 158.4 | mAh/g | reversible | 0.5 | C | 0 | 10.1016-j.nanoen.2024.109562.json | 10.1016/j.nanoen.2024.109562 | 2024
LNFMT | NaxLi0.05Ni0.3Fe0.1Mn0.5Ti0.05O2 | 145.2 | mAh/g | reversible | 1 | C | 0 | 10.1016-j.nanoen.2024.109562.json | 10.1016/j.nanoen.2024.109562 | 2024
LNFMT | NaxLi0.05Ni0.3Fe0.1Mn0.5Ti0.05O2 | 131.5 | mAh/g | reversible | 2 | C | 0 | 10.1016-j.nanoen.2024.109562.json | 10.1016/j.nanoen.2024.109562 | 2024
LNFMT | NaxLi0.05Ni0.3Fe0.1Mn0.5Ti0.05O2 | 101.8 | mAh/g | reversible | 5 | C | 0 | 10.1016-j.nanoen.2024.109562.json | 10.1016/j.nanoen.2024.109562 | 2024
LNFMT | NaxLi0.05Ni0.3Fe0.1Mn0.5Ti0.05O2 | 68.4 | mAh/g | reversible | 10 | C | 0 | 10.1016-j.nanoen.2024.109562.json | 10.1016/j.nanoen.2024.109562 | 2024
LNFMT | NaxLi0.05Ni0.3Fe0.1Mn0.5Ti0.05O2 | 160 | mAh/g | reversible | 0.2 | C | 0 | 10.1016-j.nanoen.2024.109562.json | 10.1016/j.nanoen.2024.109562 | 2024
LNFMT | NaxLi0.05Ni0.3Fe0.1Mn0.5Ti0.05O2 | 110 | mAh/g | reversible | 10 | C | 0 | 10.1016-j.nanoen.2024.109562.json | 10.1016/j.nanoen.2024.109562 | 2024
LNFMT | NaxLi0.05Ni0.3Fe0.1Mn0.5Ti0.05O2 | 130 | mAh/g | reversible | 0.2 | C | 0 | 10.1016-j.nanoen.2024.109562.json | 10.1016/j.nanoen.2024.109562 | 2024
LNFMT | NaxLi0.05Ni0.3Fe0.1Mn0.5Ti0.05O2 | 109.4 | mAh/g | discharge | 10 | C | 150 | 10.1016-j.nanoen.2024.109562.json | 10.1016/j.nanoen.2024.109562 | 2024
N-doped porous carbon |  | 1071 | mA h g-1 | reversible | 100 | mA g-1 | 100 | 10.1016-j.gee.2024.09.007.json | 10.1016/j.gee.2024.09.007 | 2024
S-doped disordered carbon (DC-S) |  | 516 | mA h g-1 | reversible | 0.02 | A g-1 | 1000 | 10.1016-j.gee.2024.09.007.json | 10.1016/j.gee.2024.09.007 | 2024
Phosphate-doped carbon nanosheet (CN-P) |  | 328 | mA h g-1 | reversible | 0.1 | A g-1 | 0 | 10.1016-j.gee.2024.09.007.json | 10.1016/j.gee.2024.09.007 | 2024
Phosphate-doped carbon nanosheet (CN-P) |  | 108 | mA h g-1 | reversible | 20 | A g-1 | 0 | 10.1016-j.gee.2024.09.007.json | 10.1016/j.gee.2024.09.007 | 2024
Boron-doped reduced graphene oxide (BF‐rGO) |  | 280 | mA h g-1 | reversible | 0 |  | 0 | 10.1016-j.gee.2024.09.007.json | 10.1016/j.gee.2024.09.007 | 2024
Soft–hard carbon composite (FP:MP composite) |  | 282 | mA h g-1 | reversible | 0 |  | 0 | 10.1016-j.gee.2024.09.007.json | 10.1016/j.gee.2024.09.007 | 2024
Graphene@Hierarchically Porous Carbon (G@HPC) |  | 400 | mA h g-1 | reversible | 1 | A g-1 | 0 | 10.1016-j.gee.2024.09.007.json | 10.1016/j.gee.2024.09.007 | 2024
Antimony–rGO nanosheet composite (Sb–rGO) |  | 598 | mA h g-1 | reversible | 131 | mA g-1 | 50 | 10.1016-j.gee.2024.09.007.json | 10.1016/j.gee.2024.09.007 | 2024
Carbon‐coated Sn nanoparticle composite (Sn4P3@C) |  | 790 | mA h g-1 | reversible | 0 |  | 0 | 10.1016-j.gee.2024.09.007.json | 10.1016/j.gee.2024.09.007 | 2024
SnO2@graphene composite |  | 1942 | mA h g-1 | discharge | 0 |  | 0 | 10.1016-j.gee.2024.09.007.json | 10.1016/j.gee.2024.09.007 | 2024
SnO2@graphene composite |  | 638 | mA h g-1 | reversible | 0 |  | 100 | 10.1016-j.gee.2024.09.007.json | 10.1016/j.gee.2024.09.007 | 2024
TiO2–carbon nanofiber composite (F–TiO2@CNF) |  | 311 | mA h g-1 | charge | 0.1 | C | 1000 | 10.1016-j.gee.2024.09.007.json | 10.1016/j.gee.2024.09.007 | 2024
Graphene–Ti3C2TX composite (H–MXG) |  | 270 | mA h g-1 | reversible | 0.05 | A g-1 | 0 | 10.1016-j.gee.2024.09.007.json | 10.1016/j.gee.2024.09.007 | 2024
Graphene–Ti3C2TX composite (H–MXG) |  | 167 | mA h g-1 | reversible | 0.5 | A g-1 | 2000 | 10.1016-j.gee.2024.09.007.json | 10.1016/j.gee.2024.09.007 | 2024
MoS2/MXenes/CKF composite |  | 583.5 | mA h g-1 | reversible | 0 |  | 0 | 10.1016-j.gee.2024.09.007.json | 10.1016/j.gee.2024.09.007 | 2024
MoS2/MXenes/CKF composite |  | 298 | mA h g-1 | reversible | 0 |  | 300 | 10.1016-j.gee.2024.09.007.json | 10.1016/j.gee.2024.09.007 | 2024
Bi–modified carbon nanofiber film (Bi/CNF) |  | 346 | mA h g-1 | reversible | 50 | mA g-1 | 0 | 10.1016-j.gee.2024.09.007.json | 10.1016/j.gee.2024.09.007 | 2024
Sb@N, S co-doped carbon nanofibers (Sb@N, S–CNFs) |  | 318.3 | mA h g-1 | reversible | 0.2 | mA g-1 | 200 | 10.1016-j.gee.2024.09.007.json | 10.1016/j.gee.2024.09.007 | 2024
Fe1-xS@PCNWs/rGO composite |  | 573 | mA h g-1 | reversible | 0 |  | 100 | 10.1016-j.gee.2024.09.007.json | 10.1016/j.gee.2024.09.007 | 2024
SnTe/CNF composite membrane (SnTe/CNFM) |  | 289.8 | mA h g-1 | discharge | 0.1 | A g-1 | 0 | 10.1016-j.gee.2024.09.007.json | 10.1016/j.gee.2024.09.007 | 2024
MXene/hard carbon composite (HC–MX) |  | 368 | mA h g-1 | reversible | 0 |  | 1500 | 10.1016-j.gee.2024.09.007.json | 10.1016/j.gee.2024.09.007 | 2024
HCS/MX composite |  | 346 | mA h g-1 | reversible | 30 | mA g-1 | 1000 | 10.1016-j.gee.2024.09.007.json | 10.1016/j.gee.2024.09.007 | 2024
Nb3VS6 | Nb3VS6 | 101.15 | mA h g−1 | specific | 0.5 | A g−1 | 0 | 10.1039-d4cc02630f.json | 10.1039/d4cc02630f | 2024
Nb3VS6 | Nb3VS6 | 148.89 | mA h g−1 | specific | 0.1 | A g−1 | 0 | 10.1039-d4cc02630f.json | 10.1039/d4cc02630f | 2024
Nb3VS6 | Nb3VS6 | 123.31 | mA h g−1 | specific | 0.2 | A g−1 | 0 | 10.1039-d4cc02630f.json | 10.1039/d4cc02630f | 2024
Nb3VS6 | Nb3VS6 | 112.4 | mA h g−1 | specific | 0.3 | A g−1 | 0 | 10.1039-d4cc02630f.json | 10.1039/d4cc02630f | 2024
Nb3VS6 | Nb3VS6 | 106.13 | mA h g−1 | specific | 0.4 | A g−1 | 0 | 10.1039-d4cc02630f.json | 10.1039/d4cc02630f | 2024
Nb3VS6 | Nb3VS6 | 101.1 | mA h g−1 | specific | 0.5 | A g−1 | 0 | 10.1039-d4cc02630f.json | 10.1039/d4cc02630f | 2024
Nb3VS6 | Nb3VS6 | 115 | mA h g−1 | specific | 0.5 | A g−1 | 2500 | 10.1039-d4cc02630f.json | 10.1039/d4cc02630f | 2024
Nb3VS6 | Nb3VS6 | 58.87 | mA h g−1 | specific | 2 | A g−1 | 2000 | 10.1039-d4cc02630f.json | 10.1039/d4cc02630f | 2024
FeV2S4 | FeV2S4 | 350 | mA h g−1 | specific | 0.375 | A g−1 | 0 | 10.1039-d4cc02630f.json | 10.1039/d4cc02630f | 2024
NFM | Na0.95Ni0.22Fe0.28Mn0.5O2 | 85.6 | mA h g−1 | specific | 0.1 | C | 0 | 10.1039-d4mh00333k.json | 10.1039/d4mh00333k | 2024
SNFM | Na0.95Sn0.01Ni0.22Fe0.27Mn0.5O2 | 89.3 | mA h g−1 | specific | 0.1 | C | 0 | 10.1039-d4mh00333k.json | 10.1039/d4mh00333k | 2024
LNFM | Na0.95Li0.07Ni0.22Fe0.21Mn0.5O2 | 100.1 | mA h g−1 | specific | 0.1 | C | 0 | 10.1039-d4mh00333k.json | 10.1039/d4mh00333k | 2024
LSNFM | Na0.95Li0.07Sn0.01Ni0.22Fe0.2Mn0.5O2 | 109 | mA h g−1 | specific | 0.1 | C | 0 | 10.1039-d4mh00333k.json | 10.1039/d4mh00333k | 2024
LSNFM | Na0.95Li0.07Sn0.01Ni0.22Fe0.2Mn0.5O2 | 108.5 | mA h g−1 | specific | 0.1 | C | 0 | 10.1039-d4mh00333k.json | 10.1039/d4mh00333k | 2024
LSNFM | Na0.95Li0.07Sn0.01Ni0.22Fe0.2Mn0.5O2 | 106.4 | mA h g−1 | specific | 0.2 | C | 0 | 10.1039-d4mh00333k.json | 10.1039/d4mh00333k | 2024
LSNFM | Na0.95Li0.07Sn0.01Ni0.22Fe0.2Mn0.5O2 | 101.6 | mA h g−1 | specific | 0.5 | C | 0 | 10.1039-d4mh00333k.json | 10.1039/d4mh00333k | 2024
LSNFM | Na0.95Li0.07Sn0.01Ni0.22Fe0.2Mn0.5O2 | 96.7 | mA h g−1 | specific | 1 | C | 0 | 10.1039-d4mh00333k.json | 10.1039/d4mh00333k | 2024
LSNFM | Na0.95Li0.07Sn0.01Ni0.22Fe0.2Mn0.5O2 | 89.9 | mA h g−1 | specific | 2 | C | 0 | 10.1039-d4mh00333k.json | 10.1039/d4mh00333k | 2024
LSNFM | Na0.95Li0.07Sn0.01Ni0.22Fe0.2Mn0.5O2 | 75.3 | mA h g−1 | specific | 5 | C | 0 | 10.1039-d4mh00333k.json | 10.1039/d4mh00333k | 2024
LSNFM | Na0.95Li0.07Sn0.01Ni0.22Fe0.2Mn0.5O2 | 57.3 | mA h g−1 | specific | 10 | C | 0 | 10.1039-d4mh00333k.json | 10.1039/d4mh00333k | 2024
SnO2/NPPC-1 | SnO2/NPPC | 320 | mAh g−1 | discharge | 50 | mA g−1 | 1 | 10.1016-j.jcis.2020.03.063.json | 10.1016/j.jcis.2020.03.063 | 2020
SnO2/NPPC-1 | SnO2/NPPC | 258 | mAh g−1 | discharge | 100 | mA g−1 | 1 | 10.1016-j.jcis.2020.03.063.json | 10.1016/j.jcis.2020.03.063 | 2020
SnO2/NPPC-1 | SnO2/NPPC | 212 | mAh g−1 | reversible | 200 | mA g−1 | 80 | 10.1016-j.jcis.2020.03.063.json | 10.1016/j.jcis.2020.03.063 | 2020
SnO2/NPPC-2 | SnO2/NPPC | 378 | mAh g−1 | discharge | 50 | mA g−1 | 1 | 10.1016-j.jcis.2020.03.063.json | 10.1016/j.jcis.2020.03.063 | 2020
SnO2/NPPC-2 | SnO2/NPPC | 302 | mAh g−1 | discharge | 100 | mA g−1 | 1 | 10.1016-j.jcis.2020.03.063.json | 10.1016/j.jcis.2020.03.063 | 2020
SnO2/NPPC-2 | SnO2/NPPC | 211 | mAh g−1 | reversible | 200 | mA g−1 | 80 | 10.1016-j.jcis.2020.03.063.json | 10.1016/j.jcis.2020.03.063 | 2020
SnO2/NPPC-3 | SnO2/NPPC | 928 | mAh g−1 | discharge | 50 | mA g−1 | 1 | 10.1016-j.jcis.2020.03.063.json | 10.1016/j.jcis.2020.03.063 | 2020
SnO2/NPPC-3 | SnO2/NPPC | 423 | mAh g−1 | discharge | 50 | mA g−1 | 2 | 10.1016-j.jcis.2020.03.063.json | 10.1016/j.jcis.2020.03.063 | 2020
SnO2/NPPC-3 | SnO2/NPPC | 367 | mAh g−1 | discharge | 100 | mA g−1 | 1 | 10.1016-j.jcis.2020.03.063.json | 10.1016/j.jcis.2020.03.063 | 2020
SnO2/NPPC-3 | SnO2/NPPC | 278 | mAh g−1 | reversible | 200 | mA g−1 | 80 | 10.1016-j.jcis.2020.03.063.json | 10.1016/j.jcis.2020.03.063 | 2020
NPPC | NPPC | 344 | mAh g−1 | discharge | 50 | mA g−1 | 1 | 10.1016-j.jcis.2020.03.063.json | 10.1016/j.jcis.2020.03.063 | 2020
NPPC | NPPC | 241 | mAh g−1 | discharge | 100 | mA g−1 | 1 | 10.1016-j.jcis.2020.03.063.json | 10.1016/j.jcis.2020.03.063 | 2020
NPPC | NPPC | 122 | mAh g−1 | reversible | 200 | mA g−1 | 80 | 10.1016-j.jcis.2020.03.063.json | 10.1016/j.jcis.2020.03.063 | 2020
SnO2 | SnO2 | 42 | mAh g−1 | discharge | 50 | mA g−1 | 1 | 10.1016-j.jcis.2020.03.063.json | 10.1016/j.jcis.2020.03.063 | 2020
SnO2 | SnO2 | 21 | mAh g−1 | discharge | 100 | mA g−1 | 1 | 10.1016-j.jcis.2020.03.063.json | 10.1016/j.jcis.2020.03.063 | 2020
SnO2 | SnO2 | 18 | mAh g−1 | reversible | 200 | mA g−1 | 80 | 10.1016-j.jcis.2020.03.063.json | 10.1016/j.jcis.2020.03.063 | 2020
ZnSe/MoSe2@NC | ZnSe/MoSe2@NC | 667.1 | mA h g−1 | discharge | 0.1 | A g−1 | 1 | 10.1039-d2dt03123j.json | 10.1039/d2dt03123j | 2022
ZnSe/MoSe2@NC | ZnSe/MoSe2@NC | 453.2 | mA h g−1 | charge | 0.1 | A g−1 | 1 | 10.1039-d2dt03123j.json | 10.1039/d2dt03123j | 2022
ZnSe/MoSe2@NC | ZnSe/MoSe2@NC | 401.8 | mA h g−1 | specific | 1 | A g−1 | 100 | 10.1039-d2dt03123j.json | 10.1039/d2dt03123j | 2022
ZnSe/MoSe2@NC | ZnSe/MoSe2@NC | 438.9 | mA h g−1 | specific | 0.1 | A g−1 | -1 | 10.1039-d2dt03123j.json | 10.1039/d2dt03123j | 2022
ZnSe/MoSe2@NC | ZnSe/MoSe2@NC | 413.1 | mA h g−1 | specific | 0.2 | A g−1 | -1 | 10.1039-d2dt03123j.json | 10.1039/d2dt03123j | 2022
ZnSe/MoSe2@NC | ZnSe/MoSe2@NC | 396.1 | mA h g−1 | specific | 0.5 | A g−1 | -1 | 10.1039-d2dt03123j.json | 10.1039/d2dt03123j | 2022
ZnSe/MoSe2@NC | ZnSe/MoSe2@NC | 383.3 | mA h g−1 | specific | 1 | A g−1 | -1 | 10.1039-d2dt03123j.json | 10.1039/d2dt03123j | 2022
ZnSe/MoSe2@NC | ZnSe/MoSe2@NC | 370 | mA h g−1 | specific | 2 | A g−1 | -1 | 10.1039-d2dt03123j.json | 10.1039/d2dt03123j | 2022
ZnSe/MoSe2@NC | ZnSe/MoSe2@NC | 350 | mA h g−1 | specific | 5 | A g−1 | -1 | 10.1039-d2dt03123j.json | 10.1039/d2dt03123j | 2022
ZnSe/MoSe2@NC | ZnSe/MoSe2@NC | 426.2 | mA h g−1 | specific | 0.1 | A g−1 | -1 | 10.1039-d2dt03123j.json | 10.1039/d2dt03123j | 2022
ZnSe/MoSe2@NC | ZnSe/MoSe2@NC | 345.7 | mA h g−1 | specific | 5 | A g−1 | 1500 | 10.1039-d2dt03123j.json | 10.1039/d2dt03123j | 2022
ZnSe/MoSe2@NC | ZnSe/MoSe2@NC | 288.2 | mA h g−1 | specific | 0.1 | A g−1 | 50 | 10.1039-d2dt03123j.json | 10.1039/d2dt03123j | 2022
ZnSe/MoSe2@NC | ZnSe/MoSe2@NC | 301.8 | mA h g−1 | discharge | 0.1 | A g−1 | -1 | 10.1039-d2dt03123j.json | 10.1039/d2dt03123j | 2022
ZnSe/MoSe2@NC | ZnSe/MoSe2@NC | 275.2 | mA h g−1 | discharge | 0.2 | A g−1 | -1 | 10.1039-d2dt03123j.json | 10.1039/d2dt03123j | 2022
ZnSe/MoSe2@NC | ZnSe/MoSe2@NC | 252.1 | mA h g−1 | discharge | 0.5 | A g−1 | -1 | 10.1039-d2dt03123j.json | 10.1039/d2dt03123j | 2022
ZnSe/MoSe2@NC | ZnSe/MoSe2@NC | 239.5 | mA h g−1 | discharge | 1 | A g−1 | -1 | 10.1039-d2dt03123j.json | 10.1039/d2dt03123j | 2022
ZnSe/MoSe2@NC | ZnSe/MoSe2@NC | 202.4 | mA h g−1 | discharge | 2 | A g−1 | -1 | 10.1039-d2dt03123j.json | 10.1039/d2dt03123j | 2022
ZnSe/MoSe2@NC | ZnSe/MoSe2@NC | 190.3 | mA h g−1 | discharge | 5 | A g−1 | -1 | 10.1039-d2dt03123j.json | 10.1039/d2dt03123j | 2022
O3-type Ni-rich NaNi0.8Mn0.2O2 (Pristine NM) | NaNi0.8Mn0.2O2 | 205.1 | mAh·g−1 | discharge | 0 | C | 1 | 10.1016-j.jpowsour.2024.235141.json | 10.1016/j.jpowsour.2024.235141 | 2024
O3-type Ni-rich NaNi0.8Mn0.2O2 (Pristine NM) | NaNi0.8Mn0.2O2 | 128.6 | mAh·g−1 | discharge | 1 | C | 1 | 10.1016-j.jpowsour.2024.235141.json | 10.1016/j.jpowsour.2024.235141 | 2024
O3-type Ni-rich NaNi0.8Mn0.2O2 (Pristine NM) | NaNi0.8Mn0.2O2 | 82.17 | mAh·g−1 | discharge | 1 | C | 100 | 10.1016-j.jpowsour.2024.235141.json | 10.1016/j.jpowsour.2024.235141 | 2024
Na2WO4-infused O3-type Ni-rich NaNi0.8Mn0.2O2 (NWO3@NM) | NaNi0.8Mn0.2O2 | 196 | mAh·g−1 | discharge | 0 | C | -1 | 10.1016-j.jpowsour.2024.235141.json | 10.1016/j.jpowsour.2024.235141 | 2024
Na2WO4-infused O3-type Ni-rich NaNi0.8Mn0.2O2 (NWO5@NM) | NaNi0.8Mn0.2O2 | 195.8 | mAh·g−1 | discharge | 0 | C | 1 | 10.1016-j.jpowsour.2024.235141.json | 10.1016/j.jpowsour.2024.235141 | 2024
Na2WO4-infused O3-type Ni-rich NaNi0.8Mn0.2O2 (NWO5@NM) | NaNi0.8Mn0.2O2 | 160.8 | mAh·g−1 | discharge | 1 | C | 1 | 10.1016-j.jpowsour.2024.235141.json | 10.1016/j.jpowsour.2024.235141 | 2024
Na2WO4-infused O3-type Ni-rich NaNi0.8Mn0.2O2 (NWO5@NM) | NaNi0.8Mn0.2O2 | 105.5 | mAh·g−1 | discharge | 1 | C | 100 | 10.1016-j.jpowsour.2024.235141.json | 10.1016/j.jpowsour.2024.235141 | 2024
Na2WO4-infused O3-type Ni-rich NaNi0.8Mn0.2O2 (NWO7@NM) | NaNi0.8Mn0.2O2 | 194.6 | mAh·g−1 | discharge | 0 | C | -1 | 10.1016-j.jpowsour.2024.235141.json | 10.1016/j.jpowsour.2024.235141 | 2024
N-C/SnS-500 | SnS with N-doped C | 563.9 | mA h g−1 | discharge | 5 | A/g | 1 | 10.1016-j.apsusc.2023.158686.json | 10.1016/j.apsusc.2023.158686 | 2023
N-C/SnS-500 | SnS with N-doped C | 429.3 | mA h g−1 | charge | 5 | A/g | 1 | 10.1016-j.apsusc.2023.158686.json | 10.1016/j.apsusc.2023.158686 | 2023
N-C/SnS-500 | SnS with N-doped C | 378.4 | mA h g−1 | specific | 0.5 | A/g | 100 | 10.1016-j.apsusc.2023.158686.json | 10.1016/j.apsusc.2023.158686 | 2023
N-C/SnS-500 | SnS with N-doped C | 357.2 | mA h g−1 | specific | 2 | A/g | 100 | 10.1016-j.apsusc.2023.158686.json | 10.1016/j.apsusc.2023.158686 | 2023
N-C/SnS-500 | SnS with N-doped C | 293 | mA h g−1 | specific | 5 | A/g | 1600 | 10.1016-j.apsusc.2023.158686.json | 10.1016/j.apsusc.2023.158686 | 2023
N-C/SnS-500 | SnS with N-doped C | 458.1 | mA h g−1 | specific | 0.2 | A/g | 0 | 10.1016-j.apsusc.2023.158686.json | 10.1016/j.apsusc.2023.158686 | 2023
N-C/SnS-500 | SnS with N-doped C | 418.7 | mA h g−1 | specific | 0.5 | A/g | 0 | 10.1016-j.apsusc.2023.158686.json | 10.1016/j.apsusc.2023.158686 | 2023
N-C/SnS-500 | SnS with N-doped C | 379.8 | mA h g−1 | specific | 1 | A/g | 0 | 10.1016-j.apsusc.2023.158686.json | 10.1016/j.apsusc.2023.158686 | 2023
N-C/SnS-500 | SnS with N-doped C | 341.8 | mA h g−1 | specific | 2 | A/g | 0 | 10.1016-j.apsusc.2023.158686.json | 10.1016/j.apsusc.2023.158686 | 2023
N-C/SnS-500 | SnS with N-doped C | 278.5 | mA h g−1 | specific | 4 | A/g | 0 | 10.1016-j.apsusc.2023.158686.json | 10.1016/j.apsusc.2023.158686 | 2023
N-C/SnS-500 | SnS with N-doped C | 232.2 | mA h g−1 | specific | 8 | A/g | 0 | 10.1016-j.apsusc.2023.158686.json | 10.1016/j.apsusc.2023.158686 | 2023
N-C/SnS-500 | SnS with N-doped C | 409.2 | mA h g−1 | specific | 0.2 | A/g | 0 | 10.1016-j.apsusc.2023.158686.json | 10.1016/j.apsusc.2023.158686 | 2023
Sn-MOF-200 | Sn-MOF | 169.1 | mA h g−1 | specific | 0.5 | A/g | 100 | 10.1016-j.apsusc.2023.158686.json | 10.1016/j.apsusc.2023.158686 | 2023
Sn-MOF-300 | Sn-MOF | 172.3 | mA h g−1 | specific | 0.5 | A/g | 100 | 10.1016-j.apsusc.2023.158686.json | 10.1016/j.apsusc.2023.158686 | 2023
N-C/SnS-400 | SnS with N-doped C | 329.6 | mA h g−1 | specific | 0.5 | A/g | 100 | 10.1016-j.apsusc.2023.158686.json | 10.1016/j.apsusc.2023.158686 | 2023
N-C/SnS-400 | SnS with N-doped C | 203 | mA h g−1 | specific | 5 | A/g | 500 | 10.1016-j.apsusc.2023.158686.json | 10.1016/j.apsusc.2023.158686 | 2023
N-C/SnS-600 | SnS with N-doped C | 355.7 | mA h g−1 | specific | 0.5 | A/g | 100 | 10.1016-j.apsusc.2023.158686.json | 10.1016/j.apsusc.2023.158686 | 2023
N-C/SnS-600 | SnS with N-doped C | 233 | mA h g−1 | specific | 5 | A/g | 500 | 10.1016-j.apsusc.2023.158686.json | 10.1016/j.apsusc.2023.158686 | 2023
N-C/SnS-700 | SnS with N-doped C | 332.7 | mA h g−1 | specific | 0.5 | A/g | 100 | 10.1016-j.apsusc.2023.158686.json | 10.1016/j.apsusc.2023.158686 | 2023
N-C/SnS-700 | SnS with N-doped C | 199.6 | mA h g−1 | specific | 5 | A/g | 500 | 10.1016-j.apsusc.2023.158686.json | 10.1016/j.apsusc.2023.158686 | 2023
Na3V2(PO4)3 | Na3V2(PO4)3 | 183 | mA h g−1 | specific | 0.5 | A/g | 1200 | 10.1016-j.apsusc.2023.158686.json | 10.1016/j.apsusc.2023.158686 | 2023
Na3V2(PO4)3 | Na3V2(PO4)3 | 196 | mA h g−1 | specific | 0.1 | A/g | 0 | 10.1016-j.apsusc.2023.158686.json | 10.1016/j.apsusc.2023.158686 | 2023
Na3V2(PO4)3 | Na3V2(PO4)3 | 190 | mA h g−1 | specific | 0.2 | A/g | 0 | 10.1016-j.apsusc.2023.158686.json | 10.1016/j.apsusc.2023.158686 | 2023
Na3V2(PO4)3 | Na3V2(PO4)3 | 184 | mA h g−1 | specific | 0.5 | A/g | 0 | 10.1016-j.apsusc.2023.158686.json | 10.1016/j.apsusc.2023.158686 | 2023
Na3V2(PO4)3 | Na3V2(PO4)3 | 153.5 | mA h g−1 | specific | 1 | A/g | 0 | 10.1016-j.apsusc.2023.158686.json | 10.1016/j.apsusc.2023.158686 | 2023
Na3V2(PO4)3 | Na3V2(PO4)3 | 113 | mA h g−1 | specific | 2 | A/g | 0 | 10.1016-j.apsusc.2023.158686.json | 10.1016/j.apsusc.2023.158686 | 2023
Na3V2(PO4)3 | Na3V2(PO4)3 | 219 | mA h g−1 | specific | 0.2 | A/g | 0 | 10.1016-j.apsusc.2023.158686.json | 10.1016/j.apsusc.2023.158686 | 2023
MoS2 | MoS2 | 910 | mA h g–1 | discharge | 200 | mA g–1 | 1 | 10.1021-acsami.6b13179.json | 10.1021/acsami.6b13179 | 2017
MoS2 | MoS2 | 596.8 | mA h g–1 | charge | 200 | mA g–1 | 1 | 10.1021-acsami.6b13179.json | 10.1021/acsami.6b13179 | 2017
MoS2 | MoS2 | 317.2 | mA h g–1 | discharge | 200 | mA g–1 | 150 | 10.1021-acsami.6b13179.json | 10.1021/acsami.6b13179 | 2017
MoS2–0.5-nm-TiO2 | MoS2 with TiO2 | 1392.8 | mA h g–1 | discharge | 200 | mA g–1 | 1 | 10.1021-acsami.6b13179.json | 10.1021/acsami.6b13179 | 2017
MoS2–0.5-nm-TiO2 | MoS2 with TiO2 | 957.4 | mA h g–1 | charge | 200 | mA g–1 | 1 | 10.1021-acsami.6b13179.json | 10.1021/acsami.6b13179 | 2017
MoS2–0.5-nm-TiO2 | MoS2 with TiO2 | 392 | mA h g–1 | discharge | 800 | mA g–1 | 0 | 10.1021-acsami.6b13179.json | 10.1021/acsami.6b13179 | 2017
MoS2–0.5-nm-TiO2 | MoS2 with TiO2 | 801 | mA h g–1 | discharge | 50 | mA g–1 | 0 | 10.1021-acsami.6b13179.json | 10.1021/acsami.6b13179 | 2017
MoS2–1-nm-TiO2 | MoS2 with TiO2 | 1101 | mA h g–1 | discharge | 200 | mA g–1 | 1 | 10.1021-acsami.6b13179.json | 10.1021/acsami.6b13179 | 2017
MoS2–1-nm-TiO2 | MoS2 with TiO2 | 751.7 | mA h g–1 | charge | 200 | mA g–1 | 1 | 10.1021-acsami.6b13179.json | 10.1021/acsami.6b13179 | 2017
MoS2–1-nm-TiO2 | MoS2 with TiO2 | 369 | mA h g–1 | discharge | 800 | mA g–1 | 0 | 10.1021-acsami.6b13179.json | 10.1021/acsami.6b13179 | 2017
MoS2–1-nm-TiO2 | MoS2 with TiO2 | 754 | mA h g–1 | discharge | 50 | mA g–1 | 0 | 10.1021-acsami.6b13179.json | 10.1021/acsami.6b13179 | 2017
MoS2–1-nm-TiO2 | MoS2 with TiO2 | 182 | mA h g–1 | reversible | 500 | mA g–1 | 200 | 10.1021-acsami.6b13179.json | 10.1021/acsami.6b13179 | 2017
MoS2–2-nm-TiO2 | MoS2 with TiO2 | 1147.8 | mA h g–1 | discharge | 200 | mA g–1 | 1 | 10.1021-acsami.6b13179.json | 10.1021/acsami.6b13179 | 2017
MoS2–2-nm-TiO2 | MoS2 with TiO2 | 745.8 | mA h g–1 | charge | 200 | mA g–1 | 1 | 10.1021-acsami.6b13179.json | 10.1021/acsami.6b13179 | 2017
MoS2–2-nm-TiO2 | MoS2 with TiO2 | 329 | mA h g–1 | discharge | 800 | mA g–1 | 0 | 10.1021-acsami.6b13179.json | 10.1021/acsami.6b13179 | 2017
MoS2–2-nm-TiO2 | MoS2 with TiO2 | 775 | mA h g–1 | discharge | 50 | mA g–1 | 0 | 10.1021-acsami.6b13179.json | 10.1021/acsami.6b13179 | 2017
MoS2–2-nm-TiO2 | MoS2 with TiO2 | 157 | mA h g–1 | reversible | 500 | mA g–1 | 200 | 10.1021-acsami.6b13179.json | 10.1021/acsami.6b13179 | 2017
VNQDs@PCNFs-N/F |  | 392.3 | mAh g–1 | reversible | 0.1 | A g–1 | 0 | 10.1021-acsnano.2c05662.json | 10.1021/acsnano.2c05662 | 2022
VNQDs@PCNFs-N/F |  | 411.1 | mAh g–1 | reversible | 0.1 | A g–1 | 0 | 10.1021-acsnano.2c05662.json | 10.1021/acsnano.2c05662 | 2022
VNQDs@PCNFs-N/F |  | 356.3 | mAh g–1 | reversible | 0.2 | A g–1 | 0 | 10.1021-acsnano.2c05662.json | 10.1021/acsnano.2c05662 | 2022
VNQDs@PCNFs-N/F |  | 324 | mAh g–1 | reversible | 0.5 | A g–1 | 0 | 10.1021-acsnano.2c05662.json | 10.1021/acsnano.2c05662 | 2022
VNQDs@PCNFs-N/F |  | 299.5 | mAh g–1 | reversible | 1 | A g–1 | 0 | 10.1021-acsnano.2c05662.json | 10.1021/acsnano.2c05662 | 2022
VNQDs@PCNFs-N/F |  | 273.5 | mAh g–1 | reversible | 2 | A g–1 | 0 | 10.1021-acsnano.2c05662.json | 10.1021/acsnano.2c05662 | 2022
VNQDs@PCNFs-N/F |  | 245.7 | mAh g–1 | reversible | 5 | A g–1 | 0 | 10.1021-acsnano.2c05662.json | 10.1021/acsnano.2c05662 | 2022
VNQDs@PCNFs-N/F |  | 220.8 | mAh g–1 | reversible | 10 | A g–1 | 0 | 10.1021-acsnano.2c05662.json | 10.1021/acsnano.2c05662 | 2022
VNQDs@PCNFs-N/F |  | 289 | mAh g–1 | reversible | 5 | A g–1 | 6000 | 10.1021-acsnano.2c05662.json | 10.1021/acsnano.2c05662 | 2022
VNQDs@PCNFs-N/F |  | 356.8 | mAh g–1 | reversible | 1 | A g–1 | 2000 | 10.1021-acsnano.2c05662.json | 10.1021/acsnano.2c05662 | 2022
VN@CNFs |  | 234.3 | mAh g–1 | reversible | 0.1 | A g–1 | 0 | 10.1021-acsnano.2c05662.json | 10.1021/acsnano.2c05662 | 2022
VN@CNFs |  | 25.2 | mAh g–1 | reversible | 10 | A g–1 | 0 | 10.1021-acsnano.2c05662.json | 10.1021/acsnano.2c05662 | 2022
PCNFs-N/F |  | 245.9 | mAh g–1 | reversible | 0.1 | A g–1 | 0 | 10.1021-acsnano.2c05662.json | 10.1021/acsnano.2c05662 | 2022
MoTe2/C-6h-600 composite | MoTe2/C | 284.7 | mAh g−1 | reversible | 0.1 | A g−1 | 0 | 10.1016-j.ceramint.2024.06.020.json | 10.1016/j.ceramint.2024.06.020 | 2024
MoTe2/C-6h-600 composite | MoTe2/C | 252.7 | mAh g−1 | reversible | 0.2 | A g−1 | 0 | 10.1016-j.ceramint.2024.06.020.json | 10.1016/j.ceramint.2024.06.020 | 2024
MoTe2/C-6h-600 composite | MoTe2/C | 206.6 | mAh g−1 | reversible | 0.5 | A g−1 | 0 | 10.1016-j.ceramint.2024.06.020.json | 10.1016/j.ceramint.2024.06.020 | 2024
MoTe2/C-6h-600 composite | MoTe2/C | 165.2 | mAh g−1 | reversible | 1 | A g−1 | 0 | 10.1016-j.ceramint.2024.06.020.json | 10.1016/j.ceramint.2024.06.020 | 2024
MoTe2/C-6h-600 composite | MoTe2/C | 129.5 | mAh g−1 | reversible | 2 | A g−1 | 0 | 10.1016-j.ceramint.2024.06.020.json | 10.1016/j.ceramint.2024.06.020 | 2024
MoTe2/C-6h-600 composite | MoTe2/C | 627 | mAh g−1 | discharge | 0.1 | A g−1 | 1 | 10.1016-j.ceramint.2024.06.020.json | 10.1016/j.ceramint.2024.06.020 | 2024
MoTe2/C-6h-600 composite | MoTe2/C | 290.7 | mAh g−1 | discharge | 0.1 | A g−1 | 100 | 10.1016-j.ceramint.2024.06.020.json | 10.1016/j.ceramint.2024.06.020 | 2024
MoTe2/C-6h-600 composite | MoTe2/C | 166.6 | mAh g−1 | discharge | 1 | A g−1 | 1000 | 10.1016-j.ceramint.2024.06.020.json | 10.1016/j.ceramint.2024.06.020 | 2024
MoTe2/C-6h-600 composite | MoTe2/C | 161.1 | mAh g−1 | discharge | 1 | A g−1 | 3000 | 10.1016-j.ceramint.2024.06.020.json | 10.1016/j.ceramint.2024.06.020 | 2024
MoTe2/C-6h-500 composite | MoTe2/C | 227 | mAh g−1 | discharge | 0.1 | A g−1 | 1 | 10.1016-j.ceramint.2024.06.020.json | 10.1016/j.ceramint.2024.06.020 | 2024
MoTe2/C-6h-500 composite | MoTe2/C | 119 | mAh g−1 | discharge | 0.1 | A g−1 | 100 | 10.1016-j.ceramint.2024.06.020.json | 10.1016/j.ceramint.2024.06.020 | 2024
MoTe2/C-6h-700 composite | MoTe2/C | 422 | mAh g−1 | discharge | 0.1 | A g−1 | 1 | 10.1016-j.ceramint.2024.06.020.json | 10.1016/j.ceramint.2024.06.020 | 2024
MoTe2/C-6h-700 composite | MoTe2/C | 168 | mAh g−1 | discharge | 0.1 | A g−1 | 100 | 10.1016-j.ceramint.2024.06.020.json | 10.1016/j.ceramint.2024.06.020 | 2024
MoTe2/C-3h-600 composite | MoTe2/C | 192.7 | mAh g−1 | reversible | 0.1 | A g−1 | 0 | 10.1016-j.ceramint.2024.06.020.json | 10.1016/j.ceramint.2024.06.020 | 2024
MoTe2/C-3h-600 composite | MoTe2/C | 151.9 | mAh g−1 | reversible | 0.2 | A g−1 | 0 | 10.1016-j.ceramint.2024.06.020.json | 10.1016/j.ceramint.2024.06.020 | 2024
MoTe2/C-3h-600 composite | MoTe2/C | 118.6 | mAh g−1 | reversible | 0.5 | A g−1 | 0 | 10.1016-j.ceramint.2024.06.020.json | 10.1016/j.ceramint.2024.06.020 | 2024
MoTe2/C-3h-600 composite | MoTe2/C | 89.8 | mAh g−1 | reversible | 1 | A g−1 | 0 | 10.1016-j.ceramint.2024.06.020.json | 10.1016/j.ceramint.2024.06.020 | 2024
MoTe2/C-3h-600 composite | MoTe2/C | 63.6 | mAh g−1 | reversible | 2 | A g−1 | 0 | 10.1016-j.ceramint.2024.06.020.json | 10.1016/j.ceramint.2024.06.020 | 2024
MoTe2/C-3h-600 composite | MoTe2/C | 138 | mAh g−1 | discharge | 0.1 | A g−1 | 100 | 10.1016-j.ceramint.2024.06.020.json | 10.1016/j.ceramint.2024.06.020 | 2024
MoTe2/C-9h-600 composite | MoTe2/C | 223.8 | mAh g−1 | reversible | 0.1 | A g−1 | 0 | 10.1016-j.ceramint.2024.06.020.json | 10.1016/j.ceramint.2024.06.020 | 2024
MoTe2/C-9h-600 composite | MoTe2/C | 191.6 | mAh g−1 | reversible | 0.2 | A g−1 | 0 | 10.1016-j.ceramint.2024.06.020.json | 10.1016/j.ceramint.2024.06.020 | 2024
MoTe2/C-9h-600 composite | MoTe2/C | 158.9 | mAh g−1 | reversible | 0.5 | A g−1 | 0 | 10.1016-j.ceramint.2024.06.020.json | 10.1016/j.ceramint.2024.06.020 | 2024
MoTe2/C-9h-600 composite | MoTe2/C | 130.5 | mAh g−1 | reversible | 1 | A g−1 | 0 | 10.1016-j.ceramint.2024.06.020.json | 10.1016/j.ceramint.2024.06.020 | 2024
MoTe2/C-9h-600 composite | MoTe2/C | 103.7 | mAh g−1 | reversible | 2 | A g−1 | 0 | 10.1016-j.ceramint.2024.06.020.json | 10.1016/j.ceramint.2024.06.020 | 2024
MoTe2/C-9h-600 composite | MoTe2/C | 195.3 | mAh g−1 | discharge | 0.1 | A g−1 | 100 | 10.1016-j.ceramint.2024.06.020.json | 10.1016/j.ceramint.2024.06.020 | 2024
Na3V2(PO4)3 (NVP) | Na3V2(PO4)3 | 186 | mAh g−1 | discharge | 0 |  | 1 | 10.1016-j.ceramint.2024.06.020.json | 10.1016/j.ceramint.2024.06.020 | 2024
Na3V2(PO4)3 (NVP) | Na3V2(PO4)3 | 103 | mAh g−1 | discharge | 0 |  | 100 | 10.1016-j.ceramint.2024.06.020.json | 10.1016/j.ceramint.2024.06.020 | 2024
CPP |  | 370.1 | mA h g–1 | discharge | 100 | mA g–1 | 1 | 10.1021-acsami.8b13160.json | 10.1021/acsami.8b13160 | 2018
CPP |  | 221.5 | mA h g–1 | charge | 100 | mA g–1 | 1 | 10.1021-acsami.8b13160.json | 10.1021/acsami.8b13160 | 2018
CPP |  | 207.5 | mA h g–1 | reversible | 200 | mA g–1 | 0 | 10.1021-acsami.8b13160.json | 10.1021/acsami.8b13160 | 2018
CPP |  | 203.3 | mA h g–1 | reversible | 200 | mA g–1 | 200 | 10.1021-acsami.8b13160.json | 10.1021/acsami.8b13160 | 2018
CPP |  | 236.3 | mA h g–1 | reversible | 100 | mA g–1 | 0 | 10.1021-acsami.8b13160.json | 10.1021/acsami.8b13160 | 2018
CPP |  | 192.8 | mA h g–1 | reversible | 200 | mA g–1 | 0 | 10.1021-acsami.8b13160.json | 10.1021/acsami.8b13160 | 2018
CPP |  | 168.5 | mA h g–1 | reversible | 500 | mA g–1 | 0 | 10.1021-acsami.8b13160.json | 10.1021/acsami.8b13160 | 2018
CPP |  | 140.3 | mA h g–1 | reversible | 1000 | mA g–1 | 0 | 10.1021-acsami.8b13160.json | 10.1021/acsami.8b13160 | 2018
CPP |  | 118.4 | mA h g–1 | reversible | 2000 | mA g–1 | 0 | 10.1021-acsami.8b13160.json | 10.1021/acsami.8b13160 | 2018
CPP |  | 87.3 | mA h g–1 | reversible | 5000 | mA g–1 | 0 | 10.1021-acsami.8b13160.json | 10.1021/acsami.8b13160 | 2018
CPP |  | 201.4 | mA h g–1 | reversible | 100 | mA g–1 | 0 | 10.1021-acsami.8b13160.json | 10.1021/acsami.8b13160 | 2018
Hard Carbon (HC) |  | 291 | mA h g–1 | specific | 50 | mA g–1 | 1 | 10.1021-acs.inorgchem.9b00116.json | 10.1021/acs.inorgchem.9b00116 | 2019
Hard Carbon (HC) |  | 216 | mA h g–1 | specific | 50 | mA g–1 | 50 | 10.1021-acs.inorgchem.9b00116.json | 10.1021/acs.inorgchem.9b00116 | 2019
HC-TiN Composite |  | 281 | mA h g–1 | specific | 50 | mA g–1 | 1 | 10.1021-acs.inorgchem.9b00116.json | 10.1021/acs.inorgchem.9b00116 | 2019
HC-TiN Composite |  | 273.3 | mA h g–1 | specific | 50 | mA g–1 | 1 | 10.1021-acs.inorgchem.9b00116.json | 10.1021/acs.inorgchem.9b00116 | 2019
HC-TiN Composite |  | 271 | mA h g–1 | specific | 50 | mA g–1 | 1 | 10.1021-acs.inorgchem.9b00116.json | 10.1021/acs.inorgchem.9b00116 | 2019
HC-TiN Composite |  | 283 | mA h g–1 | specific | 50 | mA g–1 | 1 | 10.1021-acs.inorgchem.9b00116.json | 10.1021/acs.inorgchem.9b00116 | 2019
HC-TiN Composite |  | 261 | mA h g–1 | specific | 50 | mA g–1 | 1 | 10.1021-acs.inorgchem.9b00116.json | 10.1021/acs.inorgchem.9b00116 | 2019
HC-TiN Composite |  | 242 | mA h g–1 | reversible | 50 | mA g–1 | 50 | 10.1021-acs.inorgchem.9b00116.json | 10.1021/acs.inorgchem.9b00116 | 2019
HC-TiC Composite |  | 281 | mA h g–1 | specific | 50 | mA g–1 | 1 | 10.1021-acs.inorgchem.9b00116.json | 10.1021/acs.inorgchem.9b00116 | 2019
HC-TiC Composite |  | 264 | mA h g–1 | specific | 50 | mA g–1 | 1 | 10.1021-acs.inorgchem.9b00116.json | 10.1021/acs.inorgchem.9b00116 | 2019
HC-TiC Composite |  | 248 | mA h g–1 | specific | 50 | mA g–1 | 1 | 10.1021-acs.inorgchem.9b00116.json | 10.1021/acs.inorgchem.9b00116 | 2019
HC-TiC Composite |  | 187 | mA h g–1 | reversible | 50 | mA g–1 | 50 | 10.1021-acs.inorgchem.9b00116.json | 10.1021/acs.inorgchem.9b00116 | 2019
PAN-700°C |  | 291.6 | mAh/g | discharge | 100 | mA/g | 1 | 10.1007-s12221-024-00522-7.json | 10.1007/s12221-024-00522-7 | 2024
PAN-700°C |  | 152.3 | mAh/g | charge | 100 | mA/g | 1 | 10.1007-s12221-024-00522-7.json | 10.1007/s12221-024-00522-7 | 2024
PAN-700°C |  | 78.9 | mAh/g | reversible | 100 | mA/g | 80 | 10.1007-s12221-024-00522-7.json | 10.1007/s12221-024-00522-7 | 2024
Sn/C-0.4–700°C |  | 401.8 | mAh/g | discharge | 100 | mA/g | 1 | 10.1007-s12221-024-00522-7.json | 10.1007/s12221-024-00522-7 | 2024
Sn/C-0.4–700°C |  | 267.6 | mAh/g | charge | 100 | mA/g | 1 | 10.1007-s12221-024-00522-7.json | 10.1007/s12221-024-00522-7 | 2024
Sn/C-0.4–700°C |  | 181.1 | mAh/g | reversible | 100 | mA/g | 80 | 10.1007-s12221-024-00522-7.json | 10.1007/s12221-024-00522-7 | 2024
Sn/C-0.5–700°C |  | 448.5 | mAh/g | discharge | 100 | mA/g | 1 | 10.1007-s12221-024-00522-7.json | 10.1007/s12221-024-00522-7 | 2024
Sn/C-0.5–700°C |  | 227.2 | mAh/g | charge | 100 | mA/g | 1 | 10.1007-s12221-024-00522-7.json | 10.1007/s12221-024-00522-7 | 2024
Sn/C-0.5–700°C |  | 156.2 | mAh/g | reversible | 100 | mA/g | 80 | 10.1007-s12221-024-00522-7.json | 10.1007/s12221-024-00522-7 | 2024
Sn/C-0.6–600°C |  | 533.7 | mAh/g | discharge | 100 | mA/g | 1 | 10.1007-s12221-024-00522-7.json | 10.1007/s12221-024-00522-7 | 2024
Sn/C-0.6–600°C |  | 380.8 | mAh/g | charge | 100 | mA/g | 1 | 10.1007-s12221-024-00522-7.json | 10.1007/s12221-024-00522-7 | 2024
Sn/C-0.6–600°C |  | 218.9 | mAh/g | reversible | 100 | mA/g | 80 | 10.1007-s12221-024-00522-7.json | 10.1007/s12221-024-00522-7 | 2024
Sn/C-0.6–700°C |  | 617.5 | mAh/g | discharge | 100 | mA/g | 1 | 10.1007-s12221-024-00522-7.json | 10.1007/s12221-024-00522-7 | 2024
Sn/C-0.6–700°C |  | 431.2 | mAh/g | charge | 100 | mA/g | 1 | 10.1007-s12221-024-00522-7.json | 10.1007/s12221-024-00522-7 | 2024
Sn/C-0.6–700°C |  | 286.6 | mAh/g | reversible | 100 | mA/g | 80 | 10.1007-s12221-024-00522-7.json | 10.1007/s12221-024-00522-7 | 2024
Sn/C-0.6–800°C |  | 410.5 | mAh/g | discharge | 100 | mA/g | 1 | 10.1007-s12221-024-00522-7.json | 10.1007/s12221-024-00522-7 | 2024
Sn/C-0.6–800°C |  | 248.7 | mAh/g | charge | 100 | mA/g | 1 | 10.1007-s12221-024-00522-7.json | 10.1007/s12221-024-00522-7 | 2024
Sn/C-0.6–800°C |  | 128.4 | mAh/g | reversible | 100 | mA/g | 80 | 10.1007-s12221-024-00522-7.json | 10.1007/s12221-024-00522-7 | 2024
NaVO3 | NaVO3 | 359 | mA h g–1 | discharge | 9 | mA g–1 | 1 | 10.1021-acsami.8b03571.json | 10.1021/acsami.8b03571 | 2018
NaVO3 | NaVO3 | 196 | mA h g–1 | charge | 9 | mA g–1 | 1 | 10.1021-acsami.8b03571.json | 10.1021/acsami.8b03571 | 2018
NaVO3 | NaVO3 | 223 | mA h g–1 | discharge | 9 | mA g–1 | 2 | 10.1021-acsami.8b03571.json | 10.1021/acsami.8b03571 | 2018
NaVO3 | NaVO3 | 196 | mA h g–1 | charge | 9 | mA g–1 | 2 | 10.1021-acsami.8b03571.json | 10.1021/acsami.8b03571 | 2018
NaVO3 | NaVO3 | 125 | mA h g–1 | charge | 9 | mA g–1 | 80 | 10.1021-acsami.8b03571.json | 10.1021/acsami.8b03571 | 2018
NaVO3 | NaVO3 | 164 | mA h g–1 | charge | 11 | mA g–1 | 0 | 10.1021-acsami.8b03571.json | 10.1021/acsami.8b03571 | 2018
NaVO3 | NaVO3 | 137 | mA h g–1 | charge | 22 | mA g–1 | 0 | 10.1021-acsami.8b03571.json | 10.1021/acsami.8b03571 | 2018
NaVO3 | NaVO3 | 93 | mA h g–1 | charge | 110 | mA g–1 | 0 | 10.1021-acsami.8b03571.json | 10.1021/acsami.8b03571 | 2018
NaVO3 | NaVO3 | 51 | mA h g–1 | charge | 220 | mA g–1 | 0 | 10.1021-acsami.8b03571.json | 10.1021/acsami.8b03571 | 2018
CoS2@GC@B-CNT | CoS2 | 550 | mA h g−1 | reversible | 0.1 | A g−1 | 0 | 10.1039-c9ra08558k.json | 10.1039/c9ra08558k | 2019
CoS2@GC@B-CNT | CoS2 | 564.3 | mA h g−1 | discharge | 0.1 | A g−1 | 0 | 10.1039-c9ra08558k.json | 10.1039/c9ra08558k | 2019
CoS2@GC@B-CNT | CoS2 | 518.5 | mA h g−1 | discharge | 0.2 | A g−1 | 0 | 10.1039-c9ra08558k.json | 10.1039/c9ra08558k | 2019
CoS2@GC@B-CNT | CoS2 | 486.5 | mA h g−1 | discharge | 0.5 | A g−1 | 0 | 10.1039-c9ra08558k.json | 10.1039/c9ra08558k | 2019
CoS2@GC@B-CNT | CoS2 | 471 | mA h g−1 | discharge | 1 | A g−1 | 0 | 10.1039-c9ra08558k.json | 10.1039/c9ra08558k | 2019
CoS2@GC@B-CNT | CoS2 | 455.9 | mA h g−1 | discharge | 2 | A g−1 | 0 | 10.1039-c9ra08558k.json | 10.1039/c9ra08558k | 2019
CoS2@GC@B-CNT | CoS2 | 438 | mA h g−1 | discharge | 5 | A g−1 | 0 | 10.1039-c9ra08558k.json | 10.1039/c9ra08558k | 2019
CoS2@GC@B-CNT | CoS2 | 419.6 | mA h g−1 | discharge | 10 | A g−1 | 0 | 10.1039-c9ra08558k.json | 10.1039/c9ra08558k | 2019
CoS2@GC@B-CNT | CoS2 | 432.6 | mA h g−1 | discharge | 5 | A g−1 | 900 | 10.1039-c9ra08558k.json | 10.1039/c9ra08558k | 2019
B-CNT |  | 150 | mA h g−1 | discharge | 0.1 | A g−1 | 100 | 10.1039-c9ra08558k.json | 10.1039/c9ra08558k | 2019
CoS2/CNT |  | 58.9 | mA h g−1 | discharge | 1 | A g−1 | 0 | 10.1039-c9ra08558k.json | 10.1039/c9ra08558k | 2019
bare CoS2 | CoS2 | 36.2 | mA h g−1 | discharge | 1 | A g−1 | 0 | 10.1039-c9ra08558k.json | 10.1039/c9ra08558k | 2019
HS X-C |  | 270.5 | mAh g−1 | discharge | 0.5 | A g−1 | 1 | 10.1007-s11581-023-05235-0.json | 10.1007/s11581-023-05235-0 | 2023
HS X-C |  | 234 | mAh g−1 | charge | 0.5 | A g−1 | 1 | 10.1007-s11581-023-05235-0.json | 10.1007/s11581-023-05235-0 | 2023
HS X-C |  | 235 | mAh g−1 | discharge | 0.1 | A g−1 | 0 | 10.1007-s11581-023-05235-0.json | 10.1007/s11581-023-05235-0 | 2023
HS X-C |  | 216 | mAh g−1 | discharge | 0.5 | A g−1 | 0 | 10.1007-s11581-023-05235-0.json | 10.1007/s11581-023-05235-0 | 2023
HS X-C |  | 206 | mAh g−1 | discharge | 1 | A g−1 | 0 | 10.1007-s11581-023-05235-0.json | 10.1007/s11581-023-05235-0 | 2023
HS X-C |  | 191 | mAh g−1 | discharge | 2 | A g−1 | 0 | 10.1007-s11581-023-05235-0.json | 10.1007/s11581-023-05235-0 | 2023
HS X-C |  | 161 | mAh g−1 | discharge | 4 | A g−1 | 0 | 10.1007-s11581-023-05235-0.json | 10.1007/s11581-023-05235-0 | 2023
HS X-C |  | 185 | mAh g−1 | discharge | 2 | A g−1 | 3000 | 10.1007-s11581-023-05235-0.json | 10.1007/s11581-023-05235-0 | 2023
X-C |  | 106 | mAh g−1 | discharge | 2 | A g−1 | 450 | 10.1007-s11581-023-05235-0.json | 10.1007/s11581-023-05235-0 | 2023
NVP/rGO |  | 97 | mAh g−1 | discharge | 0.1 | A g−1 | 0 | 10.1007-s11581-023-05235-0.json | 10.1007/s11581-023-05235-0 | 2023
NVP/rGO |  | 95 | mAh g−1 | discharge | 0.2 | A g−1 | 0 | 10.1007-s11581-023-05235-0.json | 10.1007/s11581-023-05235-0 | 2023
NVP/rGO |  | 88 | mAh g−1 | discharge | 0.4 | A g−1 | 0 | 10.1007-s11581-023-05235-0.json | 10.1007/s11581-023-05235-0 | 2023
NVP/rGO |  | 79 | mAh g−1 | discharge | 0.6 | A g−1 | 0 | 10.1007-s11581-023-05235-0.json | 10.1007/s11581-023-05235-0 | 2023
NVP/rGO |  | 95 | mAh g−1 | discharge | 0.1 | A g−1 | 0 | 10.1007-s11581-023-05235-0.json | 10.1007/s11581-023-05235-0 | 2023
Co0.11Ni0.89S@NC | Co0.11Ni0.89S@NC | 781 | mAh g−1 | discharge | 200 | mA g−1 | 1 | 10.1016-j.jallcom.2023.170328.json | 10.1016/j.jallcom.2023.170328 | 2023
Co0.11Ni0.89S@NC | Co0.11Ni0.89S@NC | 649 | mAh g−1 | discharge | 200 | mA g−1 | 2 | 10.1016-j.jallcom.2023.170328.json | 10.1016/j.jallcom.2023.170328 | 2023
Co0.11Ni0.89S@NC | Co0.11Ni0.89S@NC | 622 | mAh g−1 | discharge | 200 | mA g−1 | 100 | 10.1016-j.jallcom.2023.170328.json | 10.1016/j.jallcom.2023.170328 | 2023
Co0.11Ni0.89S@NC | Co0.11Ni0.89S@NC | 651 | mAh g−1 | discharge | 100 | mA g−1 | 0 | 10.1016-j.jallcom.2023.170328.json | 10.1016/j.jallcom.2023.170328 | 2023
Co0.11Ni0.89S@NC | Co0.11Ni0.89S@NC | 591 | mAh g−1 | discharge | 200 | mA g−1 | 0 | 10.1016-j.jallcom.2023.170328.json | 10.1016/j.jallcom.2023.170328 | 2023
Co0.11Ni0.89S@NC | Co0.11Ni0.89S@NC | 463 | mAh g−1 | discharge | 500 | mA g−1 | 0 | 10.1016-j.jallcom.2023.170328.json | 10.1016/j.jallcom.2023.170328 | 2023
Co0.11Ni0.89S@NC | Co0.11Ni0.89S@NC | 415 | mAh g−1 | discharge | 1000 | mA g−1 | 0 | 10.1016-j.jallcom.2023.170328.json | 10.1016/j.jallcom.2023.170328 | 2023
Co0.11Ni0.89S@NC | Co0.11Ni0.89S@NC | 330 | mAh g−1 | discharge | 5000 | mA g−1 | 0 | 10.1016-j.jallcom.2023.170328.json | 10.1016/j.jallcom.2023.170328 | 2023
Co0.11Ni0.89S@NC | Co0.11Ni0.89S@NC | 330 | mAh g−1 | discharge | 5000 | mA g−1 | 1500 | 10.1016-j.jallcom.2023.170328.json | 10.1016/j.jallcom.2023.170328 | 2023
NiS@NC | NiS@NC | 556 | mAh g−1 | discharge | 200 | mA g−1 | 1 | 10.1016-j.jallcom.2023.170328.json | 10.1016/j.jallcom.2023.170328 | 2023
CoS@NC | CoS@NC | 592 | mAh g−1 | discharge | 200 | mA g−1 | 1 | 10.1016-j.jallcom.2023.170328.json | 10.1016/j.jallcom.2023.170328 | 2023
Na3V2(PO4)3 | Na3V2(PO4)3 | 240 | mAh g−1 | discharge | 200 | mA g−1 | 100 | 10.1016-j.jallcom.2023.170328.json | 10.1016/j.jallcom.2023.170328 | 2023
Na3V2(PO4)3 | Na3V2(PO4)3 | 345 | mAh g−1 | discharge | 100 | mA g−1 | 0 | 10.1016-j.jallcom.2023.170328.json | 10.1016/j.jallcom.2023.170328 | 2023
Na3V2(PO4)3 | Na3V2(PO4)3 | 270 | mAh g−1 | discharge | 200 | mA g−1 | 0 | 10.1016-j.jallcom.2023.170328.json | 10.1016/j.jallcom.2023.170328 | 2023
Na3V2(PO4)3 | Na3V2(PO4)3 | 200 | mAh g−1 | discharge | 1000 | mA g−1 | 0 | 10.1016-j.jallcom.2023.170328.json | 10.1016/j.jallcom.2023.170328 | 2023
Na3V2(PO4)3 | Na3V2(PO4)3 | 100 | mAh g−1 | discharge | 2000 | mA g−1 | 0 | 10.1016-j.jallcom.2023.170328.json | 10.1016/j.jallcom.2023.170328 | 2023
Na3V2(PO4)3 | Na3V2(PO4)3 | 105 | mAh/g | discharge | 1 | C | 1 | 10.1002-advs.201600112.json | 10.1002/advs.201600112 | 2016
Na3V2P3–1/6B1/6O12 | Na3V2P3–1/6B1/6O12 | 105 | mAh/g | discharge | 1 | C | 1 | 10.1002-advs.201600112.json | 10.1002/advs.201600112 | 2016
Na3V2P3–1/6B1/6O12 | Na3V2P3–1/6B1/6O12 | 100 | mAh/g | discharge | 5 | C | 1 | 10.1002-advs.201600112.json | 10.1002/advs.201600112 | 2016
Na3V2P3–1/6B1/6O12 | Na3V2P3–1/6B1/6O12 | 70 | mAh/g | discharge | 10 | C | 1 | 10.1002-advs.201600112.json | 10.1002/advs.201600112 | 2016
C-HC |  | 272 | mA h g–1 | reversible | 30 | mA g–1 | 1 | 10.1021-acs.langmuir.4c02868.json | 10.1021/acs.langmuir.4c02868 | 2024
C-HC |  | 262.4 | mA h g–1 | discharge | 30 | mA g–1 | 100 | 10.1021-acs.langmuir.4c02868.json | 10.1021/acs.langmuir.4c02868 | 2024
N/O-HC-1 |  | 296 | mA h g–1 | reversible | 30 | mA g–1 | 1 | 10.1021-acs.langmuir.4c02868.json | 10.1021/acs.langmuir.4c02868 | 2024
N/O-HC-2 |  | 343 | mA h g–1 | reversible | 30 | mA g–1 | 1 | 10.1021-acs.langmuir.4c02868.json | 10.1021/acs.langmuir.4c02868 | 2024
N/O-HC-2 |  | 338 | mA h g–1 | reversible | 30 | mA g–1 | 0 | 10.1021-acs.langmuir.4c02868.json | 10.1021/acs.langmuir.4c02868 | 2024
N/O-HC-2 |  | 307 | mA h g–1 | reversible | 60 | mA g–1 | 0 | 10.1021-acs.langmuir.4c02868.json | 10.1021/acs.langmuir.4c02868 | 2024
N/O-HC-2 |  | 289 | mA h g–1 | reversible | 150 | mA g–1 | 0 | 10.1021-acs.langmuir.4c02868.json | 10.1021/acs.langmuir.4c02868 | 2024
N/O-HC-2 |  | 272 | mA h g–1 | reversible | 300 | mA g–1 | 0 | 10.1021-acs.langmuir.4c02868.json | 10.1021/acs.langmuir.4c02868 | 2024
N/O-HC-2 |  | 250 | mA h g–1 | reversible | 600 | mA g–1 | 0 | 10.1021-acs.langmuir.4c02868.json | 10.1021/acs.langmuir.4c02868 | 2024
N/O-HC-2 |  | 222 | mA h g–1 | reversible | 900 | mA g–1 | 0 | 10.1021-acs.langmuir.4c02868.json | 10.1021/acs.langmuir.4c02868 | 2024
N/O-HC-2 |  | 178 | mA h g–1 | reversible | 1500 | mA g–1 | 0 | 10.1021-acs.langmuir.4c02868.json | 10.1021/acs.langmuir.4c02868 | 2024
N/O-HC-2 |  | 315 | mA h g–1 | discharge | 30 | mA g–1 | 100 | 10.1021-acs.langmuir.4c02868.json | 10.1021/acs.langmuir.4c02868 | 2024
N/O-HC-2 |  | 199 | mA h g–1 | discharge | 600 | mA g–1 | 300 | 10.1021-acs.langmuir.4c02868.json | 10.1021/acs.langmuir.4c02868 | 2024
N/O-HC-3 |  | 356 | mA h g–1 | reversible | 30 | mA g–1 | 1 | 10.1021-acs.langmuir.4c02868.json | 10.1021/acs.langmuir.4c02868 | 2024
NCO (NaCrO2) | NaCrO2 | 112.3 | mAh g-1 | discharge | 24 | mA g-1 | 1 | 10.1021-acsami.2c23236.json | 10.1021/acsami.2c23236 | 2023
NCO (NaCrO2) | NaCrO2 | 76.6 | mAh g-1 | discharge | 24 | mA g-1 | 100 | 10.1021-acsami.2c23236.json | 10.1021/acsami.2c23236 | 2023
NCO (NaCrO2) | NaCrO2 | 108.5 | mAh g-1 | discharge | 600 | mA g-1 | 1 | 10.1021-acsami.2c23236.json | 10.1021/acsami.2c23236 | 2023
NCO (NaCrO2) | NaCrO2 | 64 | mAh g-1 | discharge | 600 | mA g-1 | 100 | 10.1021-acsami.2c23236.json | 10.1021/acsami.2c23236 | 2023
NCO (NaCrO2) | NaCrO2 | 56 | mAh g-1 | discharge | 600 | mA g-1 | 500 | 10.1021-acsami.2c23236.json | 10.1021/acsami.2c23236 | 2023
NCO (NaCrO2) | NaCrO2 | 66.7 | mAh g-1 | discharge | 120 | mA g-1 | -1 | 10.1021-acsami.2c23236.json | 10.1021/acsami.2c23236 | 2023
NCO (NaCrO2) | NaCrO2 | 54.3 | mAh g-1 | discharge | 1200 | mA g-1 | -1 | 10.1021-acsami.2c23236.json | 10.1021/acsami.2c23236 | 2023
1C-NCAO (0.01Cr2O3-coated NaCr0.98Al0.02O2) | NaCr0.98Al0.02O2 | 107.9 | mAh g-1 | discharge | 24 | mA g-1 | 1 | 10.1021-acsami.2c23236.json | 10.1021/acsami.2c23236 | 2023
1C-NCAO (0.01Cr2O3-coated NaCr0.98Al0.02O2) | NaCr0.98Al0.02O2 | 106.3 | mAh g-1 | discharge | 24 | mA g-1 | 2 | 10.1021-acsami.2c23236.json | 10.1021/acsami.2c23236 | 2023
1C-NCAO (0.01Cr2O3-coated NaCr0.98Al0.02O2) | NaCr0.98Al0.02O2 | 107 | mAh g-1 | reversible | 600 | mA g-1 | 1000 | 10.1021-acsami.2c23236.json | 10.1021/acsami.2c23236 | 2023
1C-NCAO (0.01Cr2O3-coated NaCr0.98Al0.02O2) | NaCr0.98Al0.02O2 | 99.2 | mAh g-1 | reversible | 1200 | mA g-1 | -1 | 10.1021-acsami.2c23236.json | 10.1021/acsami.2c23236 | 2023
2.5C-NCAO (0.025Cr2O3-coated NaCr0.95Al0.05O2) | NaCr0.95Al0.05O2 | 105.6 | mAh g-1 | discharge | 24 | mA g-1 | 1 | 10.1021-acsami.2c23236.json | 10.1021/acsami.2c23236 | 2023
2.5C-NCAO (0.025Cr2O3-coated NaCr0.95Al0.05O2) | NaCr0.95Al0.05O2 | 96.2 | mAh g-1 | discharge | 24 | mA g-1 | 2 | 10.1021-acsami.2c23236.json | 10.1021/acsami.2c23236 | 2023
2.5C-NCAO (0.025Cr2O3-coated NaCr0.95Al0.05O2) | NaCr0.95Al0.05O2 | 93.4 | mAh g-1 | discharge | 24 | mA g-1 | 100 | 10.1021-acsami.2c23236.json | 10.1021/acsami.2c23236 | 2023
5C-NCAO (0.05Cr2O3-coated NaCr0.90Al0.10O2) | NaCr0.90Al0.10O2 | 96.2 | mAh g-1 | discharge | 24 | mA g-1 | 1 | 10.1021-acsami.2c23236.json | 10.1021/acsami.2c23236 | 2023
Al-doped NaCr0.95Al0.05O2 (noncoated) | NaCr0.95Al0.05O2 | 103.7 | mAh g-1 | discharge | 24 | mA g-1 | 1 | 10.1021-acsami.2c23236.json | 10.1021/acsami.2c23236 | 2023
NaCr0.98Al0.02O2 (noncoated) | NaCr0.98Al0.02O2 | 108.6 | mAh g-1 | discharge | 24 | mA g-1 | 1 | 10.1021-acsami.2c23236.json | 10.1021/acsami.2c23236 | 2023
CP2 nanosheet | CP2 | 604.1 | mAh/g | specific | 0 |  | 0 | 10.1016-j.est.2024.112886.json | 10.1016/j.est.2024.112886 | 2024
c-a’-RS-NaTiO2 | NaTiO2 | 253 | mAh g–1 | reversible | 0.1 | A g–1 | 20 | 10.1038-s41467-025-57310-x.json | 10.1038/s41467-025-57310-x | 2025
c-a’-RS-NaTiO2 | NaTiO2 | 224 | mAh g–1 | reversible | 1 | A g–1 | 20 | 10.1038-s41467-025-57310-x.json | 10.1038/s41467-025-57310-x | 2025
c-a’-RS-NaTiO2 | NaTiO2 | 200 | mAh g–1 | reversible | 4 | A g–1 | 20 | 10.1038-s41467-025-57310-x.json | 10.1038/s41467-025-57310-x | 2025
SnSe NS | SnSe | 713 | mA h g–1 | charge | 0 | C | 1 | 10.1021-acsami.3c06868.json | 10.1021/acsami.3c06868 | 2023
SnSe NS | SnSe | 769 | mA h g–1 | discharge | 0 | C | 1 | 10.1021-acsami.3c06868.json | 10.1021/acsami.3c06868 | 2023
SnSe NS | SnSe | 410 | mA h g–1 | reversible | 0.1 | C | 50 | 10.1021-acsami.3c06868.json | 10.1021/acsami.3c06868 | 2023
SnSe NS | SnSe | 285 | mA h g–1 | reversible | 0.2 | C | 100 | 10.1021-acsami.3c06868.json | 10.1021/acsami.3c06868 | 2023
SnSe NS | SnSe | 161 | mA h g–1 | reversible | 1 | C | 250 | 10.1021-acsami.3c06868.json | 10.1021/acsami.3c06868 | 2023
SnSe NS | SnSe | 131 | mA h g–1 | reversible | 80 | mA g–1 | 50 | 10.1021-acsami.3c06868.json | 10.1021/acsami.3c06868 | 2023
SnSe BP | SnSe | 570 | mA h g–1 | charge | 0 | C | 1 | 10.1021-acsami.3c06868.json | 10.1021/acsami.3c06868 | 2023
SnSe BP | SnSe | 674 | mA h g–1 | discharge | 0 | C | 1 | 10.1021-acsami.3c06868.json | 10.1021/acsami.3c06868 | 2023
SnSe BP | SnSe | 13 | mA h g–1 | reversible | 0.1 | C | 50 | 10.1021-acsami.3c06868.json | 10.1021/acsami.3c06868 | 2023
SnSe BP | SnSe | 81 | mA h g–1 | reversible | 80 | mA g–1 | 50 | 10.1021-acsami.3c06868.json | 10.1021/acsami.3c06868 | 2023
Pristine NNFM | NaNi0.33Fe0.33Mn0.33O2 | 136.03 | mAhg−1 | charge | 0.1 | C | 1 | 10.1016-j.apenergy.2023.121639.json | 10.1016/j.apenergy.2023.121639
Pristine NNFM | NaNi0.33Fe0.33Mn0.33O2 | 130.52 | mAhg−1 | discharge | 0.1 | C | 1 | 10.1016-j.apenergy.2023.121639.json | 10.1016/j.apenergy.2023.121639
Pristine NNFM | NaNi0.33Fe0.33Mn0.33O2 | 112.75 | mAhg−1 | discharge | 1 | C | 1 | 10.1016-j.apenergy.2023.121639.json | 10.1016/j.apenergy.2023.121639
Pristine NNFM | NaNi0.33Fe0.33Mn0.33O2 | 42.79 | mAhg−1 | discharge | 1 | C | 150 | 10.1016-j.apenergy.2023.121639.json | 10.1016/j.apenergy.2023.121639
NZSP-2 coated NNFM | NaNi0.33Fe0.33Mn0.33O2 | 134.83 | mAhg−1 | charge | 0.1 | C | 1 | 10.1016-j.apenergy.2023.121639.json | 10.1016/j.apenergy.2023.121639
NZSP-2 coated NNFM | NaNi0.33Fe0.33Mn0.33O2 | 128.09 | mAhg−1 | discharge | 0.1 | C | 1 | 10.1016-j.apenergy.2023.121639.json | 10.1016/j.apenergy.2023.121639
NZSP-2 coated NNFM | NaNi0.33Fe0.33Mn0.33O2 | 121.94 | mAhg−1 | discharge | 1 | C | 1 | 10.1016-j.apenergy.2023.121639.json | 10.1016/j.apenergy.2023.121639
NZSP-2 coated NNFM | NaNi0.33Fe0.33Mn0.33O2 | 86.97 | mAhg−1 | discharge | 1 | C | 150 | 10.1016-j.apenergy.2023.121639.json | 10.1016/j.apenergy.2023.121639
NZSP-5 coated NNFM | NaNi0.33Fe0.33Mn0.33O2 | 130.21 | mAhg−1 | charge | 0.1 | C | 1 | 10.1016-j.apenergy.2023.121639.json | 10.1016/j.apenergy.2023.121639
NZSP-5 coated NNFM | NaNi0.33Fe0.33Mn0.33O2 | 125.02 | mAhg−1 | discharge | 0.1 | C | 1 | 10.1016-j.apenergy.2023.121639.json | 10.1016/j.apenergy.2023.121639
NZSP-5 coated NNFM | NaNi0.33Fe0.33Mn0.33O2 | 114.13 | mAhg−1 | discharge | 1 | C | 1 | 10.1016-j.apenergy.2023.121639.json | 10.1016/j.apenergy.2023.121639
NZSP-5 coated NNFM | NaNi0.33Fe0.33Mn0.33O2 | 80.95 | mAhg−1 | discharge | 1 | C | 150 | 10.1016-j.apenergy.2023.121639.json | 10.1016/j.apenergy.2023.121639
NFM |  | 137 | mA h g−1 | discharge | 0 |  | 1 | 10.1039-d5ta00173k.json | 10.1039/d5ta00173k
NFM |  | 63 | mA h g−1 | reversible | 1 | C | 330 | 10.1039-d5ta00173k.json | 10.1039/d5ta00173k
NFM |  | 10 | mA h g−1 | discharge | 5 | C | 0 | 10.1039-d5ta00173k.json | 10.1039/d5ta00173k
NFM@DHP |  | 132 | mA h g−1 | discharge | 0 |  | 1 | 10.1039-d5ta00173k.json | 10.1039/d5ta00173k
NFM@DHP |  | 90 | mA h g−1 | discharge | 5 | C | 0 | 10.1039-d5ta00173k.json | 10.1039/d5ta00173k
NFM@DHP |  | 118 | mA h g−1 | reversible | 0 |  | 7 | 10.1039-d5ta00173k.json | 10.1039/d5ta00173k
NFM@DHP |  | 98 | mA h g−1 | reversible | 1 | C | 200 | 10.1039-d5ta00173k.json | 10.1039/d5ta00173k
Amorphous FePO4·2H2O/C (a-FPH/C) | FePO4·2H2O/C | 124.1 | mA h g−1 | discharge | 0.1 | C | 1 | 10.1039-d5ra00107b.json | 10.1039/d5ra00107b | 2025
Monoclinic FePO4·2H2O/C (m-FPH/C) | FePO4·2H2O/C | 94.9 | mA h g−1 | discharge | 0.1 | C | 1 | 10.1039-d5ra00107b.json | 10.1039/d5ra00107b | 2025
Orthogonal/Monoclinic FePO4·2H2O/C (om-FPH/C) | FePO4·2H2O/C | 114.6 | mA h g−1 | discharge | 0.1 | C | 1 | 10.1039-d5ra00107b.json | 10.1039/d5ra00107b | 2025
Amorphous FePO4/C (a-FP/C) | FePO4/C | 149.8 | mA h g−1 | discharge | 0.1 | C | 1 | 10.1039-d5ra00107b.json | 10.1039/d5ra00107b | 2025
Hexagonal FePO4/C (h-FP/C) | FePO4/C | 68.1 | mA h g−1 | discharge | 0.1 | C | 1 | 10.1039-d5ra00107b.json | 10.1039/d5ra00107b | 2025
NFPP |  | 110.6 | mAh g–1 | discharge | 0.05 | C | 0 | 10.1021-acs.inorgchem.3c00948.json | 10.1021/acs.inorgchem.3c00948 | 2023
NFPP |  | 67.6 | mAh g–1 | discharge | 20 | C | 0 | 10.1021-acs.inorgchem.3c00948.json | 10.1021/acs.inorgchem.3c00948 | 2023
NFPP |  | 80.2 | mAh g–1 | discharge | 2 | C | 1000 | 10.1021-acs.inorgchem.3c00948.json | 10.1021/acs.inorgchem.3c00948 | 2023
NLFPP | NaLi3Fe3(PO4)2(P2O7) | 110.6 | mAh g–1 | discharge | 0.05 | C | 0 | 10.1021-acs.inorgchem.3c00948.json | 10.1021/acs.inorgchem.3c00948 | 2023
NLFPP | NaLi3Fe3(PO4)2(P2O7) | 106 | mAh g–1 | discharge | 0.1 | C | 0 | 10.1021-acs.inorgchem.3c00948.json | 10.1021/acs.inorgchem.3c00948 | 2023
NLFPP | NaLi3Fe3(PO4)2(P2O7) | 101.5 | mAh g–1 | discharge | 0.5 | C | 0 | 10.1021-acs.inorgchem.3c00948.json | 10.1021/acs.inorgchem.3c00948 | 2023
NLFPP | NaLi3Fe3(PO4)2(P2O7) | 90.3 | mAh g–1 | discharge | 1 | C | 0 | 10.1021-acs.inorgchem.3c00948.json | 10.1021/acs.inorgchem.3c00948 | 2023
NLFPP | NaLi3Fe3(PO4)2(P2O7) | 87.5 | mAh g–1 | discharge | 2 | C | 0 | 10.1021-acs.inorgchem.3c00948.json | 10.1021/acs.inorgchem.3c00948 | 2023
NLFPP | NaLi3Fe3(PO4)2(P2O7) | 80.4 | mAh g–1 | discharge | 5 | C | 0 | 10.1021-acs.inorgchem.3c00948.json | 10.1021/acs.inorgchem.3c00948 | 2023
NLFPP | NaLi3Fe3(PO4)2(P2O7) | 71.8 | mAh g–1 | discharge | 10 | C | 0 | 10.1021-acs.inorgchem.3c00948.json | 10.1021/acs.inorgchem.3c00948 | 2023
NLFPP | NaLi3Fe3(PO4)2(P2O7) | 65.3 | mAh g–1 | discharge | 20 | C | 0 | 10.1021-acs.inorgchem.3c00948.json | 10.1021/acs.inorgchem.3c00948 | 2023
NLFPP | NaLi3Fe3(PO4)2(P2O7) | 87.2 | mAh g–1 | discharge | 2 | C | 1000 | 10.1021-acs.inorgchem.3c00948.json | 10.1021/acs.inorgchem.3c00948 | 2023
NLFPP | NaLi3Fe3(PO4)2(P2O7) | 80.4 | mAh g–1 | discharge | 1 | C | 300 | 10.1021-acs.inorgchem.3c00948.json | 10.1021/acs.inorgchem.3c00948 | 2023
NLFPP | NaLi3Fe3(PO4)2(P2O7) | 75.6 | mAh g–1 | discharge | 20 | C | 5000 | 10.1021-acs.inorgchem.3c00948.json | 10.1021/acs.inorgchem.3c00948 | 2023
MoS2/NSGs-G composite | MoS2/N, S-co-doped graphene | 1040.4 | mA h g−1 | discharge | 0.5 | A g−1 | 1 | 10.1039-d2ra08207a.json | 10.1039/d2ra08207a | 2023
MoS2/NSGs-G composite | MoS2/N, S-co-doped graphene | 595.7 | mA h g−1 | charge | 0.5 | A g−1 | 1 | 10.1039-d2ra08207a.json | 10.1039/d2ra08207a | 2023
MoS2/NSGs-G composite | MoS2/N, S-co-doped graphene | 502.8 | mA h g−1 | charge | 0.5 | A g−1 | 100 | 10.1039-d2ra08207a.json | 10.1039/d2ra08207a | 2023
MoS2/NSGs-G composite | MoS2/N, S-co-doped graphene | 443.9 | mA h g−1 | specific | 0.5 | A g−1 | 250 | 10.1039-d2ra08207a.json | 10.1039/d2ra08207a | 2023
MoS2/NSGs-G composite | MoS2/N, S-co-doped graphene | 491.5 | mA h g−1 | reversible | 0.1 | A g−1 | 0 | 10.1039-d2ra08207a.json | 10.1039/d2ra08207a | 2023
MoS2/NSGs-G composite | MoS2/N, S-co-doped graphene | 490.5 | mA h g−1 | reversible | 0.2 | A g−1 | 0 | 10.1039-d2ra08207a.json | 10.1039/d2ra08207a | 2023
MoS2/NSGs-G composite | MoS2/N, S-co-doped graphene | 453.9 | mA h g−1 | reversible | 0.5 | A g−1 | 0 | 10.1039-d2ra08207a.json | 10.1039/d2ra08207a | 2023
MoS2/NSGs-G composite | MoS2/N, S-co-doped graphene | 418.1 | mA h g−1 | reversible | 1 | A g−1 | 0 | 10.1039-d2ra08207a.json | 10.1039/d2ra08207a | 2023
MoS2/NSGs-G composite | MoS2/N, S-co-doped graphene | 383.8 | mA h g−1 | reversible | 2 | A g−1 | 0 | 10.1039-d2ra08207a.json | 10.1039/d2ra08207a | 2023
MoS2/NSGs-G composite | MoS2/N, S-co-doped graphene | 333.1 | mA h g−1 | reversible | 5 | A g−1 | 0 | 10.1039-d2ra08207a.json | 10.1039/d2ra08207a | 2023
MoS2/NSGs-G composite | MoS2/N, S-co-doped graphene | 294.4 | mA h g−1 | reversible | 10 | A g−1 | 0 | 10.1039-d2ra08207a.json | 10.1039/d2ra08207a | 2023
MoS2/NSGs-G composite | MoS2/N, S-co-doped graphene | 507.3 | mA h g−1 | reversible | 0.1 | A g−1 | 0 | 10.1039-d2ra08207a.json | 10.1039/d2ra08207a | 2023
MoS2/Gs-G composite | MoS2/graphene | 365.7 | mA h g−1 | specific | 0.5 | A g−1 | 250 | 10.1039-d2ra08207a.json | 10.1039/d2ra08207a | 2023
Bulk N, S-co-doped graphene | C (with N, S doping) | 120 | mA h g−1 | specific | 0.5 | A g−1 | 250 | 10.1039-d2ra08207a.json | 10.1039/d2ra08207a | 2023
Bulk MoS2 | MoS2 | 256.7 | mA h g−1 | specific | 0.5 | A g−1 | 0 | 10.1039-d2ra08207a.json | 10.1039/d2ra08207a | 2023
Bulk MoS2 | MoS2 | 85.9 | mA h g−1 | specific | 0.5 | A g−1 | 250 | 10.1039-d2ra08207a.json | 10.1039/d2ra08207a | 2023
MoS1.5Te0.5@C nanocables | MoS1.5Te0.5@C | 655.2 | mAh g^-1 | discharge | 0.1 | A g^-1 | 1 | 10.1038-s41467-022-28176-0.json | 10.1038/s41467-022-28176-0 | 2022
MoS1.5Te0.5@C nanocables | MoS1.5Te0.5@C | 544.8 | mAh g^-1 | charge | 0.1 | A g^-1 | 1 | 10.1038-s41467-022-28176-0.json | 10.1038/s41467-022-28176-0 | 2022
MoS1.5Te0.5@C nanocables | MoS1.5Te0.5@C | 462.9 | mAh g^-1 | reversible | 0.1 | A g^-1 | 0 | 10.1038-s41467-022-28176-0.json | 10.1038/s41467-022-28176-0 | 2022
MoS1.5Te0.5@C nanocables | MoS1.5Te0.5@C | 447.7 | mAh g^-1 | reversible | 0.2 | A g^-1 | 0 | 10.1038-s41467-022-28176-0.json | 10.1038/s41467-022-28176-0 | 2022
MoS1.5Te0.5@C nanocables | MoS1.5Te0.5@C | 421 | mAh g^-1 | reversible | 0.5 | A g^-1 | 0 | 10.1038-s41467-022-28176-0.json | 10.1038/s41467-022-28176-0 | 2022
MoS1.5Te0.5@C nanocables | MoS1.5Te0.5@C | 407.5 | mAh g^-1 | reversible | 1 | A g^-1 | 0 | 10.1038-s41467-022-28176-0.json | 10.1038/s41467-022-28176-0 | 2022
MoS1.5Te0.5@C nanocables | MoS1.5Te0.5@C | 387.1 | mAh g^-1 | reversible | 2 | A g^-1 | 0 | 10.1038-s41467-022-28176-0.json | 10.1038/s41467-022-28176-0 | 2022
MoS1.5Te0.5@C nanocables | MoS1.5Te0.5@C | 352.3 | mAh g^-1 | reversible | 5 | A g^-1 | 0 | 10.1038-s41467-022-28176-0.json | 10.1038/s41467-022-28176-0 | 2022
MoS1.5Te0.5@C nanocables | MoS1.5Te0.5@C | 355.4 | mAh g^-1 | reversible | 1 | A g^-1 | 500 | 10.1038-s41467-022-28176-0.json | 10.1038/s41467-022-28176-0 | 2022
CNT@MoS2 nanotubes | CNT@MoS2 | 800.3 | mAh g^-1 | discharge | 0.1 | A g^-1 | 1 | 10.1038-s41467-022-28176-0.json | 10.1038/s41467-022-28176-0 | 2022
CNT@MoS2 nanotubes | CNT@MoS2 | 591.8 | mAh g^-1 | charge | 0.1 | A g^-1 | 1 | 10.1038-s41467-022-28176-0.json | 10.1038/s41467-022-28176-0 | 2022
Zn-doped NVP | Na3.2V1.8Zn0.2(PO4)3 | 53.5 | mAh g–1 | specific | 0.1 | C | 0 | 10.1021-acsami.4c10189.json | 10.1021/acsami.4c10189 | 2024
Zn-doped NVP | Na3.2V1.8Zn0.2(PO4)3 | 50.9 | mAh g–1 | specific | 0.2 | C | 0 | 10.1021-acsami.4c10189.json | 10.1021/acsami.4c10189 | 2024
Zn-doped NVP | Na3.2V1.8Zn0.2(PO4)3 | 48.9 | mAh g–1 | specific | 0.5 | C | 0 | 10.1021-acsami.4c10189.json | 10.1021/acsami.4c10189 | 2024
Zn-doped NVP | Na3.2V1.8Zn0.2(PO4)3 | 45.8 | mAh g–1 | specific | 1 | C | 0 | 10.1021-acsami.4c10189.json | 10.1021/acsami.4c10189 | 2024
Zn-doped NVP | Na3.2V1.8Zn0.2(PO4)3 | 42 | mAh g–1 | specific | 2 | C | 0 | 10.1021-acsami.4c10189.json | 10.1021/acsami.4c10189 | 2024
Zn-doped NVP | Na3.2V1.8Zn0.2(PO4)3 | 38.7 | mAh g–1 | specific | 3 | C | 0 | 10.1021-acsami.4c10189.json | 10.1021/acsami.4c10189 | 2024
Zn-doped NVP | Na3.2V1.8Zn0.2(PO4)3 | 36.1 | mAh g–1 | specific | 4 | C | 0 | 10.1021-acsami.4c10189.json | 10.1021/acsami.4c10189 | 2024
DAAQ-COF (4–12 nm) | DAAQ-COF | 500 | mAh g–1 | discharge | 50 | mA g–1 | 0 | 10.1021-jacs.9b03467.json | 10.1021/jacs.9b03467 | 2019
DAAQ-COF (4–12 nm) | DAAQ-COF | 450 | mAh g–1 | discharge | 75 | mA g–1 | 0 | 10.1021-jacs.9b03467.json | 10.1021/jacs.9b03467 | 2019
DAAQ-COF (4–12 nm) | DAAQ-COF | 420 | mAh g–1 | discharge | 100 | mA g–1 | 0 | 10.1021-jacs.9b03467.json | 10.1021/jacs.9b03467 | 2019
DAAQ-COF (4–12 nm) | DAAQ-COF | 390 | mAh g–1 | discharge | 150 | mA g–1 | 0 | 10.1021-jacs.9b03467.json | 10.1021/jacs.9b03467 | 2019
DAAQ-COF (4–12 nm) | DAAQ-COF | 350 | mAh g–1 | discharge | 200 | mA g–1 | 0 | 10.1021-jacs.9b03467.json | 10.1021/jacs.9b03467 | 2019
DAAQ-COF (4–12 nm) | DAAQ-COF | 320 | mAh g–1 | discharge | 400 | mA g–1 | 0 | 10.1021-jacs.9b03467.json | 10.1021/jacs.9b03467 | 2019
DAAQ-COF (4–12 nm) | DAAQ-COF | 310 | mAh g–1 | discharge | 500 | mA g–1 | 0 | 10.1021-jacs.9b03467.json | 10.1021/jacs.9b03467 | 2019
DAAQ-COF (4–12 nm) | DAAQ-COF | 300 | mAh g–1 | discharge | 1000 | mA g–1 | 0 | 10.1021-jacs.9b03467.json | 10.1021/jacs.9b03467 | 2019
DAAQ-COF (4–12 nm) | DAAQ-COF | 198 | mAh g–1 | reversible | 5 | A g–1 | 10000 | 10.1021-jacs.9b03467.json | 10.1021/jacs.9b03467 | 2019
DAAQ-COF (4–12 nm) | DAAQ-COF | 420 | mAh g–1 | discharge | 100 | mA g–1 | 5 | 10.1021-jacs.9b03467.json | 10.1021/jacs.9b03467 | 2019
DAAQ-COF (50–85 nm) | DAAQ-COF | 310 | mAh g–1 | discharge | 100 | mA g–1 | 10 | 10.1021-jacs.9b03467.json | 10.1021/jacs.9b03467 | 2019
DAAQ-COF (100–180 nm) | DAAQ-COF | 208 | mAh g–1 | discharge | 100 | mA g–1 | 15 | 10.1021-jacs.9b03467.json | 10.1021/jacs.9b03467 | 2019
DAAQ-COF (100–250 nm) | DAAQ-COF | 182 | mAh g–1 | discharge | 50 | mA g–1 | 0 | 10.1021-jacs.9b03467.json | 10.1021/jacs.9b03467 | 2019
DAAQ-COF (100–250 nm) | DAAQ-COF | 148 | mAh g–1 | discharge | 75 | mA g–1 | 0 | 10.1021-jacs.9b03467.json | 10.1021/jacs.9b03467 | 2019
DAAQ-COF (100–250 nm) | DAAQ-COF | 137 | mAh g–1 | discharge | 100 | mA g–1 | 0 | 10.1021-jacs.9b03467.json | 10.1021/jacs.9b03467 | 2019
DAAQ-COF (100–250 nm) | DAAQ-COF | 125 | mAh g–1 | discharge | 150 | mA g–1 | 0 | 10.1021-jacs.9b03467.json | 10.1021/jacs.9b03467 | 2019
DAAQ-COF (100–250 nm) | DAAQ-COF | 92 | mAh g–1 | discharge | 200 | mA g–1 | 0 | 10.1021-jacs.9b03467.json | 10.1021/jacs.9b03467 | 2019
DAAQ-COF (100–250 nm) | DAAQ-COF | 76 | mAh g–1 | discharge | 400 | mA g–1 | 0 | 10.1021-jacs.9b03467.json | 10.1021/jacs.9b03467 | 2019
DAAQ-COF (100–250 nm) | DAAQ-COF | 47 | mAh g–1 | discharge | 500 | mA g–1 | 0 | 10.1021-jacs.9b03467.json | 10.1021/jacs.9b03467 | 2019
DAAQ-COF (100–250 nm) | DAAQ-COF | 154 | mAh g–1 | discharge | 100 | mA g–1 | 30 | 10.1021-jacs.9b03467.json | 10.1021/jacs.9b03467 | 2019
TSAQ |  | 315 | mAh g–1 | discharge | 0 |  | 0 | 10.1021-jacs.9b03467.json | 10.1021/jacs.9b03467 | 2019
SnSb | SnSb | 23 | mA h g−1 | discharge | 0 | not mentioned | 100 | 10.1039-d4nr03820g.json | 10.1039/d4nr03820g | 2025
SnSb | SnSb | 176 | mA h g−1 | discharge | 0 | not mentioned | 100 | 10.1039-d4nr03820g.json | 10.1039/d4nr03820g | 2025
SnSb | SnSb | 378 | mA h g−1 | specific | 500 | mA g−1 | 1500 | 10.1039-d4nr03820g.json | 10.1039/d4nr03820g | 2025
SnSb | SnSb | 50 | mA h g−1 | discharge | 0 | not mentioned | 8 | 10.1039-d4nr03820g.json | 10.1039/d4nr03820g | 2025
SnSb | SnSb | 360 | mA h g−1 | discharge | 0 | not mentioned | 200 | 10.1039-d4nr03820g.json | 10.1039/d4nr03820g | 2025
SnO@Bi@C-2 | SnO@Bi@C | 342 | mAh g–1 | specific | 0.05 | A g–1 | 0 | 10.1021-acsami.4c03971.json | 10.1021/acsami.4c03971 | 2024
SnO@Bi@C-2 | SnO@Bi@C | 320 | mAh g–1 | specific | 0.1 | A g–1 | 0 | 10.1021-acsami.4c03971.json | 10.1021/acsami.4c03971 | 2024
SnO@Bi@C-2 | SnO@Bi@C | 315 | mAh g–1 | specific | 0.2 | A g–1 | 0 | 10.1021-acsami.4c03971.json | 10.1021/acsami.4c03971 | 2024
SnO@Bi@C-2 | SnO@Bi@C | 310 | mAh g–1 | specific | 0.5 | A g–1 | 0 | 10.1021-acsami.4c03971.json | 10.1021/acsami.4c03971 | 2024
SnO@Bi@C-2 | SnO@Bi@C | 300 | mAh g–1 | specific | 1 | A g–1 | 0 | 10.1021-acsami.4c03971.json | 10.1021/acsami.4c03971 | 2024
SnO@Bi@C-2 | SnO@Bi@C | 290 | mAh g–1 | specific | 2 | A g–1 | 0 | 10.1021-acsami.4c03971.json | 10.1021/acsami.4c03971 | 2024
SnO@Bi@C-2 | SnO@Bi@C | 275 | mAh g–1 | specific | 3 | A g–1 | 0 | 10.1021-acsami.4c03971.json | 10.1021/acsami.4c03971 | 2024
SnO@Bi@C-2 | SnO@Bi@C | 252 | mAh g–1 | specific | 5 | A g–1 | 0 | 10.1021-acsami.4c03971.json | 10.1021/acsami.4c03971 | 2024
Na(Ni1/3Fe1/3Mn1/3)O2 | Na(Ni1/3Fe1/3Mn1/3)O2 | 101 | mAh g–1 | specific | 30 | mA g–1 | 0 | 10.1021-acsami.4c03971.json | 10.1021/acsami.4c03971 | 2024
Na(Ni1/3Fe1/3Mn1/3)O2 | Na(Ni1/3Fe1/3Mn1/3)O2 | 52 | mAh g–1 | specific | 50 | mA g–1 | 0 | 10.1021-acsami.4c03971.json | 10.1021/acsami.4c03971 | 2024
Na(Ni1/3Fe1/3Mn1/3)O2 | Na(Ni1/3Fe1/3Mn1/3)O2 | 28 | mAh g–1 | specific | 100 | mA g–1 | 0 | 10.1021-acsami.4c03971.json | 10.1021/acsami.4c03971 | 2024
Na(Ni1/3Fe1/3Mn1/3)O2 | Na(Ni1/3Fe1/3Mn1/3)O2 | 25 | mAh g–1 | specific | 150 | mA g–1 | 0 | 10.1021-acsami.4c03971.json | 10.1021/acsami.4c03971 | 2024
Na(Ni1/3Fe1/3Mn1/3)O2 | Na(Ni1/3Fe1/3Mn1/3)O2 | 20 | mAh g–1 | specific | 200 | mA g–1 | 0 | 10.1021-acsami.4c03971.json | 10.1021/acsami.4c03971 | 2024
Na(Ni1/3Fe1/3Mn1/3)O2 | Na(Ni1/3Fe1/3Mn1/3)O2 | 51.7 | mAh g–1 | specific | 50 | mA g–1 | 65 | 10.1021-acsami.4c03971.json | 10.1021/acsami.4c03971 | 2024
Na3Fe3(PO4)4 | Na3Fe3(PO4)4 | 83 | mAh g–1 | charge | 1 | C | 0 | 10.1021-acsmaterialsau.1c00035.json | 10.1021/acsmaterialsau.1c00035 | 2021
Na3Fe3(PO4)4 | Na3Fe3(PO4)4 | 77 | mAh g–1 | charge | 2 | C | 0 | 10.1021-acsmaterialsau.1c00035.json | 10.1021/acsmaterialsau.1c00035 | 2021
Na3Fe3(PO4)4 | Na3Fe3(PO4)4 | 70 | mAh g–1 | charge | 5 | C | 0 | 10.1021-acsmaterialsau.1c00035.json | 10.1021/acsmaterialsau.1c00035 | 2021
Na3Fe3(PO4)4 | Na3Fe3(PO4)4 | 65 | mAh g–1 | charge | 10 | C | 0 | 10.1021-acsmaterialsau.1c00035.json | 10.1021/acsmaterialsau.1c00035 | 2021
Na3Fe3(PO4)4 | Na3Fe3(PO4)4 | 64 | mAh g–1 | charge | 20 | C | 0 | 10.1021-acsmaterialsau.1c00035.json | 10.1021/acsmaterialsau.1c00035 | 2021
Na3Fe3(PO4)4 | Na3Fe3(PO4)4 | 60 | mAh g–1 | charge | 30 | C | 0 | 10.1021-acsmaterialsau.1c00035.json | 10.1021/acsmaterialsau.1c00035 | 2021
Na3Fe3(PO4)4 | Na3Fe3(PO4)4 | 55 | mAh g–1 | charge | 50 | C | 0 | 10.1021-acsmaterialsau.1c00035.json | 10.1021/acsmaterialsau.1c00035 | 2021
Na3Fe3(PO4)4 | Na3Fe3(PO4)4 | 42 | mAh g–1 | charge | 200 | C | 0 | 10.1021-acsmaterialsau.1c00035.json | 10.1021/acsmaterialsau.1c00035 | 2021
Na3Fe3(PO4)4 | Na3Fe3(PO4)4 | 61 | mAh g–1 | charge | 1 | C | 260 | 10.1021-acsmaterialsau.1c00035.json | 10.1021/acsmaterialsau.1c00035 | 2021
Na2Zn3[Fe(CN)6]2 | Na2Zn3[Fe(CN)6]2 | 60 | mAh g–1 | charge | 0 |  | 0 | 10.1021-acsmaterialsau.1c00035.json | 10.1021/acsmaterialsau.1c00035 | 2021
CoSe2/C | CoSe2 | 545 | mA h g–1 | discharge | 0.5 | A g–1 | 1 | 10.1021-acsami.8b01888.json | 10.1021/acsami.8b01888 | 2018
CoSe2/C | CoSe2 | 467 | mA h g–1 | charge | 0.5 | A g–1 | 1 | 10.1021-acsami.8b01888.json | 10.1021/acsami.8b01888 | 2018
CoSe2/C | CoSe2 | 428 | mA h g–1 | reversible | 0.5 | A g–1 | 100 | 10.1021-acsami.8b01888.json | 10.1021/acsami.8b01888 | 2018
CoSe2/C | CoSe2 | 484 | mA h g–1 | specific | 0.2 | A g–1 | 0 | 10.1021-acsami.8b01888.json | 10.1021/acsami.8b01888 | 2018
CoSe2/C | CoSe2 | 447 | mA h g–1 | specific | 0.4 | A g–1 | 0 | 10.1021-acsami.8b01888.json | 10.1021/acsami.8b01888 | 2018
CoSe2/C | CoSe2 | 380 | mA h g–1 | specific | 0.8 | A g–1 | 0 | 10.1021-acsami.8b01888.json | 10.1021/acsami.8b01888 | 2018
CoSe2/C | CoSe2 | 335 | mA h g–1 | specific | 1.6 | A g–1 | 0 | 10.1021-acsami.8b01888.json | 10.1021/acsami.8b01888 | 2018
CoSe2/C | CoSe2 | 304 | mA h g–1 | specific | 3.2 | A g–1 | 0 | 10.1021-acsami.8b01888.json | 10.1021/acsami.8b01888 | 2018
CoSe2/C | CoSe2 | 296 | mA h g–1 | specific | 6.4 | A g–1 | 0 | 10.1021-acsami.8b01888.json | 10.1021/acsami.8b01888 | 2018
CoSe2/C | CoSe2 | 355 | mA h g–1 | reversible | 2 | A g–1 | 0 | 10.1021-acsami.8b01888.json | 10.1021/acsami.8b01888 | 2018
CoSe2/C | CoSe2 | 345 | mA h g–1 | reversible | 4.5 | A g–1 | 10000 | 10.1021-acsami.8b01888.json | 10.1021/acsami.8b01888 | 2018
bare CoSe2 | CoSe2 | 300 | mA h g–1 | specific | 0.5 | A g–1 | 0 | 10.1021-acsami.8b01888.json | 10.1021/acsami.8b01888 | 2018
pure carbon | C | 46 | mA h g–1 | specific | 0 |  | 0 | 10.1021-acsami.8b01888.json | 10.1021/acsami.8b01888 | 2018
KNHCF@CNTF | KNi[Fe(CN)6] | 58.54 | mAh cm^-3 | specific | 0.05 | A cm^-3 | 0 | 10.1007-s40820-019-0332-7.json | 10.1007/s40820-019-0332-7 | 2019
KNHCF@CNTF | KNi[Fe(CN)6] | 52.85 | mAh cm^-3 | specific | 0.8 | A cm^-3 | 1000 | 10.1007-s40820-019-0332-7.json | 10.1007/s40820-019-0332-7 | 2019
KNHCF powder | KNi[Fe(CN)6] | 48.6 | mAh cm^-3 | specific | 0.05 | A cm^-3 | 0 | 10.1007-s40820-019-0332-7.json | 10.1007/s40820-019-0332-7 | 2019
KNHCF powder | KNi[Fe(CN)6] | 12.39 | mAh cm^-3 | specific | 0.8 | A cm^-3 | 0 | 10.1007-s40820-019-0332-7.json | 10.1007/s40820-019-0332-7 | 2019
NTP@CNTF | NaTi2(PO4)3 | 98.4 | mAh cm^-3 | specific | 0.2 | A cm^-3 | 0 | 10.1007-s40820-019-0332-7.json | 10.1007/s40820-019-0332-7 | 2019
FeHCF-0 | Na0.43FeIII0.26FeII0.29[FeII(CN)6]0.45□0.10·3.06H2O | 82 | mAh g−1 | discharge | 100 | mA g−1 | 1 | 10.1016-j.apsusc.2024.160499.json | 10.1016/j.apsusc.2024.160499
FeHCF-0 | Na0.43FeIII0.26FeII0.29[FeII(CN)6]0.45□0.10·3.06H2O | 58.3 | mAh g−1 | discharge | 100 | mA g−1 | 100 | 10.1016-j.apsusc.2024.160499.json | 10.1016/j.apsusc.2024.160499
FeHCF-0 | Na0.43FeIII0.26FeII0.29[FeII(CN)6]0.45□0.10·3.06H2O | 48.9 | mAh g−1 | discharge | 500 | mA g−1 | 0 | 10.1016-j.apsusc.2024.160499.json | 10.1016/j.apsusc.2024.160499
FeHCF-1 | Na1.07FeIII0.30FeII0.14□0.12[FeII(CN)6]0.56·1.65H2O | 130.8 | mAh g−1 | discharge | 100 | mA g−1 | 1 | 10.1016-j.apsusc.2024.160499.json | 10.1016/j.apsusc.2024.160499
FeHCF-1 | Na1.07FeIII0.30FeII0.14□0.12[FeII(CN)6]0.56·1.65H2O | 114.3 | mAh g−1 | discharge | 100 | mA g−1 | 100 | 10.1016-j.apsusc.2024.160499.json | 10.1016/j.apsusc.2024.160499
FeHCF-1 | Na1.07FeIII0.30FeII0.14□0.12[FeII(CN)6]0.56·1.65H2O | 104 | mAh g−1 | discharge | 20 | mA g−1 | 0 | 10.1016-j.apsusc.2024.160499.json | 10.1016/j.apsusc.2024.160499
FeHCF-1 | Na1.07FeIII0.30FeII0.14□0.12[FeII(CN)6]0.56·1.65H2O | 93.4 | mAh g−1 | discharge | 50 | mA g−1 | 0 | 10.1016-j.apsusc.2024.160499.json | 10.1016/j.apsusc.2024.160499
FeHCF-1 | Na1.07FeIII0.30FeII0.14□0.12[FeII(CN)6]0.56·1.65H2O | 83.5 | mAh g−1 | discharge | 100 | mA g−1 | 0 | 10.1016-j.apsusc.2024.160499.json | 10.1016/j.apsusc.2024.160499
FeHCF-1 | Na1.07FeIII0.30FeII0.14□0.12[FeII(CN)6]0.56·1.65H2O | 72.4 | mAh g−1 | discharge | 200 | mA g−1 | 0 | 10.1016-j.apsusc.2024.160499.json | 10.1016/j.apsusc.2024.160499
FeHCF-1 | Na1.07FeIII0.30FeII0.14□0.12[FeII(CN)6]0.56·1.65H2O | 59.9 | mAh g−1 | discharge | 500 | mA g−1 | 0 | 10.1016-j.apsusc.2024.160499.json | 10.1016/j.apsusc.2024.160499
FeHCF-1 | Na1.07FeIII0.30FeII0.14□0.12[FeII(CN)6]0.56·1.65H2O | 89.1 | mAh g−1 | discharge | 20 | mA g−1 | 0 | 10.1016-j.apsusc.2024.160499.json | 10.1016/j.apsusc.2024.160499
CuP2/C composite | CuP2/C composite | 630 | mAh/g | specific | 100 | mA/g | 0 | 10.1021-acsami.8b21213.json | 10.1021/acsami.8b21213 | 2019
CuP2/C composite | CuP2/C composite | 519 | mAh/g | specific | 200 | mA/g | 0 | 10.1021-acsami.8b21213.json | 10.1021/acsami.8b21213 | 2019
CuP2/C composite | CuP2/C composite | 413 | mAh/g | specific | 400 | mA/g | 0 | 10.1021-acsami.8b21213.json | 10.1021/acsami.8b21213 | 2019
CuP2/C composite | CuP2/C composite | 263 | mAh/g | specific | 800 | mA/g | 0 | 10.1021-acsami.8b21213.json | 10.1021/acsami.8b21213 | 2019
CuP2/C composite | CuP2/C composite | 626 | mAh/g | specific | 100 | mA/g | 0 | 10.1021-acsami.8b21213.json | 10.1021/acsami.8b21213 | 2019
CuP2/C composite | CuP2/C composite | 477 | mAh/g | specific | 0 |  | 200 | 10.1021-acsami.8b21213.json | 10.1021/acsami.8b21213 | 2019
bare CuP2 electrode | CuP2 | 625 | mAh/g | specific | 0 |  | 0 | 10.1021-acsami.8b21213.json | 10.1021/acsami.8b21213 | 2019
bare CuP2 electrode | CuP2 | 95 | mAh/g | specific | 0 |  | 50 | 10.1021-acsami.8b21213.json | 10.1021/acsami.8b21213 | 2019
F-FeS2 | FeS2 | 1341 | mA h g−1 | discharge | 0.1 | A g−1 | 1 | 10.1039-c8nr06675b.json | 10.1039/c8nr06675b
F-FeS2 | FeS2 | 840 | mA h g−1 | charge | 0.1 | A g−1 | 1 | 10.1039-c8nr06675b.json | 10.1039/c8nr06675b
F-FeS2 | FeS2 | 823 | mA h g−1 | specific | 0.1 | A g−1 | 0 | 10.1039-c8nr06675b.json | 10.1039/c8nr06675b
F-FeS2 | FeS2 | 771 | mA h g−1 | specific | 0.2 | A g−1 | 0 | 10.1039-c8nr06675b.json | 10.1039/c8nr06675b
F-FeS2 | FeS2 | 721 | mA h g−1 | specific | 0.5 | A g−1 | 0 | 10.1039-c8nr06675b.json | 10.1039/c8nr06675b
F-FeS2 | FeS2 | 693 | mA h g−1 | specific | 1 | A g−1 | 0 | 10.1039-c8nr06675b.json | 10.1039/c8nr06675b
F-FeS2 | FeS2 | 662 | mA h g−1 | specific | 2 | A g−1 | 0 | 10.1039-c8nr06675b.json | 10.1039/c8nr06675b
F-FeS2 | FeS2 | 630 | mA h g−1 | specific | 3 | A g−1 | 0 | 10.1039-c8nr06675b.json | 10.1039/c8nr06675b
F-FeS2 | FeS2 | 608 | mA h g−1 | specific | 4 | A g−1 | 0 | 10.1039-c8nr06675b.json | 10.1039/c8nr06675b
F-FeS2 | FeS2 | 582 | mA h g−1 | specific | 5 | A g−1 | 0 | 10.1039-c8nr06675b.json | 10.1039/c8nr06675b
F-FeS2 | FeS2 | 861 | mA h g−1 | specific | 0.1 | A g−1 | 0 | 10.1039-c8nr06675b.json | 10.1039/c8nr06675b
F-FeS2 | FeS2 | 755 | mA h g−1 | specific | 0.2 | A g−1 | 80 | 10.1039-c8nr06675b.json | 10.1039/c8nr06675b
FeS2 | FeS2 | 194 | mA h g−1 | specific | 0.2 | A g−1 | 80 | 10.1039-c8nr06675b.json | 10.1039/c8nr06675b
SWCNTs |  | 91.8 | mA h g−1 | specific | 0.1 | A g−1 | 5 | 10.1039-c8nr06675b.json | 10.1039/c8nr06675b
Cu2S | Cu2S | 433.6 | mAh g–1 | discharge | 100 | mA cm–2 | 1 | 10.1021-acsami.7b19138.json | 10.1021/acsami.7b19138 | 2018
Cu2S | Cu2S | 368 | mAh g–1 | charge | 100 | mA cm–2 | 1 | 10.1021-acsami.7b19138.json | 10.1021/acsami.7b19138 | 2018
Cu2S | Cu2S | 390 | mAh g–1 | reversible | 100 | mA cm–2 | 2 | 10.1021-acsami.7b19138.json | 10.1021/acsami.7b19138 | 2018
Cu2S | Cu2S | 420 | mAh g–1 | discharge | 0.1 | A g–1 | 0 | 10.1021-acsami.7b19138.json | 10.1021/acsami.7b19138 | 2018
Cu2S | Cu2S | 418 | mAh g–1 | discharge | 0.2 | A g–1 | 0 | 10.1021-acsami.7b19138.json | 10.1021/acsami.7b19138 | 2018
Cu2S | Cu2S | 414 | mAh g–1 | discharge | 0.4 | A g–1 | 0 | 10.1021-acsami.7b19138.json | 10.1021/acsami.7b19138 | 2018
Cu2S | Cu2S | 389 | mAh g–1 | discharge | 0.8 | A g–1 | 0 | 10.1021-acsami.7b19138.json | 10.1021/acsami.7b19138 | 2018
Cu2S | Cu2S | 381 | mAh g–1 | discharge | 1.6 | A g–1 | 0 | 10.1021-acsami.7b19138.json | 10.1021/acsami.7b19138 | 2018
Cu2S | Cu2S | 375 | mAh g–1 | discharge | 3.2 | A g–1 | 0 | 10.1021-acsami.7b19138.json | 10.1021/acsami.7b19138 | 2018
Cu2S | Cu2S | 369 | mAh g–1 | discharge | 6.4 | A g–1 | 0 | 10.1021-acsami.7b19138.json | 10.1021/acsami.7b19138 | 2018
Cu2S | Cu2S | 354 | mAh g–1 | discharge | 10 | A g–1 | 0 | 10.1021-acsami.7b19138.json | 10.1021/acsami.7b19138 | 2018
Cu2S | Cu2S | 337 | mAh g–1 | discharge | 20 | A g–1 | 0 | 10.1021-acsami.7b19138.json | 10.1021/acsami.7b19138 | 2018
Cu2S | Cu2S | 437 | mAh g–1 | discharge | 100 | mA cm–2 | 90 | 10.1021-acsami.7b19138.json | 10.1021/acsami.7b19138 | 2018
Cu2S | Cu2S | 317 | mAh g–1 | reversible | 5 | A g–1 | 5000 | 10.1021-acsami.7b19138.json | 10.1021/acsami.7b19138 | 2018
Cu7S4 | Cu7S4 | 514 | mAh g–1 | discharge | 0 |  | 0 | 10.1021-acsami.7b19138.json | 10.1021/acsami.7b19138 | 2018
Cu7KS4 | Cu7KS4 | 367 | mAh g–1 | discharge | 0 |  | 0 | 10.1021-acsami.7b19138.json | 10.1021/acsami.7b19138 | 2018
NCFVP |  | 121.6 | mA h g−1 | discharge | 0.2 | C | 1 | 10.1039-d4qm00318g.json | 10.1039/d4qm00318g
NCFVP |  | 120.4 | mA h g−1 | discharge | 0.2 | C | 200 | 10.1039-d4qm00318g.json | 10.1039/d4qm00318g
NCFVP |  | 160 | mA h g−1 | discharge | 0.1 | C | 1 | 10.1039-d4qm00318g.json | 10.1039/d4qm00318g
NCFVP |  | 131.5 | mA h g−1 | discharge | 0.2 | C | 1 | 10.1039-d4qm00318g.json | 10.1039/d4qm00318g
NCFVP |  | 117.8 | mA h g−1 | discharge | 0.5 | C | 1 | 10.1039-d4qm00318g.json | 10.1039/d4qm00318g
NCFVP |  | 104.6 | mA h g−1 | discharge | 1 | C | 1 | 10.1039-d4qm00318g.json | 10.1039/d4qm00318g
NCFVP |  | 94.7 | mA h g−1 | discharge | 2 | C | 1 | 10.1039-d4qm00318g.json | 10.1039/d4qm00318g
NCFVP |  | 87.7 | mA h g−1 | discharge | 5 | C | 1 | 10.1039-d4qm00318g.json | 10.1039/d4qm00318g
NCFVP |  | 107.2 | mA h g−1 | discharge | 2 | C | 1 | 10.1039-d4qm00318g.json | 10.1039/d4qm00318g
NFVP |  | 100.5 | mA h g−1 | discharge | 0.2 | C | 1 | 10.1039-d4qm00318g.json | 10.1039/d4qm00318g
NCVP |  | 109.8 | mA h g−1 | discharge | 0.2 | C | 1 | 10.1039-d4qm00318g.json | 10.1039/d4qm00318g
Commercial HC |  | 264.8 | mA h g−1 | discharge | 100 | mA g−1 | 1 | 10.1039-d4qm00318g.json | 10.1039/d4qm00318g
h‐M‐SSG |  | 1 | mAh cm−2 | charge | 1 | mA cm−2 | 0 | 10.1002-adma.202106565.json | 10.1002/adma.202106565 | 2022
h‐M‐SSG |  | 10 | mAh cm−2 | charge | 10 | mA cm−2 | 0 | 10.1002-adma.202106565.json | 10.1002/adma.202106565 | 2022
h‐M‐SSG |  | 40 | mAh cm−2 | charge | 40 | mA cm−2 | 0 | 10.1002-adma.202106565.json | 10.1002/adma.202106565 | 2022
h‐Ti3C2/CNTs |  | 10 | mAh cm−2 | charge | 10 | mA cm−2 | 0 | 10.1002-adma.202106565.json | 10.1002/adma.202106565 | 2022
CNTs |  | 10 | mAh cm−2 | charge | 10 | mA cm−2 | 0 | 10.1002-adma.202106565.json | 10.1002/adma.202106565 | 2022
Na | Na | 548 | mAh g−1 | discharge | 0 |  | 7 | 10.1002-adma.202106565.json | 10.1002/adma.202106565 | 2022
NCO@C flexible free-standing cathode | NaCrO2 | 110 | mA h g−1 | discharge | 0.5 | C | 0 | 10.1039-d3cc02610h.json | 10.1039/d3cc02610h | 2023
NCO@C flexible free-standing cathode | NaCrO2 | 112.3 | mA h g−1 | reversible | 0.5 | C | 0 | 10.1039-d3cc02610h.json | 10.1039/d3cc02610h | 2023
NCO@C flexible free-standing cathode | NaCrO2 | 112.2 | mA h g−1 | reversible | 2 | C | 0 | 10.1039-d3cc02610h.json | 10.1039/d3cc02610h | 2023
NCO@C flexible free-standing cathode | NaCrO2 | 110.6 | mA h g−1 | reversible | 5 | C | 0 | 10.1039-d3cc02610h.json | 10.1039/d3cc02610h | 2023
NCO@C flexible free-standing cathode | NaCrO2 | 106.3 | mA h g−1 | reversible | 10 | C | 0 | 10.1039-d3cc02610h.json | 10.1039/d3cc02610h | 2023
NCO@C flexible free-standing cathode | NaCrO2 | 82.9 | mA h g−1 | discharge | 0.2 | C | 300 | 10.1039-d3cc02610h.json | 10.1039/d3cc02610h | 2023
s-NaCrO2 | NaCrO2 | 118 | mAh g–1 | discharge | 0.2 | C | 0 | 10.1021-acsami.0c23069.json | 10.1021/acsami.0c23069 | 2021
s-NaCrO2 | NaCrO2 | 90 | mAh g–1 | discharge | 50 | C | 0 | 10.1021-acsami.0c23069.json | 10.1021/acsami.0c23069 | 2021
s-NaCrO2 | NaCrO2 | 106 | mAh g–1 | discharge | 1 | C | 300 | 10.1021-acsami.0c23069.json | 10.1021/acsami.0c23069 | 2021
s-NaCrO2 | NaCrO2 | 98 | mAh g–1 | discharge | 10 | C | 800 | 10.1021-acsami.0c23069.json | 10.1021/acsami.0c23069 | 2021
s-NaCrO2 | NaCrO2 | 90 | mAh g–1 | discharge | 20 | C | 1500 | 10.1021-acsami.0c23069.json | 10.1021/acsami.0c23069 | 2021
s-NaCrO2 | NaCrO2 | 110 | mAh g–1 | discharge | 0.5 | C | 0 | 10.1021-acsami.0c23069.json | 10.1021/acsami.0c23069 | 2021
s-NaCrO2 | NaCrO2 | 106 | mAh g–1 | discharge | 1 | C | 0 | 10.1021-acsami.0c23069.json | 10.1021/acsami.0c23069 | 2021
s-NaCrO2 | NaCrO2 | 101 | mAh g–1 | discharge | 2 | C | 0 | 10.1021-acsami.0c23069.json | 10.1021/acsami.0c23069 | 2021
s-NaCrO2 | NaCrO2 | 88 | mAh g–1 | discharge | 5 | C | 0 | 10.1021-acsami.0c23069.json | 10.1021/acsami.0c23069 | 2021
s-NaCrO2 | NaCrO2 | 80 | mAh g–1 | discharge | 10 | C | 0 | 10.1021-acsami.0c23069.json | 10.1021/acsami.0c23069 | 2021
s-NaCrO2 | NaCrO2 | 50 | mAh g–1 | discharge | 20 | C | 0 | 10.1021-acsami.0c23069.json | 10.1021/acsami.0c23069 | 2021
s-NaCrO2 | NaCrO2 | 107 | mAh g–1 | discharge | 0.2 | C | 0 | 10.1021-acsami.0c23069.json | 10.1021/acsami.0c23069 | 2021
s-NaCrO2 | NaCrO2 | 102 | mAh g–1 | discharge | 0.5 | C | 0 | 10.1021-acsami.0c23069.json | 10.1021/acsami.0c23069 | 2021
s-NaCrO2 | NaCrO2 | 97 | mAh g–1 | discharge | 1 | C | 0 | 10.1021-acsami.0c23069.json | 10.1021/acsami.0c23069 | 2021
s-NaCrO2 | NaCrO2 | 90 | mAh g–1 | discharge | 2 | C | 0 | 10.1021-acsami.0c23069.json | 10.1021/acsami.0c23069 | 2021
s-NaCrO2 | NaCrO2 | 60 | mAh g–1 | discharge | 5 | C | 0 | 10.1021-acsami.0c23069.json | 10.1021/acsami.0c23069 | 2021
i-NaCrO2 | NaCrO2 | 86 | mAh g–1 | discharge | 20 | C | 0 | 10.1021-acsami.0c23069.json | 10.1021/acsami.0c23069 | 2021
i-NaCrO2 | NaCrO2 | 48 | mAh g–1 | discharge | 50 | C | 0 | 10.1021-acsami.0c23069.json | 10.1021/acsami.0c23069 | 2021
i-NaCrO2 | NaCrO2 | 90 | mAh g–1 | discharge | 1 | C | 300 | 10.1021-acsami.0c23069.json | 10.1021/acsami.0c23069 | 2021
i-NaCrO2 | NaCrO2 | 16 | mAh g–1 | discharge | 20 | C | 500 | 10.1021-acsami.0c23069.json | 10.1021/acsami.0c23069 | 2021
birnessite-NaxMnO2−y(OH)2y·nH2O (S1) | Na0.46MnO2−y(OH)2y·0.61H2O | 139 | mAh g−1 | charge | 0.2 | C | 1 | 10.1038-s41467-018-07595-y.json | 10.1038/s41467-018-07595-y | 2018
birnessite-NaxMnO2−y(OH)2y·nH2O (S1) | Na0.46MnO2−y(OH)2y·0.61H2O | 140.6 | mAh g−1 | discharge | 0.2 | C | 1 | 10.1038-s41467-018-07595-y.json | 10.1038/s41467-018-07595-y | 2018
birnessite-NaxMnO2−y(OH)2y·nH2O (S2) | Na0.71MnO2−y(OH)2y·0.32H2O | 176.2 | mAh g−1 | charge | 0.2 | C | 1 | 10.1038-s41467-018-07595-y.json | 10.1038/s41467-018-07595-y | 2018
birnessite-NaxMnO2−y(OH)2y·nH2O (S2) | Na0.71MnO2−y(OH)2y·0.32H2O | 179.1 | mAh g−1 | discharge | 0.2 | C | 1 | 10.1038-s41467-018-07595-y.json | 10.1038/s41467-018-07595-y | 2018
birnessite-NaxMnO2−y(OH)2y·nH2O (S3) | NaMnO2−y(OH)2y·0.10H2O | 218.8 | mAh g−1 | charge | 0.2 | C | 1 | 10.1038-s41467-018-07595-y.json | 10.1038/s41467-018-07595-y | 2018
birnessite-NaxMnO2−y(OH)2y·nH2O (S3) | NaMnO2−y(OH)2y·0.10H2O | 194.9 | mAh g−1 | discharge | 0.2 | C | 1 | 10.1038-s41467-018-07595-y.json | 10.1038/s41467-018-07595-y | 2018
monoclinic-NaMnO2−y−δ(OH)2y (S4) | NaMnO2−y−δ(OH)2y | 223.9 | mAh g−1 | charge | 0.2 | C | 1 | 10.1038-s41467-018-07595-y.json | 10.1038/s41467-018-07595-y | 2018
monoclinic-NaMnO2−y−δ(OH)2y (S4) | NaMnO2−y−δ(OH)2y | 211.9 | mAh g−1 | discharge | 0.2 | C | 1 | 10.1038-s41467-018-07595-y.json | 10.1038/s41467-018-07595-y | 2018
monoclinic-NaMnO2−y−δ(OH)2y (S4) | NaMnO2−y−δ(OH)2y | 173.8 | mAh g−1 | discharge | 10 | C | 1000 | 10.1038-s41467-018-07595-y.json | 10.1038/s41467-018-07595-y | 2018
monoclinic-NaMnO2−y−δ(OH)2y (S4) | NaMnO2−y−δ(OH)2y | 156 | mAh g−1 | reversible | 50 | C | 0 | 10.1038-s41467-018-07595-y.json | 10.1038/s41467-018-07595-y | 2018
NFM-P | α-NaFeO2 (layered hexagonal structure) | 135.62 | mA h g−1 | discharge | 12 | mA g−1 | 1 | 10.1039-d4nr05375c.json | 10.1039/d4nr05375c | 2025
NFM-P | α-NaFeO2 (layered hexagonal structure) | 70.67 | mA h g−1 | discharge | 10 | C | 0 | 10.1039-d4nr05375c.json | 10.1039/d4nr05375c | 2025
NFMT-B | α-NaFeO2 (Ti-modified via ball-milling with TiO2 coating forming Na2Ti3O7 layer) | 137.51 | mA h g−1 | discharge | 12 | mA g−1 | 1 | 10.1039-d4nr05375c.json | 10.1039/d4nr05375c | 2025
NFMT-B | α-NaFeO2 (Ti-modified via ball-milling with TiO2 coating forming Na2Ti3O7 layer) | 82.57 | mA h g−1 | discharge | 10 | C | 0 | 10.1039-d4nr05375c.json | 10.1039/d4nr05375c | 2025
NFMT-L | α-NaFeO2 (Ti-modified via liquid-phase coating with uniform Na2Ti3O7 layer) | 139.54 | mA h g−1 | discharge | 12 | mA g−1 | 1 | 10.1039-d4nr05375c.json | 10.1039/d4nr05375c | 2025
NFMT-L | α-NaFeO2 (Ti-modified via liquid-phase coating with uniform Na2Ti3O7 layer) | 85.77 | mA h g−1 | discharge | 10 | C | 0 | 10.1039-d4nr05375c.json | 10.1039/d4nr05375c | 2025
Fe7S8@NC@C | Fe7S8 | 480.2 | mA h g−1 | discharge | 0 |  | 54 | 10.1039-d3qi01397a.json | 10.1039/d3qi01397a
Fe7S8@NC@C | Fe7S8 | 252.1 | mA h g−1 | discharge | 5 | A g−1 | 164 | 10.1039-d3qi01397a.json | 10.1039/d3qi01397a
Se-Fe7S8@NC@C | Fe7S8 (Se-doped) | 703.2 | mA h g−1 | charge | 0 |  | 1 | 10.1039-d3qi01397a.json | 10.1039/d3qi01397a
Se-Fe7S8@NC@C | Fe7S8 (Se-doped) | 828.5 | mA h g−1 | discharge | 0 |  | 1 | 10.1039-d3qi01397a.json | 10.1039/d3qi01397a
Se-Fe7S8@NC@C | Fe7S8 (Se-doped) | 765.1 | mA h g−1 | discharge | 0 |  | 90 | 10.1039-d3qi01397a.json | 10.1039/d3qi01397a
Se-Fe7S8@NC@C | Fe7S8 (Se-doped) | 674.8 | mA h g−1 | discharge | 0.1 | A g−1 | 0 | 10.1039-d3qi01397a.json | 10.1039/d3qi01397a
Se-Fe7S8@NC@C | Fe7S8 (Se-doped) | 641 | mA h g−1 | discharge | 0.2 | A g−1 | 0 | 10.1039-d3qi01397a.json | 10.1039/d3qi01397a
Se-Fe7S8@NC@C | Fe7S8 (Se-doped) | 612.8 | mA h g−1 | discharge | 0.5 | A g−1 | 0 | 10.1039-d3qi01397a.json | 10.1039/d3qi01397a
Se-Fe7S8@NC@C | Fe7S8 (Se-doped) | 585.5 | mA h g−1 | discharge | 1 | A g−1 | 0 | 10.1039-d3qi01397a.json | 10.1039/d3qi01397a
Se-Fe7S8@NC@C | Fe7S8 (Se-doped) | 547.4 | mA h g−1 | discharge | 2 | A g−1 | 0 | 10.1039-d3qi01397a.json | 10.1039/d3qi01397a
Se-Fe7S8@NC@C | Fe7S8 (Se-doped) | 448.2 | mA h g−1 | discharge | 5 | A g−1 | 0 | 10.1039-d3qi01397a.json | 10.1039/d3qi01397a
Se-Fe7S8@NC@C | Fe7S8 (Se-doped) | 390.9 | mA h g−1 | discharge | 5 | A g−1 | 800 | 10.1039-d3qi01397a.json | 10.1039/d3qi01397a
Se-Fe7S8@NC@C | Fe7S8 (Se-doped) | 712.4 | mA h g−1 | discharge | 0.1 | A g−1 | 0 | 10.1039-d3qi01397a.json | 10.1039/d3qi01397a
Na-GO composite | Na-GO | 721 | mAh/g | charge | 50 | mA/g | 1 | 10.1016-j.cplett.2023.140499.json | 10.1016/j.cplett.2023.140499 | 2023
Na-GO composite | Na-GO | 703.4 | mAh/g | discharge | 50 | mA/g | 1 | 10.1016-j.cplett.2023.140499.json | 10.1016/j.cplett.2023.140499 | 2023
Na-GO composite | Na-GO | 680 | mAh/g | charge | 50 | mA/g | 5 | 10.1016-j.cplett.2023.140499.json | 10.1016/j.cplett.2023.140499 | 2023
Na-GO composite | Na-GO | 688 | mAh/g | discharge | 50 | mA/g | 5 | 10.1016-j.cplett.2023.140499.json | 10.1016/j.cplett.2023.140499 | 2023
Na-GO composite | Na-GO | 663 | mAh/g | charge | 50 | mA/g | 10 | 10.1016-j.cplett.2023.140499.json | 10.1016/j.cplett.2023.140499 | 2023
Na-GO composite | Na-GO | 659 | mAh/g | discharge | 50 | mA/g | 10 | 10.1016-j.cplett.2023.140499.json | 10.1016/j.cplett.2023.140499 | 2023
Na-GO composite | Na-GO | 722.2 | mAh/g | charge | 100 | mA/g | 1 | 10.1016-j.cplett.2023.140499.json | 10.1016/j.cplett.2023.140499 | 2023
Na-GO composite | Na-GO | 731.2 | mAh/g | discharge | 100 | mA/g | 1 | 10.1016-j.cplett.2023.140499.json | 10.1016/j.cplett.2023.140499 | 2023
Na-GO composite | Na-GO | 532.2 | mAh/g | charge | 100 | mA/g | 10 | 10.1016-j.cplett.2023.140499.json | 10.1016/j.cplett.2023.140499 | 2023
Na-GO composite | Na-GO | 540.4 | mAh/g | discharge | 100 | mA/g | 10 | 10.1016-j.cplett.2023.140499.json | 10.1016/j.cplett.2023.140499 | 2023
Na-GO composite | Na-GO | 368.3 | mAh/g | charge | 100 | mA/g | 60 | 10.1016-j.cplett.2023.140499.json | 10.1016/j.cplett.2023.140499 | 2023
Na-GO composite | Na-GO | 366.4 | mAh/g | discharge | 100 | mA/g | 60 | 10.1016-j.cplett.2023.140499.json | 10.1016/j.cplett.2023.140499 | 2023
Na-GO composite | Na-GO | 200 | mAh/g | specific | 50 | mA/g | 10 | 10.1016-j.cplett.2023.140499.json | 10.1016/j.cplett.2023.140499 | 2023
Na-GO composite | Na-GO | 110 | mAh/g | specific | 200 | mA/g | 10 | 10.1016-j.cplett.2023.140499.json | 10.1016/j.cplett.2023.140499 | 2023
Na-GO composite | Na-GO | 150 | mAh/g | specific | 50 | mA/g | 50 | 10.1016-j.cplett.2023.140499.json | 10.1016/j.cplett.2023.140499 | 2023
SAPHC1200 |  | 196.6 | mAh g-1 | reversible | 0.1 | C | 1 | 10.1016-j.est.2024.113563.json | 10.1016/j.est.2024.113563 | 2024
SAPHC1200 |  | 197.6 | mAh g-1 | reversible | 0.03 | A g-1 | 1 | 10.1016-j.est.2024.113563.json | 10.1016/j.est.2024.113563 | 2024
SAPHC1200 |  | 178.3 | mAh g-1 | reversible | 0.15 | A g-1 | 1 | 10.1016-j.est.2024.113563.json | 10.1016/j.est.2024.113563 | 2024
SAPHC1200 |  | 165.8 | mAh g-1 | reversible | 0.3 | A g-1 | 1 | 10.1016-j.est.2024.113563.json | 10.1016/j.est.2024.113563 | 2024
SAPHC1200 |  | 115.2 | mAh g-1 | reversible | 1.5 | A g-1 | 1 | 10.1016-j.est.2024.113563.json | 10.1016/j.est.2024.113563 | 2024
SAPHC1200 |  | 67.2 | mAh g-1 | reversible | 3 | A g-1 | 1 | 10.1016-j.est.2024.113563.json | 10.1016/j.est.2024.113563 | 2024
SAPHC1300 |  | 340.7 | mAh g-1 | reversible | 0.1 | C | 1 | 10.1016-j.est.2024.113563.json | 10.1016/j.est.2024.113563 | 2024
SAPHC1400 |  | 350.1 | mAh g-1 | reversible | 0.1 | C | 1 | 10.1016-j.est.2024.113563.json | 10.1016/j.est.2024.113563 | 2024
SAPHC1400 |  | 350.1 | mAh g-1 | reversible | 0.03 | A g-1 | 1 | 10.1016-j.est.2024.113563.json | 10.1016/j.est.2024.113563 | 2024
SAPHC1400 |  | 346.2 | mAh g-1 | reversible | 0.15 | A g-1 | 1 | 10.1016-j.est.2024.113563.json | 10.1016/j.est.2024.113563 | 2024
SAPHC1400 |  | 333.6 | mAh g-1 | reversible | 0.3 | A g-1 | 1 | 10.1016-j.est.2024.113563.json | 10.1016/j.est.2024.113563 | 2024
SAPHC1400 |  | 279.6 | mAh g-1 | reversible | 1.5 | A g-1 | 1 | 10.1016-j.est.2024.113563.json | 10.1016/j.est.2024.113563 | 2024
SAPHC1400 |  | 210.2 | mAh g-1 | reversible | 3 | A g-1 | 1 | 10.1016-j.est.2024.113563.json | 10.1016/j.est.2024.113563 | 2024
SAPHC1400 |  | 264 | mAh g-1 | reversible | 300 | mA g-1 | 100 | 10.1016-j.est.2024.113563.json | 10.1016/j.est.2024.113563 | 2024
MoS2–C (MCHRs) |  | 650 | mA h g–1 | discharge | 0.1 | A g–1 | 1 | 10.1021-acsami.9b21365.json | 10.1021/acsami.9b21365 | 2020
MoS2–C (MCHRs) |  | 589 | mA h g–1 | charge | 0.1 | A g–1 | 1 | 10.1021-acsami.9b21365.json | 10.1021/acsami.9b21365 | 2020
MoS2–C (MCHRs) |  | 506 | mA h g–1 | reversible | 0.1 | A g–1 | 100 | 10.1021-acsami.9b21365.json | 10.1021/acsami.9b21365 | 2020
MoS2–C (MCHRs) |  | 405 | mA h g–1 | discharge | 1 | A g–1 | 100 | 10.1021-acsami.9b21365.json | 10.1021/acsami.9b21365 | 2020
MoS2–C (MCHRs) |  | 510 | mA h g–1 | discharge | 0.1 | A g–1 | 0 | 10.1021-acsami.9b21365.json | 10.1021/acsami.9b21365 | 2020
MoS2–C (MCHRs) |  | 435 | mA h g–1 | discharge | 0.5 | A g–1 | 0 | 10.1021-acsami.9b21365.json | 10.1021/acsami.9b21365 | 2020
MoS2–C (MCHRs) |  | 415 | mA h g–1 | discharge | 1 | A g–1 | 0 | 10.1021-acsami.9b21365.json | 10.1021/acsami.9b21365 | 2020
MoS2–C (MCHRs) |  | 405 | mA h g–1 | discharge | 2 | A g–1 | 0 | 10.1021-acsami.9b21365.json | 10.1021/acsami.9b21365 | 2020
MoS2–C (MCHRs) |  | 375 | mA h g–1 | discharge | 3 | A g–1 | 0 | 10.1021-acsami.9b21365.json | 10.1021/acsami.9b21365 | 2020
MoS2–C (MCHRs) |  | 324 | mA h g–1 | discharge | 5 | A g–1 | 0 | 10.1021-acsami.9b21365.json | 10.1021/acsami.9b21365 | 2020
MoS2–C (MCHRs) |  | 290 | mA h g–1 | discharge | 10 | A g–1 | 0 | 10.1021-acsami.9b21365.json | 10.1021/acsami.9b21365 | 2020
MoS2–C (MCHRs) |  | 265 | mA h g–1 | discharge | 10 | A g–1 | 3000 | 10.1021-acsami.9b21365.json | 10.1021/acsami.9b21365 | 2020
γ-MnS/MoS2–C |  | 268 | mA h g–1 | discharge | 1 | A g–1 | 100 | 10.1021-acsami.9b21365.json | 10.1021/acsami.9b21365 | 2020
MoS2 |  | 205 | mA h g–1 | discharge | 1 | A g–1 | 100 | 10.1021-acsami.9b21365.json | 10.1021/acsami.9b21365 | 2020
CaV4O9 nanowires (CVO-450) | CaV4O9 | 350 | mAh/g | reversible | 100 | mA/g | 1 | 10.1038-s41467-017-00211-5.json | 10.1038/s41467-017-00211-5 | 2017
CaV4O9 nanowires (CVO-450) | CaV4O9 | 363.9 | mAh/g | reversible | 100 | mA/g | 1 | 10.1038-s41467-017-00211-5.json | 10.1038/s41467-017-00211-5 | 2017
CaV4O9 nanowires (CVO-450) | CaV4O9 | 205 | mAh/g | reversible | 5000 | mA/g | 1 | 10.1038-s41467-017-00211-5.json | 10.1038/s41467-017-00211-5 | 2017
CaV4O9 nanowires (CVO-450) | CaV4O9 | 203.2 | mAh/g | reversible | 1000 | mA/g | 2 | 10.1038-s41467-017-00211-5.json | 10.1038/s41467-017-00211-5 | 2017
CaV4O9 nanowires (CVO-450) | CaV4O9 | 161.5 | mAh/g | reversible | 1000 | mA/g | 1000 | 10.1038-s41467-017-00211-5.json | 10.1038/s41467-017-00211-5 | 2017
CaV4O9 nanowires (CVO-550) | CaV4O9 | 265.2 | mAh/g | reversible | 100 | mA/g | 1 | 10.1038-s41467-017-00211-5.json | 10.1038/s41467-017-00211-5 | 2017
CaV4O9 nanowires (CVO-550) | CaV4O9 | 331.5 | mAh/g | reversible | 100 | mA/g | 20 | 10.1038-s41467-017-00211-5.json | 10.1038/s41467-017-00211-5 | 2017
CaV4O9 nanowires (CVO-550) | CaV4O9 | 146.2 | mAh/g | reversible | 1000 | mA/g | 12 | 10.1038-s41467-017-00211-5.json | 10.1038/s41467-017-00211-5 | 2017
CaV4O9 nanowires (CVO-550) | CaV4O9 | 149.8 | mAh/g | reversible | 1000 | mA/g | 1600 | 10.1038-s41467-017-00211-5.json | 10.1038/s41467-017-00211-5 | 2017
VO2 nanowires (VO2-450) | VO2 | 166.9 | mAh/g | reversible | 1000 | mA/g | 2 | 10.1038-s41467-017-00211-5.json | 10.1038/s41467-017-00211-5 | 2017
VO2 nanowires (VO2-450) | VO2 | 90.3 | mAh/g | reversible | 1000 | mA/g | 600 | 10.1038-s41467-017-00211-5.json | 10.1038/s41467-017-00211-5 | 2017
PAN4-PEG0 Hard Carbon |  | 484 | mAh g–1 | discharge | 0.05 | A g–1 | 1 | 10.1021-acsami.1c14738.json | 10.1021/acsami.1c14738 | 2021
PAN4-PEG0 Hard Carbon |  | 249.1 | mAh g–1 | charge | 0.05 | A g–1 | 1 | 10.1021-acsami.1c14738.json | 10.1021/acsami.1c14738 | 2021
PAN4-PEG0 Hard Carbon |  | 210.5 | mAh g–1 | reversible | 0.05 | A g–1 | 0 | 10.1021-acsami.1c14738.json | 10.1021/acsami.1c14738 | 2021
PAN4-PEG0 Hard Carbon |  | 187 | mAh g–1 | reversible | 0.2 | A g–1 | 0 | 10.1021-acsami.1c14738.json | 10.1021/acsami.1c14738 | 2021
PAN4-PEG0 Hard Carbon |  | 169 | mAh g–1 | reversible | 0.4 | A g–1 | 0 | 10.1021-acsami.1c14738.json | 10.1021/acsami.1c14738 | 2021
PAN4-PEG0 Hard Carbon |  | 142.8 | mAh g–1 | reversible | 0.6 | A g–1 | 0 | 10.1021-acsami.1c14738.json | 10.1021/acsami.1c14738 | 2021
PAN4-PEG0 Hard Carbon |  | 133 | mAh g–1 | reversible | 0.8 | A g–1 | 0 | 10.1021-acsami.1c14738.json | 10.1021/acsami.1c14738 | 2021
PAN4-PEG0 Hard Carbon |  | 112.2 | mAh g–1 | reversible | 1 | A g–1 | 0 | 10.1021-acsami.1c14738.json | 10.1021/acsami.1c14738 | 2021
PAN4-PEG0 Hard Carbon |  | 98 | mAh g–1 | reversible | 2 | A g–1 | 0 | 10.1021-acsami.1c14738.json | 10.1021/acsami.1c14738 | 2021
PAN4-PEG0 Hard Carbon |  | 201.2 | mAh g–1 | reversible | 0.05 | A g–1 | 90 | 10.1021-acsami.1c14738.json | 10.1021/acsami.1c14738 | 2021
PAN4-PEG4 Hard Carbon |  | 380.4 | mAh g–1 | discharge | 0.05 | A g–1 | 1 | 10.1021-acsami.1c14738.json | 10.1021/acsami.1c14738 | 2021
PAN4-PEG4 Hard Carbon |  | 264.4 | mAh g–1 | charge | 0.05 | A g–1 | 1 | 10.1021-acsami.1c14738.json | 10.1021/acsami.1c14738 | 2021
PAN4-PEG4 Hard Carbon |  | 241 | mAh g–1 | reversible | 0.05 | A g–1 | 0 | 10.1021-acsami.1c14738.json | 10.1021/acsami.1c14738 | 2021
PAN4-PEG4 Hard Carbon |  | 214 | mAh g–1 | reversible | 0.2 | A g–1 | 0 | 10.1021-acsami.1c14738.json | 10.1021/acsami.1c14738 | 2021
PAN4-PEG4 Hard Carbon |  | 198.1 | mAh g–1 | reversible | 0.4 | A g–1 | 0 | 10.1021-acsami.1c14738.json | 10.1021/acsami.1c14738 | 2021
PAN4-PEG4 Hard Carbon |  | 188.2 | mAh g–1 | reversible | 0.6 | A g–1 | 0 | 10.1021-acsami.1c14738.json | 10.1021/acsami.1c14738 | 2021
PAN4-PEG4 Hard Carbon |  | 179.6 | mAh g–1 | reversible | 0.8 | A g–1 | 0 | 10.1021-acsami.1c14738.json | 10.1021/acsami.1c14738 | 2021
PAN4-PEG4 Hard Carbon |  | 172.7 | mAh g–1 | reversible | 1 | A g–1 | 0 | 10.1021-acsami.1c14738.json | 10.1021/acsami.1c14738 | 2021
PAN4-PEG4 Hard Carbon |  | 136.8 | mAh g–1 | reversible | 2 | A g–1 | 0 | 10.1021-acsami.1c14738.json | 10.1021/acsami.1c14738 | 2021
PAN4-PEG4 Hard Carbon |  | 238.5 | mAh g–1 | reversible | 0.05 | A g–1 | 90 | 10.1021-acsami.1c14738.json | 10.1021/acsami.1c14738 | 2021
PAN4-PEG8 Hard Carbon |  | 494 | mAh g–1 | discharge | 0.05 | A g–1 | 1 | 10.1021-acsami.1c14738.json | 10.1021/acsami.1c14738 | 2021
PAN4-PEG8 Hard Carbon |  | 337.6 | mAh g–1 | charge | 0.05 | A g–1 | 1 | 10.1021-acsami.1c14738.json | 10.1021/acsami.1c14738 | 2021
PAN4-PEG8 Hard Carbon |  | 332.7 | mAh g–1 | reversible | 0.05 | A g–1 | 0 | 10.1021-acsami.1c14738.json | 10.1021/acsami.1c14738 | 2021
PAN4-PEG8 Hard Carbon |  | 281 | mAh g–1 | reversible | 0.2 | A g–1 | 0 | 10.1021-acsami.1c14738.json | 10.1021/acsami.1c14738 | 2021
PAN4-PEG8 Hard Carbon |  | 265.7 | mAh g–1 | reversible | 0.4 | A g–1 | 0 | 10.1021-acsami.1c14738.json | 10.1021/acsami.1c14738 | 2021
PAN4-PEG8 Hard Carbon |  | 255 | mAh g–1 | reversible | 0.6 | A g–1 | 0 | 10.1021-acsami.1c14738.json | 10.1021/acsami.1c14738 | 2021
PAN4-PEG8 Hard Carbon |  | 247.3 | mAh g–1 | reversible | 0.8 | A g–1 | 0 | 10.1021-acsami.1c14738.json | 10.1021/acsami.1c14738 | 2021
PAN4-PEG8 Hard Carbon |  | 234.1 | mAh g–1 | reversible | 1 | A g–1 | 0 | 10.1021-acsami.1c14738.json | 10.1021/acsami.1c14738 | 2021
PAN4-PEG8 Hard Carbon |  | 224.2 | mAh g–1 | reversible | 2 | A g–1 | 0 | 10.1021-acsami.1c14738.json | 10.1021/acsami.1c14738 | 2021
PAN4-PEG8 Hard Carbon |  | 320.7 | mAh g–1 | reversible | 0.05 | A g–1 | 90 | 10.1021-acsami.1c14738.json | 10.1021/acsami.1c14738 | 2021
PAN4-PEG8 Hard Carbon |  | 286.2 | mAh g–1 | reversible | 0.1 | A g–1 | 0 | 10.1021-acsami.1c14738.json | 10.1021/acsami.1c14738 | 2021
PAN4-PEG8 Hard Carbon |  | 265.8 | mAh g–1 | reversible | 0.2 | A g–1 | 0 | 10.1021-acsami.1c14738.json | 10.1021/acsami.1c14738 | 2021
PAN4-PEG8 Hard Carbon |  | 241.5 | mAh g–1 | reversible | 0.4 | A g–1 | 0 | 10.1021-acsami.1c14738.json | 10.1021/acsami.1c14738 | 2021
PAN4-PEG8 Hard Carbon |  | 215.6 | mAh g–1 | reversible | 0.6 | A g–1 | 0 | 10.1021-acsami.1c14738.json | 10.1021/acsami.1c14738 | 2021
PAN4-PEG8 Hard Carbon |  | 182.5 | mAh g–1 | reversible | 0.8 | A g–1 | 0 | 10.1021-acsami.1c14738.json | 10.1021/acsami.1c14738 | 2021
PAN4-PEG8 Hard Carbon |  | 155.5 | mAh g–1 | reversible | 1 | A g–1 | 0 | 10.1021-acsami.1c14738.json | 10.1021/acsami.1c14738 | 2021
PAN4-PEG8 Hard Carbon |  | 80 | mAh g–1 | reversible | 2 | A g–1 | 0 | 10.1021-acsami.1c14738.json | 10.1021/acsami.1c14738 | 2021
PAN4-PEG8 Hard Carbon |  | 155 | mAh g–1 | reversible | 0.8 | A g–1 | 350 | 10.1021-acsami.1c14738.json | 10.1021/acsami.1c14738 | 2021
PAN4-PEG12 Hard Carbon |  | 418.6 | mAh g–1 | discharge | 0.05 | A g–1 | 1 | 10.1021-acsami.1c14738.json | 10.1021/acsami.1c14738 | 2021
PAN4-PEG12 Hard Carbon |  | 282.7 | mAh g–1 | charge | 0.05 | A g–1 | 1 | 10.1021-acsami.1c14738.json | 10.1021/acsami.1c14738 | 2021
PAN4-PEG12 Hard Carbon |  | 263.8 | mAh g–1 | reversible | 0.05 | A g–1 | 0 | 10.1021-acsami.1c14738.json | 10.1021/acsami.1c14738 | 2021
PAN4-PEG12 Hard Carbon |  | 234 | mAh g–1 | reversible | 0.2 | A g–1 | 0 | 10.1021-acsami.1c14738.json | 10.1021/acsami.1c14738 | 2021
PAN4-PEG12 Hard Carbon |  | 221.8 | mAh g–1 | reversible | 0.4 | A g–1 | 0 | 10.1021-acsami.1c14738.json | 10.1021/acsami.1c14738 | 2021
PAN4-PEG12 Hard Carbon |  | 213.2 | mAh g–1 | reversible | 0.6 | A g–1 | 0 | 10.1021-acsami.1c14738.json | 10.1021/acsami.1c14738 | 2021
PAN4-PEG12 Hard Carbon |  | 206.2 | mAh g–1 | reversible | 0.8 | A g–1 | 0 | 10.1021-acsami.1c14738.json | 10.1021/acsami.1c14738 | 2021
PAN4-PEG12 Hard Carbon |  | 201.6 | mAh g–1 | reversible | 1 | A g–1 | 0 | 10.1021-acsami.1c14738.json | 10.1021/acsami.1c14738 | 2021
PAN4-PEG12 Hard Carbon |  | 187.4 | mAh g–1 | reversible | 2 | A g–1 | 0 | 10.1021-acsami.1c14738.json | 10.1021/acsami.1c14738 | 2021
PAN4-PEG12 Hard Carbon |  | 280.8 | mAh g–1 | reversible | 0.05 | A g–1 | 90 | 10.1021-acsami.1c14738.json | 10.1021/acsami.1c14738 | 2021
Na2/3Ni1/3Mn2/3O2 | Na2/3Ni1/3Mn2/3O2 | 286.2 | mAh g–1 | reversible | 0.1 | A g–1 | 0 | 10.1021-acsami.1c14738.json | 10.1021/acsami.1c14738 | 2021
Na2/3Ni1/3Mn2/3O2 | Na2/3Ni1/3Mn2/3O2 | 265.8 | mAh g–1 | reversible | 0.2 | A g–1 | 0 | 10.1021-acsami.1c14738.json | 10.1021/acsami.1c14738 | 2021
Na2/3Ni1/3Mn2/3O2 | Na2/3Ni1/3Mn2/3O2 | 241.5 | mAh g–1 | reversible | 0.4 | A g–1 | 0 | 10.1021-acsami.1c14738.json | 10.1021/acsami.1c14738 | 2021
Na2/3Ni1/3Mn2/3O2 | Na2/3Ni1/3Mn2/3O2 | 215.6 | mAh g–1 | reversible | 0.6 | A g–1 | 0 | 10.1021-acsami.1c14738.json | 10.1021/acsami.1c14738 | 2021
Na2/3Ni1/3Mn2/3O2 | Na2/3Ni1/3Mn2/3O2 | 182.5 | mAh g–1 | reversible | 0.8 | A g–1 | 0 | 10.1021-acsami.1c14738.json | 10.1021/acsami.1c14738 | 2021
Na2/3Ni1/3Mn2/3O2 | Na2/3Ni1/3Mn2/3O2 | 155.5 | mAh g–1 | reversible | 1 | A g–1 | 0 | 10.1021-acsami.1c14738.json | 10.1021/acsami.1c14738 | 2021
Na2/3Ni1/3Mn2/3O2 | Na2/3Ni1/3Mn2/3O2 | 80 | mAh g–1 | reversible | 2 | A g–1 | 0 | 10.1021-acsami.1c14738.json | 10.1021/acsami.1c14738 | 2021
Na2/3Ni1/3Mn2/3O2 | Na2/3Ni1/3Mn2/3O2 | 155 | mAh g–1 | reversible | 0.8 | A g–1 | 350 | 10.1021-acsami.1c14738.json | 10.1021/acsami.1c14738 | 2021
NMO | Na0.7MnO2.05 | 113 | mA h g–1 | discharge | 0.1 | A g–1 | 0 | 10.1021-acsnano.4c17035.json | 10.1021/acsnano.4c17035 | 2025
NMO | Na0.7MnO2.05 | 104.2 | mA h g–1 | discharge | 0.2 | A g–1 | 0 | 10.1021-acsnano.4c17035.json | 10.1021/acsnano.4c17035 | 2025
NMO | Na0.7MnO2.05 | 86.8 | mA h g–1 | discharge | 0.5 | A g–1 | 0 | 10.1021-acsnano.4c17035.json | 10.1021/acsnano.4c17035 | 2025
NMO | Na0.7MnO2.05 | 66 | mA h g–1 | discharge | 1 | A g–1 | 0 | 10.1021-acsnano.4c17035.json | 10.1021/acsnano.4c17035 | 2025
NMO | Na0.7MnO2.05 | 53.8 | mA h g–1 | discharge | 2 | A g–1 | 0 | 10.1021-acsnano.4c17035.json | 10.1021/acsnano.4c17035 | 2025
NMO | Na0.7MnO2.05 | 42 | mA h g–1 | discharge | 5 | A g–1 | 0 | 10.1021-acsnano.4c17035.json | 10.1021/acsnano.4c17035 | 2025
NMO | Na0.7MnO2.05 | 43.68 | mA h g–1 | discharge | 0.2 | A g–1 | 400 | 10.1021-acsnano.4c17035.json | 10.1021/acsnano.4c17035 | 2025
NMO | Na0.7MnO2.05 | 19.1 | mA h g–1 | discharge | 2 | A g–1 | 2000 | 10.1021-acsnano.4c17035.json | 10.1021/acsnano.4c17035 | 2025
NMO | Na0.7MnO2.05 | 45.2 | mA h g–1 | discharge | 1 | A g–1 | 400 | 10.1021-acsnano.4c17035.json | 10.1021/acsnano.4c17035 | 2025
NMO | Na0.7MnO2.05 | 47.1 | mA h g–1 | discharge | 0.2 | A g–1 | 150 | 10.1021-acsnano.4c17035.json | 10.1021/acsnano.4c17035 | 2025
W-NMO |  | 135 | mA h g–1 | discharge | 0.1 | A g–1 | 0 | 10.1021-acsnano.4c17035.json | 10.1021/acsnano.4c17035 | 2025
W-NMO |  | 129 | mA h g–1 | discharge | 0.2 | A g–1 | 0 | 10.1021-acsnano.4c17035.json | 10.1021/acsnano.4c17035 | 2025
W-NMO |  | 114.8 | mA h g–1 | discharge | 0.5 | A g–1 | 0 | 10.1021-acsnano.4c17035.json | 10.1021/acsnano.4c17035 | 2025
W-NMO |  | 100.9 | mA h g–1 | discharge | 1 | A g–1 | 0 | 10.1021-acsnano.4c17035.json | 10.1021/acsnano.4c17035 | 2025
W-NMO |  | 87 | mA h g–1 | discharge | 2 | A g–1 | 0 | 10.1021-acsnano.4c17035.json | 10.1021/acsnano.4c17035 | 2025
W-NMO |  | 64.9 | mA h g–1 | discharge | 5 | A g–1 | 0 | 10.1021-acsnano.4c17035.json | 10.1021/acsnano.4c17035 | 2025
CNMO-1 |  | 140.4 | mA h g–1 | discharge | 0.1 | A g–1 | 0 | 10.1021-acsnano.4c17035.json | 10.1021/acsnano.4c17035 | 2025
CNMO-1 |  | 135.4 | mA h g–1 | discharge | 0.2 | A g–1 | 0 | 10.1021-acsnano.4c17035.json | 10.1021/acsnano.4c17035 | 2025
CNMO-1 |  | 117.2 | mA h g–1 | discharge | 0.5 | A g–1 | 0 | 10.1021-acsnano.4c17035.json | 10.1021/acsnano.4c17035 | 2025
CNMO-1 |  | 104.7 | mA h g–1 | discharge | 1 | A g–1 | 0 | 10.1021-acsnano.4c17035.json | 10.1021/acsnano.4c17035 | 2025
CNMO-1 |  | 86.5 | mA h g–1 | discharge | 2 | A g–1 | 0 | 10.1021-acsnano.4c17035.json | 10.1021/acsnano.4c17035 | 2025
CNMO-1 |  | 73 | mA h g–1 | discharge | 5 | A g–1 | 0 | 10.1021-acsnano.4c17035.json | 10.1021/acsnano.4c17035 | 2025
CNMO-1 |  | 118.4 | mA h g–1 | discharge | 0.2 | A g–1 | 400 | 10.1021-acsnano.4c17035.json | 10.1021/acsnano.4c17035 | 2025
CNMO-1 |  | 75.7 | mA h g–1 | discharge | 2 | A g–1 | 2000 | 10.1021-acsnano.4c17035.json | 10.1021/acsnano.4c17035 | 2025
CNMO-1 |  | 75.6 | mA h g–1 | discharge | 5 | A g–1 | 2000 | 10.1021-acsnano.4c17035.json | 10.1021/acsnano.4c17035 | 2025
CNMO-1 |  | 116 | mA h g–1 | discharge | 1 | A g–1 | 400 | 10.1021-acsnano.4c17035.json | 10.1021/acsnano.4c17035 | 2025
CNMO-1 |  | 137.1 | mA h g–1 | discharge | 0.2 | A g–1 | 150 | 10.1021-acsnano.4c17035.json | 10.1021/acsnano.4c17035 | 2025
CNMO-1.5 |  | 102.1 | mA h g–1 | discharge | 0.1 | A g–1 | 0 | 10.1021-acsnano.4c17035.json | 10.1021/acsnano.4c17035 | 2025
CNMO-1.5 |  | 93 | mA h g–1 | discharge | 0.2 | A g–1 | 0 | 10.1021-acsnano.4c17035.json | 10.1021/acsnano.4c17035 | 2025
CNMO-1.5 |  | 82.9 | mA h g–1 | discharge | 0.5 | A g–1 | 0 | 10.1021-acsnano.4c17035.json | 10.1021/acsnano.4c17035 | 2025
CNMO-1.5 |  | 73.9 | mA h g–1 | discharge | 1 | A g–1 | 0 | 10.1021-acsnano.4c17035.json | 10.1021/acsnano.4c17035 | 2025
CNMO-1.5 |  | 65.8 | mA h g–1 | discharge | 2 | A g–1 | 0 | 10.1021-acsnano.4c17035.json | 10.1021/acsnano.4c17035 | 2025
CNMO-1.5 |  | 54.7 | mA h g–1 | discharge | 5 | A g–1 | 0 | 10.1021-acsnano.4c17035.json | 10.1021/acsnano.4c17035 | 2025
CNMO-1.5 |  | 104.6 | mA h g–1 | discharge | 0.2 | A g–1 | 400 | 10.1021-acsnano.4c17035.json | 10.1021/acsnano.4c17035 | 2025
CNMO-1.5 |  | 45.2 | mA h g–1 | discharge | 2 | A g–1 | 2000 | 10.1021-acsnano.4c17035.json | 10.1021/acsnano.4c17035 | 2025
NCMO-1 |  | 132.2 | mA h g–1 | discharge | 0.1 | A g–1 | 0 | 10.1021-acsnano.4c17035.json | 10.1021/acsnano.4c17035 | 2025
NCMO-1 |  | 128.5 | mA h g–1 | discharge | 0.2 | A g–1 | 0 | 10.1021-acsnano.4c17035.json | 10.1021/acsnano.4c17035 | 2025
NCMO-1 |  | 109.2 | mA h g–1 | discharge | 0.5 | A g–1 | 0 | 10.1021-acsnano.4c17035.json | 10.1021/acsnano.4c17035 | 2025
NCMO-1 |  | 82.3 | mA h g–1 | discharge | 1 | A g–1 | 0 | 10.1021-acsnano.4c17035.json | 10.1021/acsnano.4c17035 | 2025
NCMO-1 |  | 55.5 | mA h g–1 | discharge | 2 | A g–1 | 0 | 10.1021-acsnano.4c17035.json | 10.1021/acsnano.4c17035 | 2025
NCMO-1 |  | 27.6 | mA h g–1 | discharge | 5 | A g–1 | 0 | 10.1021-acsnano.4c17035.json | 10.1021/acsnano.4c17035 | 2025
KNMO-1 |  | 115 | mA h g–1 | discharge | 0.1 | A g–1 | 0 | 10.1021-acsnano.4c17035.json | 10.1021/acsnano.4c17035 | 2025
KNMO-1 |  | 110 | mA h g–1 | discharge | 0.2 | A g–1 | 0 | 10.1021-acsnano.4c17035.json | 10.1021/acsnano.4c17035 | 2025
KNMO-1 |  | 102.2 | mA h g–1 | discharge | 0.5 | A g–1 | 0 | 10.1021-acsnano.4c17035.json | 10.1021/acsnano.4c17035 | 2025
KNMO-1 |  | 92.2 | mA h g–1 | discharge | 1 | A g–1 | 0 | 10.1021-acsnano.4c17035.json | 10.1021/acsnano.4c17035 | 2025
KNMO-1 |  | 79.7 | mA h g–1 | discharge | 2 | A g–1 | 0 | 10.1021-acsnano.4c17035.json | 10.1021/acsnano.4c17035 | 2025
KNMO-1 |  | 54.6 | mA h g–1 | discharge | 5 | A g–1 | 0 | 10.1021-acsnano.4c17035.json | 10.1021/acsnano.4c17035 | 2025
KNMO-1 |  | 69.2 | mA h g–1 | discharge | 2 | A g–1 | 6 | 10.1021-acsnano.4c17035.json | 10.1021/acsnano.4c17035 | 2025
ZNMO-1 |  | 113.6 | mA h g–1 | discharge | 0.1 | A g–1 | 0 | 10.1021-acsnano.4c17035.json | 10.1021/acsnano.4c17035 | 2025
ZNMO-1 |  | 111.7 | mA h g–1 | discharge | 0.2 | A g–1 | 0 | 10.1021-acsnano.4c17035.json | 10.1021/acsnano.4c17035 | 2025
ZNMO-1 |  | 104.9 | mA h g–1 | discharge | 0.5 | A g–1 | 0 | 10.1021-acsnano.4c17035.json | 10.1021/acsnano.4c17035 | 2025
ZNMO-1 |  | 94.9 | mA h g–1 | discharge | 1 | A g–1 | 0 | 10.1021-acsnano.4c17035.json | 10.1021/acsnano.4c17035 | 2025
ZNMO-1 |  | 82.1 | mA h g–1 | discharge | 2 | A g–1 | 0 | 10.1021-acsnano.4c17035.json | 10.1021/acsnano.4c17035 | 2025
ZNMO-1 |  | 59.9 | mA h g–1 | discharge | 5 | A g–1 | 0 | 10.1021-acsnano.4c17035.json | 10.1021/acsnano.4c17035 | 2025
ZNMO-1 |  | 73 | mA h g–1 | discharge | 2 | A g–1 | 6 | 10.1021-acsnano.4c17035.json | 10.1021/acsnano.4c17035 | 2025
LNMO-1 |  | 116.1 | mA h g–1 | discharge | 0.1 | A g–1 | 0 | 10.1021-acsnano.4c17035.json | 10.1021/acsnano.4c17035 | 2025
LNMO-1 |  | 113.5 | mA h g–1 | discharge | 0.2 | A g–1 | 0 | 10.1021-acsnano.4c17035.json | 10.1021/acsnano.4c17035 | 2025
LNMO-1 |  | 104.6 | mA h g–1 | discharge | 0.5 | A g–1 | 0 | 10.1021-acsnano.4c17035.json | 10.1021/acsnano.4c17035 | 2025
LNMO-1 |  | 93.3 | mA h g–1 | discharge | 1 | A g–1 | 0 | 10.1021-acsnano.4c17035.json | 10.1021/acsnano.4c17035 | 2025
LNMO-1 |  | 79.3 | mA h g–1 | discharge | 2 | A g–1 | 0 | 10.1021-acsnano.4c17035.json | 10.1021/acsnano.4c17035 | 2025
LNMO-1 |  | 55 | mA h g–1 | discharge | 5 | A g–1 | 0 | 10.1021-acsnano.4c17035.json | 10.1021/acsnano.4c17035 | 2025
LNMO-1 |  | 59 | mA h g–1 | discharge | 2 | A g–1 | 6 | 10.1021-acsnano.4c17035.json | 10.1021/acsnano.4c17035 | 2025
PB-P0 | Na1.6Fe[Fe(CN)6]0.98◻0.02 | 111.7 | mAhg−1 | reversible | 0.1 | C | 1 | 10.1016-j.mtchem.2023.101540.json | 10.1016/j.mtchem.2023.101540 | 2023
PB-P0 | Na1.6Fe[Fe(CN)6]0.98◻0.02 | 101.57 | mAhg−1 | reversible | 1 | C | 200 | 10.1016-j.mtchem.2023.101540.json | 10.1016/j.mtchem.2023.101540 | 2023
PB-P3 |  | 123.2 | mAhg−1 | reversible | 0.1 | C | 1 | 10.1016-j.mtchem.2023.101540.json | 10.1016/j.mtchem.2023.101540 | 2023
PB-P3 |  | 112.95 | mAhg−1 | reversible | 1 | C | 200 | 10.1016-j.mtchem.2023.101540.json | 10.1016/j.mtchem.2023.101540 | 2023
PB-P5 |  | 131 | mAhg−1 | reversible | 0.1 | C | 1 | 10.1016-j.mtchem.2023.101540.json | 10.1016/j.mtchem.2023.101540 | 2023
PB-P5 |  | 116.12 | mAhg−1 | reversible | 1 | C | 200 | 10.1016-j.mtchem.2023.101540.json | 10.1016/j.mtchem.2023.101540 | 2023
PB-P10 |  | 112.2 | mAhg−1 | reversible | 0.1 | C | 1 | 10.1016-j.mtchem.2023.101540.json | 10.1016/j.mtchem.2023.101540 | 2023
NiS2 | NiS2 | 856 | mA h g−1 | discharge | 0 | A g−1 | 1 | 10.1039-d3na00930k.json | 10.1039/d3na00930k | 2024
NiS2 | NiS2 | 804 | mA h g−1 | discharge | 0 | A g−1 | 100 | 10.1039-d3na00930k.json | 10.1039/d3na00930k | 2024
NiS2 | NiS2 | 800 | mA h g−1 | reversible | 1 | A g−1 | 0 | 10.1039-d3na00930k.json | 10.1039/d3na00930k | 2024
NiS2 | NiS2 | 132 | mA h g−1 | reversible | 100 | A g−1 | 0 | 10.1039-d3na00930k.json | 10.1039/d3na00930k | 2024
NiS2 | NiS2 | 738 | mA h g−1 | discharge | 1 | A g−1 | 0 | 10.1039-d3na00930k.json | 10.1039/d3na00930k | 2024
NiS2 | NiS2 | 642 | mA h g−1 | discharge | 2 | A g−1 | 0 | 10.1039-d3na00930k.json | 10.1039/d3na00930k | 2024
NiS2 | NiS2 | 605 | mA h g−1 | discharge | 5 | A g−1 | 0 | 10.1039-d3na00930k.json | 10.1039/d3na00930k | 2024
NiS2 | NiS2 | 583 | mA h g−1 | discharge | 10 | A g−1 | 0 | 10.1039-d3na00930k.json | 10.1039/d3na00930k | 2024
NiS2 | NiS2 | 546 | mA h g−1 | discharge | 20 | A g−1 | 0 | 10.1039-d3na00930k.json | 10.1039/d3na00930k | 2024
NiS2 | NiS2 | 293 | mA h g−1 | discharge | 50 | A g−1 | 0 | 10.1039-d3na00930k.json | 10.1039/d3na00930k | 2024
NiS2 | NiS2 | 129 | mA h g−1 | discharge | 100 | A g−1 | 0 | 10.1039-d3na00930k.json | 10.1039/d3na00930k | 2024
NiS2 | NiS2 | 413 | mA h g−1 | discharge | 50 | A g−1 | 0 | 10.1039-d3na00930k.json | 10.1039/d3na00930k | 2024
NVP/CG-5.0 composite | Na3V2(PO4)3 | 113.8 | mAh g−1 | charge | 0.5 | C | 1 | 10.1016-j.jallcom.2024.174127.json | 10.1016/j.jallcom.2024.174127 | 2024
NVP/CG-5.0 composite | Na3V2(PO4)3 | 108.3 | mAh g−1 | discharge | 0.5 | C | 1 | 10.1016-j.jallcom.2024.174127.json | 10.1016/j.jallcom.2024.174127 | 2024
NVP/CG-5.0 composite | Na3V2(PO4)3 | 95.5 | mAh g−1 | reversible | 0.5 | C | 400 | 10.1016-j.jallcom.2024.174127.json | 10.1016/j.jallcom.2024.174127 | 2024
NVP/CG-5.0 composite | Na3V2(PO4)3 | 83.9 | mAh g−1 | reversible | 2 | C | 2000 | 10.1016-j.jallcom.2024.174127.json | 10.1016/j.jallcom.2024.174127 | 2024
NVP/CG-5.0 composite | Na3V2(PO4)3 | 109 | mAh g−1 | reversible | 0.1 | C | 0 | 10.1016-j.jallcom.2024.174127.json | 10.1016/j.jallcom.2024.174127 | 2024
NVP/CG-5.0 composite | Na3V2(PO4)3 | 105.1 | mAh g−1 | reversible | 0.5 | C | 0 | 10.1016-j.jallcom.2024.174127.json | 10.1016/j.jallcom.2024.174127 | 2024
NVP/CG-5.0 composite | Na3V2(PO4)3 | 102.4 | mAh g−1 | reversible | 1 | C | 0 | 10.1016-j.jallcom.2024.174127.json | 10.1016/j.jallcom.2024.174127 | 2024
NVP/CG-5.0 composite | Na3V2(PO4)3 | 99.8 | mAh g−1 | reversible | 2 | C | 0 | 10.1016-j.jallcom.2024.174127.json | 10.1016/j.jallcom.2024.174127 | 2024
NVP/CG-5.0 composite | Na3V2(PO4)3 | 96.8 | mAh g−1 | reversible | 5 | C | 0 | 10.1016-j.jallcom.2024.174127.json | 10.1016/j.jallcom.2024.174127 | 2024
NVP/CG-5.0 composite | Na3V2(PO4)3 | 93.6 | mAh g−1 | reversible | 10 | C | 0 | 10.1016-j.jallcom.2024.174127.json | 10.1016/j.jallcom.2024.174127 | 2024
NVP/CG-5.0 composite | Na3V2(PO4)3 | 91.3 | mAh g−1 | reversible | 15 | C | 0 | 10.1016-j.jallcom.2024.174127.json | 10.1016/j.jallcom.2024.174127 | 2024
NVP/CG-5.0 composite | Na3V2(PO4)3 | 88.2 | mAh g−1 | reversible | 20 | C | 0 | 10.1016-j.jallcom.2024.174127.json | 10.1016/j.jallcom.2024.174127 | 2024
NVP/C composite | Na3V2(PO4)3 | 60.2 | mAh g−1 | charge | 0.5 | C | 1 | 10.1016-j.jallcom.2024.174127.json | 10.1016/j.jallcom.2024.174127 | 2024
NVP/C composite | Na3V2(PO4)3 | 47 | mAh g−1 | discharge | 0.5 | C | 1 | 10.1016-j.jallcom.2024.174127.json | 10.1016/j.jallcom.2024.174127 | 2024
NVP/C composite | Na3V2(PO4)3 | 10.8 | mAh g−1 | reversible | 0.5 | C | 400 | 10.1016-j.jallcom.2024.174127.json | 10.1016/j.jallcom.2024.174127 | 2024
NVP/G composite | Na3V2(PO4)3 | 109.4 | mAh g−1 | charge | 0.5 | C | 1 | 10.1016-j.jallcom.2024.174127.json | 10.1016/j.jallcom.2024.174127 | 2024
NVP/G composite | Na3V2(PO4)3 | 98.1 | mAh g−1 | discharge | 0.5 | C | 1 | 10.1016-j.jallcom.2024.174127.json | 10.1016/j.jallcom.2024.174127 | 2024
NVP/G composite | Na3V2(PO4)3 | 52.9 | mAh g−1 | reversible | 0.5 | C | 400 | 10.1016-j.jallcom.2024.174127.json | 10.1016/j.jallcom.2024.174127 | 2024
Co9S8@C/3DNCF | Co9S8 | 701.4 | mAh g−1 | charge | 0 | A g−1 | 1 | 10.1002-smll.201903259.json | 10.1002/smll.201903259 | 2019
Co9S8@C/3DNCF | Co9S8 | 659.5 | mAh g−1 | reversible | 0 | A g−1 | 2 | 10.1002-smll.201903259.json | 10.1002/smll.201903259 | 2019
Co9S8@C/3DNCF | Co9S8 | 590.7 | mAh g−1 | reversible | 0.2 | A g−1 | 0 | 10.1002-smll.201903259.json | 10.1002/smll.201903259 | 2019
Co9S8@C/3DNCF | Co9S8 | 523.8 | mAh g−1 | reversible | 0.5 | A g−1 | 0 | 10.1002-smll.201903259.json | 10.1002/smll.201903259 | 2019
Co9S8@C/3DNCF | Co9S8 | 438.7 | mAh g−1 | reversible | 1 | A g−1 | 0 | 10.1002-smll.201903259.json | 10.1002/smll.201903259 | 2019
Co9S8@C/3DNCF | Co9S8 | 371.2 | mAh g−1 | reversible | 2 | A g−1 | 0 | 10.1002-smll.201903259.json | 10.1002/smll.201903259 | 2019
Co9S8@C/3DNCF | Co9S8 | 291.1 | mAh g−1 | reversible | 5 | A g−1 | 0 | 10.1002-smll.201903259.json | 10.1002/smll.201903259 | 2019
Co9S8@C/3DNCF | Co9S8 | 618.9 | mAh g−1 | reversible | 0.1 | A g−1 | 0 | 10.1002-smll.201903259.json | 10.1002/smll.201903259 | 2019
Co9S8@C/3DNCF | Co9S8 | 400.4 | mAh g−1 | reversible | 1 | A g−1 | 1400 | 10.1002-smll.201903259.json | 10.1002/smll.201903259 | 2019
Na3V2(PO4)3@C | Na3V2(PO4)3 | 377.4 | mAh g−1 | not mentioned | 0.5 | A g−1 | 0 | 10.1002-smll.201903259.json | 10.1002/smll.201903259 | 2019
Sb/rGO composite | Sb/rGO | 550 | mAh/g | reversible | 0.2 | A/g | 1 | 10.1021-acsami.2c11165.json | 10.1021/acsami.2c11165 | 2022
Sb/rGO composite | Sb/rGO | 490 | mAh/g | reversible | 2 | A/g | 1 | 10.1021-acsami.2c11165.json | 10.1021/acsami.2c11165 | 2022
rGO | rGO | 130 | mAh/g | reversible | 0 |  | 1 | 10.1021-acsami.2c11165.json | 10.1021/acsami.2c11165 | 2022
NGMO | NaGe3/2Mn1/2O4 | 200.32 | mAh g−1 | discharge | 20 | mA g−1 | 2 | 10.1039-c9ra09020g.json | 10.1039/c9ra09020g | 2020
NGO | Na4Ge9O20 | 24.8 | mAh g−1 | discharge | 20 | mA g−1 | 2 | 10.1039-c9ra09020g.json | 10.1039/c9ra09020g | 2020
CoSe2 | CoSe2 | 375 | mA h g−1 | discharge | 1 | A g−1 | 1 | 10.1039-c8cc04426k.json | 10.1039/c8cc04426k | 2018
CoSe2 | CoSe2 | 347 | mA h g−1 | charge | 1 | A g−1 | 1 | 10.1039-c8cc04426k.json | 10.1039/c8cc04426k | 2018
CoSe2 | CoSe2 | 220 | mA h g−1 | reversible | 1 | A g−1 | 1690 | 10.1039-c8cc04426k.json | 10.1039/c8cc04426k | 2018
CoSe2 | CoSe2 | 375.4 | mA h g−1 | discharge | 0.1 | A g−1 | 5 | 10.1039-c8cc04426k.json | 10.1039/c8cc04426k | 2018
CoSe2 | CoSe2 | 345 | mA h g−1 | discharge | 0.2 | A g−1 | 5 | 10.1039-c8cc04426k.json | 10.1039/c8cc04426k | 2018
CoSe2 | CoSe2 | 302 | mA h g−1 | discharge | 0.5 | A g−1 | 5 | 10.1039-c8cc04426k.json | 10.1039/c8cc04426k | 2018
CoSe2 | CoSe2 | 266 | mA h g−1 | discharge | 1 | A g−1 | 5 | 10.1039-c8cc04426k.json | 10.1039/c8cc04426k | 2018
CoSe2 | CoSe2 | 219 | mA h g−1 | discharge | 2 | A g−1 | 5 | 10.1039-c8cc04426k.json | 10.1039/c8cc04426k | 2018
CoSe2 | CoSe2 | 150 | mA h g−1 | discharge | 5 | A g−1 | 5 | 10.1039-c8cc04426k.json | 10.1039/c8cc04426k | 2018
CoSe2 | CoSe2 | 220 | mA h g−1 | charge | 2 | A g−1 | 5 | 10.1039-c8cc04426k.json | 10.1039/c8cc04426k | 2018
CoSe2 | CoSe2 | 149 | mA h g−1 | charge | 5 | A g−1 | 5 | 10.1039-c8cc04426k.json | 10.1039/c8cc04426k | 2018
NMLMCO | Na0.83-xMgxLi0.18Mn0.67Cu0.15O2 | 134.2 | mAh/g | discharge | 20 | mA/g | 10 | 10.1016-j.cej.2025.160010.json | 10.1016/j.cej.2025.160010 | 2025
NMLMCO | Na0.83-xMgxLi0.18Mn0.67Cu0.15O2 | 162.2 | mAh/g | discharge | 20 | mA/g | 10 | 10.1016-j.cej.2025.160010.json | 10.1016/j.cej.2025.160010 | 2025
NMLMCO | Na0.83-xMgxLi0.18Mn0.67Cu0.15O2 | 157 | mAh/g | reversible | 20 | mA/g | 0 | 10.1016-j.cej.2025.160010.json | 10.1016/j.cej.2025.160010 | 2025
NMLMCO | Na0.83-xMgxLi0.18Mn0.67Cu0.15O2 | 141 | mAh/g | reversible | 100 | mA/g | 0 | 10.1016-j.cej.2025.160010.json | 10.1016/j.cej.2025.160010 | 2025
NMLMCO | Na0.83-xMgxLi0.18Mn0.67Cu0.15O2 | 131 | mAh/g | reversible | 200 | mA/g | 0 | 10.1016-j.cej.2025.160010.json | 10.1016/j.cej.2025.160010 | 2025
NMLMCO | Na0.83-xMgxLi0.18Mn0.67Cu0.15O2 | 118 | mAh/g | reversible | 500 | mA/g | 0 | 10.1016-j.cej.2025.160010.json | 10.1016/j.cej.2025.160010 | 2025
NMLMCO | Na0.83-xMgxLi0.18Mn0.67Cu0.15O2 | 114 | mAh/g | reversible | 1000 | mA/g | 0 | 10.1016-j.cej.2025.160010.json | 10.1016/j.cej.2025.160010 | 2025
NMLMCO | Na0.83-xMgxLi0.18Mn0.67Cu0.15O2 | 162 | mAh/g | discharge | 20 | mA/g | 0 | 10.1016-j.cej.2025.160010.json | 10.1016/j.cej.2025.160010 | 2025
NLMO | Na0.83Li0.18MnO2 | 39 | mAh/g | discharge | 1000 | mA/g | 0 | 10.1016-j.cej.2025.160010.json | 10.1016/j.cej.2025.160010 | 2025
I-PB | Na1.58Fe[Fe(CN)6]0.87·2.38H2O | 123 | mAh/g | discharge | 15 | mA/g | 0 | 10.1021-acs.nanolett.1c04492.json | 10.1021/acs.nanolett.1c04492 | 2022
I-PB | Na1.58Fe[Fe(CN)6]0.87·2.38H2O | 117 | mAh/g | discharge | 30 | mA/g | 0 | 10.1021-acs.nanolett.1c04492.json | 10.1021/acs.nanolett.1c04492 | 2022
I-PB | Na1.58Fe[Fe(CN)6]0.87·2.38H2O | 109 | mAh/g | discharge | 75 | mA/g | 0 | 10.1021-acs.nanolett.1c04492.json | 10.1021/acs.nanolett.1c04492 | 2022
I-PB | Na1.58Fe[Fe(CN)6]0.87·2.38H2O | 104 | mAh/g | discharge | 150 | mA/g | 0 | 10.1021-acs.nanolett.1c04492.json | 10.1021/acs.nanolett.1c04492 | 2022
I-PB | Na1.58Fe[Fe(CN)6]0.87·2.38H2O | 98 | mAh/g | discharge | 300 | mA/g | 0 | 10.1021-acs.nanolett.1c04492.json | 10.1021/acs.nanolett.1c04492 | 2022
I-PB | Na1.58Fe[Fe(CN)6]0.87·2.38H2O | 91 | mAh/g | discharge | 750 | mA/g | 0 | 10.1021-acs.nanolett.1c04492.json | 10.1021/acs.nanolett.1c04492 | 2022
I-PB | Na1.58Fe[Fe(CN)6]0.87·2.38H2O | 85 | mAh/g | discharge | 1500 | mA/g | 0 | 10.1021-acs.nanolett.1c04492.json | 10.1021/acs.nanolett.1c04492 | 2022
I-PB | Na1.58Fe[Fe(CN)6]0.87·2.38H2O | 90 | mAh/g | discharge | 150 | mA/g | 500 | 10.1021-acs.nanolett.1c04492.json | 10.1021/acs.nanolett.1c04492 | 2022
I-PB | Na1.58Fe[Fe(CN)6]0.87·2.38H2O | 110.2 | mAh/g | discharge | 30 | mA/g | 0 | 10.1021-acs.nanolett.1c04492.json | 10.1021/acs.nanolett.1c04492 | 2022
I-PB | Na1.58Fe[Fe(CN)6]0.87·2.38H2O | 98.7 | mAh/g | discharge | 75 | mA/g | 0 | 10.1021-acs.nanolett.1c04492.json | 10.1021/acs.nanolett.1c04492 | 2022
I-PB | Na1.58Fe[Fe(CN)6]0.87·2.38H2O | 93.5 | mAh/g | discharge | 150 | mA/g | 100 | 10.1021-acs.nanolett.1c04492.json | 10.1021/acs.nanolett.1c04492 | 2022
I-PB | Na1.58Fe[Fe(CN)6]0.87·2.38H2O | 132.7 | mAh/g | discharge | 30 | mA/g | 0 | 10.1021-acs.nanolett.1c04492.json | 10.1021/acs.nanolett.1c04492 | 2022
I-PB | Na1.58Fe[Fe(CN)6]0.87·2.38H2O | 90.6 | mAh/g | discharge | 1500 | mA/g | 0 | 10.1021-acs.nanolett.1c04492.json | 10.1021/acs.nanolett.1c04492 | 2022
W-PB | Na1.12Fe[Fe(CN)6]0.72·5.25H2O | 91 | mAh/g | discharge | 15 | mA/g | 0 | 10.1021-acs.nanolett.1c04492.json | 10.1021/acs.nanolett.1c04492 | 2022
W-PB | Na1.12Fe[Fe(CN)6]0.72·5.25H2O | 50 | mAh/g | discharge | 150 | mA/g | 500 | 10.1021-acs.nanolett.1c04492.json | 10.1021/acs.nanolett.1c04492 | 2022
W-PB | Na1.12Fe[Fe(CN)6]0.72·5.25H2O | 66.2 | mAh/g | discharge | 30 | mA/g | 0 | 10.1021-acs.nanolett.1c04492.json | 10.1021/acs.nanolett.1c04492 | 2022
W-PB | Na1.12Fe[Fe(CN)6]0.72·5.25H2O | 54.5 | mAh/g | discharge | 75 | mA/g | 0 | 10.1021-acs.nanolett.1c04492.json | 10.1021/acs.nanolett.1c04492 | 2022
NMZ | Na0.6Mn0.7Ni0.15Zn0.15O2 | 112.8 | mA h g–1 | discharge | 0.1 | C | 1 | 10.1021-acsami.2c05521.json | 10.1021/acsami.2c05521 | 2022
NMZ | Na0.6Mn0.7Ni0.15Zn0.15O2 | 101.6 | mA h g–1 | charge | 0 |  | 1 | 10.1021-acsami.2c05521.json | 10.1021/acsami.2c05521 | 2022
NMZC | Na0.6Mn0.7Ni0.15Zn0.15–xCuxO2 | 113.9 | mA h g–1 | discharge | 0.1 | C | 1 | 10.1021-acsami.2c05521.json | 10.1021/acsami.2c05521 | 2022
NMZC | Na0.6Mn0.7Ni0.15Zn0.15–xCuxO2 | 106.8 | mA h g–1 | charge | 0 |  | 1 | 10.1021-acsami.2c05521.json | 10.1021/acsami.2c05521 | 2022
NMZC | Na0.6Mn0.7Ni0.15Zn0.15–xCuxO2 | 56.95 | mA h g–1 | discharge | 20 | C | 1 | 10.1021-acsami.2c05521.json | 10.1021/acsami.2c05521 | 2022
NMC | Na0.6Mn0.7Ni0.15Cu0.15O2 | 116.8 | mA h g–1 | discharge | 0.1 | C | 1 | 10.1021-acsami.2c05521.json | 10.1021/acsami.2c05521 | 2022
NMC | Na0.6Mn0.7Ni0.15Cu0.15O2 | 107.1 | mA h g–1 | charge | 0 |  | 1 | 10.1021-acsami.2c05521.json | 10.1021/acsami.2c05521 | 2022
SC-NCM | Na[Ni0.6Co0.2Mn0.2]O2 | 108.26 | mAh g–1 | discharge | 0.5 | C | 1 | 10.1021-acsami.4c07504.json | 10.1021/acsami.4c07504 | 2024
PC-NCM | Na[Ni0.6Co0.2Mn0.2]O2 | 117.94 | mAh g–1 | discharge | 0.5 | C | 1 | 10.1021-acsami.4c07504.json | 10.1021/acsami.4c07504 | 2024
NVP | Na3V2(PO4)3 | 69.4 | mA h g−1 | specific | 0.1 | C | 0 | 10.1039-d2dt00958g.json | 10.1039/d2dt00958g | 2022
NVP | Na3V2(PO4)3 | 67.4 | mA h g−1 | specific | 1 | C | 0 | 10.1039-d2dt00958g.json | 10.1039/d2dt00958g | 2022
NVP | Na3V2(PO4)3 | 82.9 | mA h g−1 | specific | 1 | C | 0 | 10.1039-d2dt00958g.json | 10.1039/d2dt00958g | 2022
MnTi0.05@CNTs | Na3V2−xMnxTix(PO4)3/C@CNT (x = 0.05) | 91.8 | mA h g−1 | specific | 0.1 | C | 0 | 10.1039-d2dt00958g.json | 10.1039/d2dt00958g | 2022
MnTi0.05@CNTs | Na3V2−xMnxTix(PO4)3/C@CNT (x = 0.05) | 83.71 | mA h g−1 | specific | 1 | C | 0 | 10.1039-d2dt00958g.json | 10.1039/d2dt00958g | 2022
MnTi0.05@CNTs | Na3V2−xMnxTix(PO4)3/C@CNT (x = 0.05) | 87.23 | mA h g−1 | specific | 1 | C | 0 | 10.1039-d2dt00958g.json | 10.1039/d2dt00958g | 2022
MnTi0.15@CNTs | Na3V2−xMnxTix(PO4)3/C@CNT (x = 0.15) | 97.92 | mA h g−1 | specific | 0.1 | C | 0 | 10.1039-d2dt00958g.json | 10.1039/d2dt00958g | 2022
MnTi0.15@CNTs | Na3V2−xMnxTix(PO4)3/C@CNT (x = 0.15) | 91.21 | mA h g−1 | specific | 1 | C | 0 | 10.1039-d2dt00958g.json | 10.1039/d2dt00958g | 2022
MnTi0.15@CNTs | Na3V2−xMnxTix(PO4)3/C@CNT (x = 0.15) | 88.48 | mA h g−1 | specific | 1 | C | 0 | 10.1039-d2dt00958g.json | 10.1039/d2dt00958g | 2022
MnTi0.15@CNTs | Na3V2−xMnxTix(PO4)3/C@CNT (x = 0.15) | 83.24 | mA h g−1 | specific | 5 | C | 0 | 10.1039-d2dt00958g.json | 10.1039/d2dt00958g | 2022
MnTi0.15@CNTs | Na3V2−xMnxTix(PO4)3/C@CNT (x = 0.15) | 60.74 | mA h g−1 | specific | 5 | C | 1000 | 10.1039-d2dt00958g.json | 10.1039/d2dt00958g | 2022
MnTi0.15@CNTs | Na3V2−xMnxTix(PO4)3/C@CNT (x = 0.15) | 77.45 | mA h g−1 | specific | 15 | C | 0 | 10.1039-d2dt00958g.json | 10.1039/d2dt00958g | 2022
MnTi0.15@CNTs | Na3V2−xMnxTix(PO4)3/C@CNT (x = 0.15) | 59.5 | mA h g−1 | specific | 15 | C | 1000 | 10.1039-d2dt00958g.json | 10.1039/d2dt00958g | 2022
MnTi0.15@CNTs | Na3V2−xMnxTix(PO4)3/C@CNT (x = 0.15) | 70.3 | mA h g−1 | specific | 90 | C | 0 | 10.1039-d2dt00958g.json | 10.1039/d2dt00958g | 2022
MnTi0.15@CNTs | Na3V2−xMnxTix(PO4)3/C@CNT (x = 0.15) | 59.5 | mA h g−1 | specific | 90 | C | 1000 | 10.1039-d2dt00958g.json | 10.1039/d2dt00958g | 2022
MnTi0.15@CNTs | Na3V2−xMnxTix(PO4)3/C@CNT (x = 0.15) | 68.2 | mA h g−1 | specific | 180 | C | 0 | 10.1039-d2dt00958g.json | 10.1039/d2dt00958g | 2022
MnTi0.15@CNTs | Na3V2−xMnxTix(PO4)3/C@CNT (x = 0.15) | 53.8 | mA h g−1 | specific | 180 | C | 1000 | 10.1039-d2dt00958g.json | 10.1039/d2dt00958g | 2022
MnTi0.20@CNTs | Na3V2−xMnxTix(PO4)3/C@CNT (x = 0.20) | 96.04 | mA h g−1 | specific | 0.1 | C | 0 | 10.1039-d2dt00958g.json | 10.1039/d2dt00958g | 2022
MnTi0.20@CNTs | Na3V2−xMnxTix(PO4)3/C@CNT (x = 0.20) | 89.4 | mA h g−1 | specific | 1 | C | 0 | 10.1039-d2dt00958g.json | 10.1039/d2dt00958g | 2022
MnTi0.20@CNTs | Na3V2−xMnxTix(PO4)3/C@CNT (x = 0.20) | 83.8 | mA h g−1 | specific | 1 | C | 0 | 10.1039-d2dt00958g.json | 10.1039/d2dt00958g | 2022
Cu59.7Sb29.8Sn5.3Zn0.3P4.9 | Cu59.7Sb29.8Sn5.3Zn0.3P4.9 | 263.1 | mAh/g | charge | 300 | mA/g | 1 | 10.1016-j.jallcom.2024.177048.json | 10.1016/j.jallcom.2024.177048 | 2024
Cu59.7Sb29.8Sn5.3Zn0.3P4.9 | Cu59.7Sb29.8Sn5.3Zn0.3P4.9 | 319.8 | mAh/g | discharge | 300 | mA/g | 1 | 10.1016-j.jallcom.2024.177048.json | 10.1016/j.jallcom.2024.177048 | 2024
Cu68.6Sb23.0Sn3.2Zn0.3P4.9 | Cu68.6Sb23.0Sn3.2Zn0.3P4.9 | 368.8 | mAh/g | charge | 300 | mA/g | 1 | 10.1016-j.jallcom.2024.177048.json | 10.1016/j.jallcom.2024.177048 | 2024
Cu68.6Sb23.0Sn3.2Zn0.3P4.9 | Cu68.6Sb23.0Sn3.2Zn0.3P4.9 | 422.2 | mAh/g | discharge | 300 | mA/g | 1 | 10.1016-j.jallcom.2024.177048.json | 10.1016/j.jallcom.2024.177048 | 2024
Cu68.6Sb23.0Sn3.2Zn0.3P4.9 | Cu68.6Sb23.0Sn3.2Zn0.3P4.9 | 376.2 | mAh/g | discharge | 300 | mA/g | 100 | 10.1016-j.jallcom.2024.177048.json | 10.1016/j.jallcom.2024.177048 | 2024
Cu68.6Sb23.0Sn3.2Zn0.3P4.9 | Cu68.6Sb23.0Sn3.2Zn0.3P4.9 | 357.2 | mAh/g | reversible | 100 | mA/g | 0 | 10.1016-j.jallcom.2024.177048.json | 10.1016/j.jallcom.2024.177048 | 2024
Cu68.6Sb23.0Sn3.2Zn0.3P4.9 | Cu68.6Sb23.0Sn3.2Zn0.3P4.9 | 342.5 | mAh/g | reversible | 200 | mA/g | 0 | 10.1016-j.jallcom.2024.177048.json | 10.1016/j.jallcom.2024.177048 | 2024
Cu68.6Sb23.0Sn3.2Zn0.3P4.9 | Cu68.6Sb23.0Sn3.2Zn0.3P4.9 | 334.2 | mAh/g | reversible | 400 | mA/g | 0 | 10.1016-j.jallcom.2024.177048.json | 10.1016/j.jallcom.2024.177048 | 2024
Cu68.6Sb23.0Sn3.2Zn0.3P4.9 | Cu68.6Sb23.0Sn3.2Zn0.3P4.9 | 323.8 | mAh/g | reversible | 800 | mA/g | 0 | 10.1016-j.jallcom.2024.177048.json | 10.1016/j.jallcom.2024.177048 | 2024
Cu68.6Sb23.0Sn3.2Zn0.3P4.9 | Cu68.6Sb23.0Sn3.2Zn0.3P4.9 | 312.2 | mAh/g | reversible | 1600 | mA/g | 0 | 10.1016-j.jallcom.2024.177048.json | 10.1016/j.jallcom.2024.177048 | 2024
Cu68.6Sb23.0Sn3.2Zn0.3P4.9 | Cu68.6Sb23.0Sn3.2Zn0.3P4.9 | 290.3 | mAh/g | reversible | 3200 | mA/g | 0 | 10.1016-j.jallcom.2024.177048.json | 10.1016/j.jallcom.2024.177048 | 2024
Cu72.9Sb19.4Sn2.6Zn0.3P4.8 | Cu72.9Sb19.4Sn2.6Zn0.3P4.8 | 212.3 | mAh/g | charge | 300 | mA/g | 1 | 10.1016-j.jallcom.2024.177048.json | 10.1016/j.jallcom.2024.177048 | 2024
Cu72.9Sb19.4Sn2.6Zn0.3P4.8 | Cu72.9Sb19.4Sn2.6Zn0.3P4.8 | 327.9 | mAh/g | discharge | 300 | mA/g | 1 | 10.1016-j.jallcom.2024.177048.json | 10.1016/j.jallcom.2024.177048 | 2024
Sodium cobalt oxide (NaxCoO2, NCO) | Na0.69CoO2 | 45.8 | mAh/g | charge | 0 |  | 0 | 10.1021-acsami.7b04478.json | 10.1021/acsami.7b04478 | 2017
Sodium cobalt oxide (NaxCoO2, NCO) | Na0.69CoO2 | 116.1 | mAh/g | charge | 0 |  | 0 | 10.1021-acsami.7b04478.json | 10.1021/acsami.7b04478 | 2017
Sodium cobalt oxide (NaxCoO2, NCO) | Na0.69CoO2 | 146.8 | mAh/g | charge | 0 |  | 0 | 10.1021-acsami.7b04478.json | 10.1021/acsami.7b04478 | 2017
TiO2 | TiO2 | 267 | mA h g−1 | discharge | 0.1 | A g−1 | 1 | 10.1007-s11581-023-05020-z.json | 10.1007/s11581-023-05020-z | 2023
TiO2 | TiO2 | 150 | mA h g−1 | reversible | 0.1 | A g−1 | 100 | 10.1007-s11581-023-05020-z.json | 10.1007/s11581-023-05020-z | 2023
TiO2 | TiO2 | 40 | mA h g−1 | reversible | 2 | A g−1 | 2600 | 10.1007-s11581-023-05020-z.json | 10.1007/s11581-023-05020-z | 2023
TiO2 | TiO2 | 50 | mA h g−1 | discharge | 0.1 | A g−1 | 1 | 10.1007-s11581-023-05020-z.json | 10.1007/s11581-023-05020-z | 2023
TiO2@C | TiO2@C | 630 | mA h g−1 | discharge | 0.1 | A g−1 | 1 | 10.1007-s11581-023-05020-z.json | 10.1007/s11581-023-05020-z | 2023
TiO2@C | TiO2@C | 330 | mA h g−1 | reversible | 0.1 | A g−1 | 10 | 10.1007-s11581-023-05020-z.json | 10.1007/s11581-023-05020-z | 2023
TiO2@C | TiO2@C | 290 | mA h g−1 | discharge | 0.2 | A g−1 | 0 | 10.1007-s11581-023-05020-z.json | 10.1007/s11581-023-05020-z | 2023
TiO2@C | TiO2@C | 217 | mA h g−1 | discharge | 0.5 | A g−1 | 0 | 10.1007-s11581-023-05020-z.json | 10.1007/s11581-023-05020-z | 2023
TiO2@C | TiO2@C | 150 | mA h g−1 | discharge | 1 | A g−1 | 0 | 10.1007-s11581-023-05020-z.json | 10.1007/s11581-023-05020-z | 2023
TiO2@C | TiO2@C | 100 | mA h g−1 | discharge | 2 | A g−1 | 0 | 10.1007-s11581-023-05020-z.json | 10.1007/s11581-023-05020-z | 2023
TiO2@C | TiO2@C | 60 | mA h g−1 | discharge | 5 | A g−1 | 0 | 10.1007-s11581-023-05020-z.json | 10.1007/s11581-023-05020-z | 2023
TiO2@C | TiO2@C | 270 | mA h g−1 | reversible | 0.1 | A g−1 | 100 | 10.1007-s11581-023-05020-z.json | 10.1007/s11581-023-05020-z | 2023
TiO2@C | TiO2@C | 90 | mA h g−1 | reversible | 2 | A g−1 | 2600 | 10.1007-s11581-023-05020-z.json | 10.1007/s11581-023-05020-z | 2023
TiO2@C | TiO2@C | 490 | mA h g−1 | discharge | 0.1 | A g−1 | 1 | 10.1007-s11581-023-05020-z.json | 10.1007/s11581-023-05020-z | 2023
TiO2@C | TiO2@C | 210 | mA h g−1 | reversible | 0.1 | A g−1 | 10 | 10.1007-s11581-023-05020-z.json | 10.1007/s11581-023-05020-z | 2023
TiO2@C | TiO2@C | 190 | mA h g−1 | discharge | 0.2 | A g−1 | 0 | 10.1007-s11581-023-05020-z.json | 10.1007/s11581-023-05020-z | 2023
TiO2@C | TiO2@C | 170 | mA h g−1 | discharge | 0.5 | A g−1 | 0 | 10.1007-s11581-023-05020-z.json | 10.1007/s11581-023-05020-z | 2023
TiO2@C | TiO2@C | 150 | mA h g−1 | discharge | 1 | A g−1 | 0 | 10.1007-s11581-023-05020-z.json | 10.1007/s11581-023-05020-z | 2023
TiO2@C | TiO2@C | 125 | mA h g−1 | discharge | 2 | A g−1 | 0 | 10.1007-s11581-023-05020-z.json | 10.1007/s11581-023-05020-z | 2023
TiO2@C | TiO2@C | 74 | mA h g−1 | discharge | 5 | A g−1 | 0 | 10.1007-s11581-023-05020-z.json | 10.1007/s11581-023-05020-z | 2023
TiO2@C | TiO2@C | 205 | mA h g−1 | reversible | 0.1 | A g−1 | 0 | 10.1007-s11581-023-05020-z.json | 10.1007/s11581-023-05020-z | 2023
TiO2@C | TiO2@C | 230 | mA h g−1 | reversible | 0.1 | A g−1 | 50 | 10.1007-s11581-023-05020-z.json | 10.1007/s11581-023-05020-z | 2023
TiO2@C | TiO2@C | 220 | mA h g−1 | reversible | 0.1 | A g−1 | 800 | 10.1007-s11581-023-05020-z.json | 10.1007/s11581-023-05020-z | 2023
TiO2@C | TiO2@C | 160 | mA h g−1 | reversible | 1 | A g−1 | 11 | 10.1007-s11581-023-05020-z.json | 10.1007/s11581-023-05020-z | 2023
TiO2@C | TiO2@C | 130 | mA h g−1 | reversible | 1 | A g−1 | 10000 | 10.1007-s11581-023-05020-z.json | 10.1007/s11581-023-05020-z | 2023
TiO2@C | TiO2@C | 105 | mA h g−1 | reversible | 2 | A g−1 | 4500 | 10.1007-s11581-023-05020-z.json | 10.1007/s11581-023-05020-z | 2023
Na3V2(PO4)3 | Na3V2(PO4)3 | 112 | mA h g−1 | discharge | 0.1 | A g−1 | 0 | 10.1007-s11581-023-05020-z.json | 10.1007/s11581-023-05020-z | 2023
Na3V2(PO4)3 | Na3V2(PO4)3 | 109 | mA h g−1 | discharge | 0.2 | A g−1 | 0 | 10.1007-s11581-023-05020-z.json | 10.1007/s11581-023-05020-z | 2023
Na3V2(PO4)3 | Na3V2(PO4)3 | 105 | mA h g−1 | discharge | 0.5 | A g−1 | 0 | 10.1007-s11581-023-05020-z.json | 10.1007/s11581-023-05020-z | 2023
Na3V2(PO4)3 | Na3V2(PO4)3 | 101 | mA h g−1 | discharge | 1 | A g−1 | 0 | 10.1007-s11581-023-05020-z.json | 10.1007/s11581-023-05020-z | 2023
Na3V2(PO4)3 | Na3V2(PO4)3 | 96 | mA h g−1 | discharge | 2 | A g−1 | 0 | 10.1007-s11581-023-05020-z.json | 10.1007/s11581-023-05020-z | 2023
Na3V2(PO4)3 | Na3V2(PO4)3 | 84 | mA h g−1 | discharge | 5 | A g−1 | 0 | 10.1007-s11581-023-05020-z.json | 10.1007/s11581-023-05020-z | 2023
MoS2 | MoS2 | 400 | mA h g−1 | discharge | 10 | A g−1 | 0 | 10.1002-adma.201700606.json | 10.1002/adma.201700606 | 2017
MoS2 | MoS2 | 471 | mA h g−1 | discharge | 0 |  | 200 | 10.1002-adma.201700606.json | 10.1002/adma.201700606 | 2017
MoS2 | MoS2 | 187 | mA h g−1 | discharge | 20 | A g−1 | 0 | 10.1002-adma.201700606.json | 10.1002/adma.201700606 | 2017
MoS2 | MoS2 | 74 | mA h g−1 | discharge | 4 | A g−1 | 0 | 10.1002-adma.201700606.json | 10.1002/adma.201700606 | 2017
MoS2 | MoS2 | 400 | mA h g−1 | discharge | 1 | A g−1 | 100 | 10.1002-adma.201700606.json | 10.1002/adma.201700606 | 2017
MoS2 | MoS2 | 225 | mA h g−1 | discharge | 50 | mA g−1 | 5 | 10.1002-adma.201700606.json | 10.1002/adma.201700606 | 2017
MoS2 | MoS2 | 164 | mA h g−1 | discharge | 20 | mA g−1 | 1 | 10.1002-adma.201700606.json | 10.1002/adma.201700606 | 2017
MoS2 | MoS2 | 161 | mA h g−1 | discharge | 20 | mA g−1 | 50 | 10.1002-adma.201700606.json | 10.1002/adma.201700606 | 2017
MoS2 | MoS2 | 200 | mA h g−1 | discharge | 1 | A g−1 | 0 | 10.1002-adma.201700606.json | 10.1002/adma.201700606 | 2017
MoS2 | MoS2 | 175 | mA h g−1 | discharge | 10 | A g−1 | 0 | 10.1002-adma.201700606.json | 10.1002/adma.201700606 | 2017
MoS2 | MoS2 | 350 | mA h g−1 | discharge | 50 | mA g−1 | 300 | 10.1002-adma.201700606.json | 10.1002/adma.201700606 | 2017
MoSe2 | MoSe2 | 462 | mA h g−1 | discharge | 200 | mA g−1 | 10 | 10.1002-adma.201700606.json | 10.1002/adma.201700606 | 2017
MoSe2 | MoSe2 | 456 | mA h g−1 | discharge | 200 | mA g−1 | 100 | 10.1002-adma.201700606.json | 10.1002/adma.201700606 | 2017
MoSe2 | MoSe2 | 445 | mA h g−1 | discharge | 1 | A g−1 | 100 | 10.1002-adma.201700606.json | 10.1002/adma.201700606 | 2017
MoSe2 | MoSe2 | 345 | mA h g−1 | discharge | 1.5 | A g−1 | 0 | 10.1002-adma.201700606.json | 10.1002/adma.201700606 | 2017
WS2 | WS2 | 600 | mA h g−1 | discharge | 20 | mA g−1 | 0 | 10.1002-adma.201700606.json | 10.1002/adma.201700606 | 2017
WS2 | WS2 | 550 | mA h g−1 | discharge | 100 | mA g−1 | 0 | 10.1002-adma.201700606.json | 10.1002/adma.201700606 | 2017
WS2 | WS2 | 236 | mA h g−1 | discharge | 5 | A g−1 | 0 | 10.1002-adma.201700606.json | 10.1002/adma.201700606 | 2017
WS2 | WS2 | 311 | mA h g−1 | discharge | 100 | mA g−1 | 0 | 10.1002-adma.201700606.json | 10.1002/adma.201700606 | 2017
WSe2 | WSe2 | 300 | mA h g−1 | discharge | 0 |  | 1 | 10.1002-adma.201700606.json | 10.1002/adma.201700606 | 2017
WSe2 | WSe2 | 270 | mA h g−1 | discharge | 200 | mA g−1 | 50 | 10.1002-adma.201700606.json | 10.1002/adma.201700606 | 2017
SnS2 | SnS2 | 500 | mA h g−1 | discharge | 1 | A g−1 | 400 | 10.1002-adma.201700606.json | 10.1002/adma.201700606 | 2017
SnS2 | SnS2 | 378 | mA h g−1 | discharge | 1.2 | A g−1 | 200 | 10.1002-adma.201700606.json | 10.1002/adma.201700606 | 2017
SnS2 | SnS2 | 633 | mA h g−1 | discharge | 0.2 | A g−1 | 0 | 10.1002-adma.201700606.json | 10.1002/adma.201700606 | 2017
SnS2 | SnS2 | 523 | mA h g−1 | discharge | 1 | A g−1 | 0 | 10.1002-adma.201700606.json | 10.1002/adma.201700606 | 2017
SnS2 | SnS2 | 458 | mA h g−1 | discharge | 2 | A g−1 | 0 | 10.1002-adma.201700606.json | 10.1002/adma.201700606 | 2017
SnS2 | SnS2 | 348 | mA h g−1 | discharge | 3 | A g−1 | 0 | 10.1002-adma.201700606.json | 10.1002/adma.201700606 | 2017
SnS | SnS | 492 | mA h g−1 | discharge | 810 | mA g−1 | 250 | 10.1002-adma.201700606.json | 10.1002/adma.201700606 | 2017
SnS | SnS | 308 | mA h g−1 | discharge | 7290 | mA g−1 | 250 | 10.1002-adma.201700606.json | 10.1002/adma.201700606 | 2017
SnS | SnS | 433 | mA h g−1 | discharge | 500 | mA g−1 | 50 | 10.1002-adma.201700606.json | 10.1002/adma.201700606 | 2017
SnS | SnS | 1100 | mA h g−1 | discharge | 30 | mA g−1 | 0 | 10.1002-adma.201700606.json | 10.1002/adma.201700606 | 2017
SnS | SnS | 420 | mA h g−1 | discharge | 30 | A g−1 | 0 | 10.1002-adma.201700606.json | 10.1002/adma.201700606 | 2017
TiS2 | TiS2 | 186 | mA h g−1 | discharge | 24 | mA g−1 | 0 | 10.1002-adma.201700606.json | 10.1002/adma.201700606 | 2017
TiS2 | TiS2 | 101 | mA h g−1 | discharge | 2400 | mA g−1 | 0 | 10.1002-adma.201700606.json | 10.1002/adma.201700606 | 2017
TiS2 | TiS2 | 175 | mA h g−1 | discharge | 480 | mA g−1 | 2 | 10.1002-adma.201700606.json | 10.1002/adma.201700606 | 2017
TiS2 | TiS2 | 140 | mA h g−1 | discharge | 480 | mA g−1 | 300 | 10.1002-adma.201700606.json | 10.1002/adma.201700606 | 2017
NbS2 | NbS2 | 190 | mA h g−1 | discharge | 0.5 | A g−1 | 0 | 10.1002-adma.201700606.json | 10.1002/adma.201700606 | 2017
NbS2 | NbS2 | 157 | mA h g−1 | discharge | 0.5 | A g−1 | 100 | 10.1002-adma.201700606.json | 10.1002/adma.201700606 | 2017
FeS2 | FeS2 | 447 | mA h g−1 | discharge | 50 | mA g−1 | 1 | 10.1002-adma.201700606.json | 10.1002/adma.201700606 | 2017
FeS2 | FeS2 | 70 | mA h g−1 | discharge | 50 | mA g−1 | 50 | 10.1002-adma.201700606.json | 10.1002/adma.201700606 | 2017
FeS2 | FeS2 | 205 | mA h g−1 | discharge | 1 | A g−1 | 20000 | 10.1002-adma.201700606.json | 10.1002/adma.201700606 | 2017
FeS2 | FeS2 | 170 | mA h g−1 | discharge | 20 | A g−1 | 0 | 10.1002-adma.201700606.json | 10.1002/adma.201700606 | 2017
FeS2 | FeS2 | 261 | mA h g−1 | discharge | 1 | A g−1 | 0 | 10.1002-adma.201700606.json | 10.1002/adma.201700606 | 2017
FeS | FeS | 610 | mA h g−1 | discharge | 0 |  | 1 | 10.1002-adma.201700606.json | 10.1002/adma.201700606 | 2017
FeS | FeS | 195 | mA h g−1 | discharge | 0 |  | 150 | 10.1002-adma.201700606.json | 10.1002/adma.201700606 | 2017
FeS | FeS | 354.5 | mA h g−1 | discharge | 100 | mA g−1 | 500 | 10.1002-adma.201700606.json | 10.1002/adma.201700606 | 2017
FeS | FeS | 340 | mA h g−1 | discharge | 6 | A g−1 | 0 | 10.1002-adma.201700606.json | 10.1002/adma.201700606 | 2017
FeS | FeS | 621 | mA h g−1 | discharge | 100 | mA g−1 | 300 | 10.1002-adma.201700606.json | 10.1002/adma.201700606 | 2017
FeS | FeS | 584 | mA h g−1 | discharge | 250 | mA g−1 | 300 | 10.1002-adma.201700606.json | 10.1002/adma.201700606 | 2017
FeS | FeS | 537 | mA h g−1 | discharge | 500 | mA g−1 | 300 | 10.1002-adma.201700606.json | 10.1002/adma.201700606 | 2017
FeS | FeS | 505 | mA h g−1 | discharge | 1000 | mA g−1 | 300 | 10.1002-adma.201700606.json | 10.1002/adma.201700606 | 2017
FeS | FeS | 452 | mA h g−1 | discharge | 5000 | mA g−1 | 300 | 10.1002-adma.201700606.json | 10.1002/adma.201700606 | 2017
FeS | FeS | 500 | mA h g−1 | discharge | 0 |  | 1 | 10.1002-adma.201700606.json | 10.1002/adma.201700606 | 2017
FeS | FeS | 430 | mA h g−1 | discharge | 91 | mA g−1 | 50 | 10.1002-adma.201700606.json | 10.1002/adma.201700606 | 2017
FeS | FeS | 280 | mA h g−1 | discharge | 4568 | mA g−1 | 0 | 10.1002-adma.201700606.json | 10.1002/adma.201700606 | 2017
FeSe2 | FeSe2 | 403 | mA h g−1 | discharge | 1 | A g−1 | 2000 | 10.1002-adma.201700606.json | 10.1002/adma.201700606 | 2017
FeSe2 | FeSe2 | 226 | mA h g−1 | discharge | 25 | A g−1 | 0 | 10.1002-adma.201700606.json | 10.1002/adma.201700606 | 2017
FeSe2 | FeSe2 | 383 | mA h g−1 | discharge | 500 | mA g−1 | 150 | 10.1002-adma.201700606.json | 10.1002/adma.201700606 | 2017
FeSe2 | FeSe2 | 408 | mA h g−1 | discharge | 0 |  | 100 | 10.1002-adma.201700606.json | 10.1002/adma.201700606 | 2017
CoS2 | CoS2 | 280 | mA h g−1 | discharge | 1 | A g−1 | 1 | 10.1002-adma.201700606.json | 10.1002/adma.201700606 | 2017
CoS2 | CoS2 | 310 | mA h g−1 | discharge | 1 | A g−1 | 20 | 10.1002-adma.201700606.json | 10.1002/adma.201700606 | 2017
CoS2 | CoS2 | 192 | mA h g−1 | discharge | 1 | A g−1 | 1000 | 10.1002-adma.201700606.json | 10.1002/adma.201700606 | 2017
CoS2 | CoS2 | 700 | mA h g−1 | discharge | 1 | A g−1 | 100 | 10.1002-adma.201700606.json | 10.1002/adma.201700606 | 2017
Co3S4 | Co3S4 | 423 | mA h g−1 | discharge | 0.5 | A g−1 | 0 | 10.1002-adma.201700606.json | 10.1002/adma.201700606 | 2017
Co3S4 | Co3S4 | 329 | mA h g−1 | discharge | 0 |  | 50 | 10.1002-adma.201700606.json | 10.1002/adma.201700606 | 2017
Co3S4 | Co3S4 | 154 | mA h g−1 | discharge | 10 | A g−1 | 0 | 10.1002-adma.201700606.json | 10.1002/adma.201700606 | 2017
CoS | CoS | 567 | mA h g−1 | discharge | 0.1 | A g−1 | 1 | 10.1002-adma.201700606.json | 10.1002/adma.201700606 | 2017
CoS | CoS | 231 | mA h g−1 | discharge | 0.1 | A g−1 | 100 | 10.1002-adma.201700606.json | 10.1002/adma.201700606 | 2017
CoS | CoS | 636 | mA h g−1 | discharge | 0.1 | A g−1 | 0 | 10.1002-adma.201700606.json | 10.1002/adma.201700606 | 2017
CoS | CoS | 359 | mA h g−1 | discharge | 5 | A g−1 | 0 | 10.1002-adma.201700606.json | 10.1002/adma.201700606 | 2017
Co9S8 | Co9S8 | 505 | mA h g−1 | discharge | 0 |  | 1 | 10.1002-adma.201700606.json | 10.1002/adma.201700606 | 2017
Co9S8 | Co9S8 | 404 | mA h g−1 | discharge | 0 |  | 50 | 10.1002-adma.201700606.json | 10.1002/adma.201700606 | 2017
Co9S8 | Co9S8 | 380 | mA h g−1 | discharge | 0.5 | A g−1 | 2 | 10.1002-adma.201700606.json | 10.1002/adma.201700606 | 2017
Co9S8 | Co9S8 | 300 | mA h g−1 | discharge | 0.5 | A g−1 | 50 | 10.1002-adma.201700606.json | 10.1002/adma.201700606 | 2017
Co9S8 | Co9S8 | 230 | mA h g−1 | discharge | 2 | A g−1 | 0 | 10.1002-adma.201700606.json | 10.1002/adma.201700606 | 2017
CoSe2 | CoSe2 | 434 | mA h g−1 | discharge | 0.1 | A g−1 | 0 | 10.1002-adma.201700606.json | 10.1002/adma.201700606 | 2017
CoSe2 | CoSe2 | 354 | mA h g−1 | discharge | 10 | A g−1 | 0 | 10.1002-adma.201700606.json | 10.1002/adma.201700606 | 2017
CoSe2 | CoSe2 | 410 | mA h g−1 | discharge | 1 | A g−1 | 1800 | 10.1002-adma.201700606.json | 10.1002/adma.201700606 | 2017
NiS2 | NiS2 | 400 | mA h g−1 | discharge | 0 |  | 0 | 10.1002-adma.201700606.json | 10.1002/adma.201700606 | 2017
Ni3S2 | Ni3S2 | 422 | mA h g−1 | discharge | 50 | mA g−1 | 15 | 10.1002-adma.201700606.json | 10.1002/adma.201700606 | 2017
Ni3S2 | Ni3S2 | 450 | mA h g−1 | discharge | 0 |  | 150 | 10.1002-adma.201700606.json | 10.1002/adma.201700606 | 2017
Ni3S2 | Ni3S2 | 377 | mA h g−1 | discharge | 3 | A g−1 | 0 | 10.1002-adma.201700606.json | 10.1002/adma.201700606 | 2017
NiSe2 | NiSe2 | 311 | mA h g−1 | discharge | 1 | A g−1 | 100 | 10.1002-adma.201700606.json | 10.1002/adma.201700606 | 2017
Sb2S3 | Sb2S3 | 670 | mA h g−1 | discharge | 50 | mA g−1 | 50 | 10.1002-adma.201700606.json | 10.1002/adma.201700606 | 2017
Sb2S3 | Sb2S3 | 699 | mA h g−1 | discharge | 0 |  | 100 | 10.1002-adma.201700606.json | 10.1002/adma.201700606 | 2017
Sb2S3 | Sb2S3 | 661 | mA h g−1 | discharge | 10 | A g−1 | 0 | 10.1002-adma.201700606.json | 10.1002/adma.201700606 | 2017
Pristine NMO | Na4Mn9O18 | 69.9 | mAh/g | discharge | 3 | C | 0 | 10.1016-j.jcis.2024.01.165.json | 10.1016/j.jcis.2024.01.165 | 2024
Pristine NMO | Na4Mn9O18 | 83.1 | mAh/g | discharge | 0.1 | C | 0 | 10.1016-j.jcis.2024.01.165.json | 10.1016/j.jcis.2024.01.165 | 2024
NMOF-1 | Na4Mn9O18 (Fe-doped) | 123.5 | mAh/g | discharge | 0.1 | C | 1 | 10.1016-j.jcis.2024.01.165.json | 10.1016/j.jcis.2024.01.165 | 2024
NMOF-1 | Na4Mn9O18 (Fe-doped) | 104 | mAh/g | discharge | 0.5 | C | 1 | 10.1016-j.jcis.2024.01.165.json | 10.1016/j.jcis.2024.01.165 | 2024
NMOF-1 | Na4Mn9O18 (Fe-doped) | 79.1 | mAh/g | discharge | 3 | C | 0 | 10.1016-j.jcis.2024.01.165.json | 10.1016/j.jcis.2024.01.165 | 2024
NMOF-1 | Na4Mn9O18 (Fe-doped) | 92.3 | mAh/g | discharge | 0.1 | C | 0 | 10.1016-j.jcis.2024.01.165.json | 10.1016/j.jcis.2024.01.165 | 2024
NVP-MoO4 (0) | Na(3+2x)V2(PO4)(3-x)MoO4(x) (x=0) | 94.3 | mA h g^-1 | discharge | 1 | C | 1 | 10.1016-j.jcis.2021.10.007.json | 10.1016/j.jcis.2021.10.007 | 2021
NVP-MoO4 (0) | Na(3+2x)V2(PO4)(3-x)MoO4(x) (x=0) | 61.1 | mA h g^-1 | reversible | 1 | C | 150 | 10.1016-j.jcis.2021.10.007.json | 10.1016/j.jcis.2021.10.007 | 2021
NVP-MoO4 (0) | Na(3+2x)V2(PO4)(3-x)MoO4(x) (x=0) | 46 | mA h g^-1 | discharge | 10 | C | 0 | 10.1016-j.jcis.2021.10.007.json | 10.1016/j.jcis.2021.10.007 | 2021
NVP-MoO4 (0) | Na(3+2x)V2(PO4)(3-x)MoO4(x) (x=0) | 85 | mA h g^-1 | discharge | 5 | C | 0 | 10.1016-j.jcis.2021.10.007.json | 10.1016/j.jcis.2021.10.007 | 2021
NVP-MoO4 (0) | Na(3+2x)V2(PO4)(3-x)MoO4(x) (x=0) | 66.5 | mA h g^-1 | discharge | 5 | C | 100 | 10.1016-j.jcis.2021.10.007.json | 10.1016/j.jcis.2021.10.007 | 2021
NVP-MoO4 (0.05) | Na(3+2x)V2(PO4)(3-x)MoO4(x) (x=0.05) | 90 | mA h g^-1 | discharge | 1 | C | 1 | 10.1016-j.jcis.2021.10.007.json | 10.1016/j.jcis.2021.10.007 | 2021
NVP-MoO4 (0.05) | Na(3+2x)V2(PO4)(3-x)MoO4(x) (x=0.05) | 81.6 | mA h g^-1 | reversible | 1 | C | 150 | 10.1016-j.jcis.2021.10.007.json | 10.1016/j.jcis.2021.10.007 | 2021
NVP-MoO4 (0.05) | Na(3+2x)V2(PO4)(3-x)MoO4(x) (x=0.05) | 74 | mA h g^-1 | discharge | 50 | C | 0 | 10.1016-j.jcis.2021.10.007.json | 10.1016/j.jcis.2021.10.007 | 2021
NVP-MoO4 (0.05) | Na(3+2x)V2(PO4)(3-x)MoO4(x) (x=0.05) | 75.9 | mA h g^-1 | discharge | 20 | C | 500 | 10.1016-j.jcis.2021.10.007.json | 10.1016/j.jcis.2021.10.007 | 2021
NVP-MoO4 (0.10) | Na(3+2x)V2(PO4)(3-x)MoO4(x) (x=0.10) | 108.9 | mA h g^-1 | reversible | 1 | C | 1 | 10.1016-j.jcis.2021.10.007.json | 10.1016/j.jcis.2021.10.007 | 2021
NVP-MoO4 (0.10) | Na(3+2x)V2(PO4)(3-x)MoO4(x) (x=0.10) | 99.6 | mA h g^-1 | reversible | 1 | C | 150 | 10.1016-j.jcis.2021.10.007.json | 10.1016/j.jcis.2021.10.007 | 2021
NVP-MoO4 (0.10) | Na(3+2x)V2(PO4)(3-x)MoO4(x) (x=0.10) | 92 | mA h g^-1 | discharge | 20 | C | 0 | 10.1016-j.jcis.2021.10.007.json | 10.1016/j.jcis.2021.10.007 | 2021
NVP-MoO4 (0.10) | Na(3+2x)V2(PO4)(3-x)MoO4(x) (x=0.10) | 90.2 | mA h g^-1 | discharge | 30 | C | 0 | 10.1016-j.jcis.2021.10.007.json | 10.1016/j.jcis.2021.10.007 | 2021
NVP-MoO4 (0.10) | Na(3+2x)V2(PO4)(3-x)MoO4(x) (x=0.10) | 84.2 | mA h g^-1 | discharge | 50 | C | 0 | 10.1016-j.jcis.2021.10.007.json | 10.1016/j.jcis.2021.10.007 | 2021
NVP-MoO4 (0.10) | Na(3+2x)V2(PO4)(3-x)MoO4(x) (x=0.10) | 103 | mA h g^-1 | discharge | 20 | C | 0 | 10.1016-j.jcis.2021.10.007.json | 10.1016/j.jcis.2021.10.007 | 2021
NVP-MoO4 (0.10) | Na(3+2x)V2(PO4)(3-x)MoO4(x) (x=0.10) | 84 | mA h g^-1 | discharge | 20 | C | 500 | 10.1016-j.jcis.2021.10.007.json | 10.1016/j.jcis.2021.10.007 | 2021
NVP-MoO4 (0.10) | Na(3+2x)V2(PO4)(3-x)MoO4(x) (x=0.10) | 90.6 | mA h g^-1 | discharge | 30 | C | 0 | 10.1016-j.jcis.2021.10.007.json | 10.1016/j.jcis.2021.10.007 | 2021
NVP-MoO4 (0.10) | Na(3+2x)V2(PO4)(3-x)MoO4(x) (x=0.10) | 50.7 | mA h g^-1 | discharge | 30 | C | 2000 | 10.1016-j.jcis.2021.10.007.json | 10.1016/j.jcis.2021.10.007 | 2021
NVP-MoO4 (0.15) | Na(3+2x)V2(PO4)(3-x)MoO4(x) (x=0.15) | 81.9 | mA h g^-1 | discharge | 1 | C | 1 | 10.1016-j.jcis.2021.10.007.json | 10.1016/j.jcis.2021.10.007 | 2021
NVP-MoO4 (0.15) | Na(3+2x)V2(PO4)(3-x)MoO4(x) (x=0.15) | 81.9 | mA h g^-1 | reversible | 1 | C | 150 | 10.1016-j.jcis.2021.10.007.json | 10.1016/j.jcis.2021.10.007 | 2021
NVP-MoO4 (0.15) | Na(3+2x)V2(PO4)(3-x)MoO4(x) (x=0.15) | 53.7 | mA h g^-1 | discharge | 50 | C | 0 | 10.1016-j.jcis.2021.10.007.json | 10.1016/j.jcis.2021.10.007 | 2021
NVP-MoO4 (0.15) | Na(3+2x)V2(PO4)(3-x)MoO4(x) (x=0.15) | 78.7 | mA h g^-1 | discharge | 20 | C | 500 | 10.1016-j.jcis.2021.10.007.json | 10.1016/j.jcis.2021.10.007 | 2021
Na2Fe(SO4)2 | Na2Fe(SO4)2 | 35 | mAh g−1 | discharge | 0.05 | C | 1 | 10.1016-j.ensm.2024.103925.json | 10.1016/j.ensm.2024.103925 | 2024
Na2Fe(SO4)2 | Na2Fe(SO4)2 | 20.02 | mAh g−1 | discharge | 0.1 | C | 1 | 10.1016-j.ensm.2024.103925.json | 10.1016/j.ensm.2024.103925 | 2024
Na2Fe(SO4)2 | Na2Fe(SO4)2 | 11.83 | mAh g−1 | discharge | 0.2 | C | 1 | 10.1016-j.ensm.2024.103925.json | 10.1016/j.ensm.2024.103925 | 2024
Na2Fe(SO4)2 | Na2Fe(SO4)2 | 4.55 | mAh g−1 | discharge | 0.5 | C | 1 | 10.1016-j.ensm.2024.103925.json | 10.1016/j.ensm.2024.103925 | 2024
Na2Fe(SO4)2 | Na2Fe(SO4)2 | 13.26 | mAh g−1 | discharge | 0.05 | C | 100 | 10.1016-j.ensm.2024.103925.json | 10.1016/j.ensm.2024.103925 | 2024
Na2+2δFe2-δ(SO4)3 | Na2+2δFe2-δ(SO4)3 | 66.34 | mAh g−1 | discharge | 0.05 | C | 1 | 10.1016-j.ensm.2024.103925.json | 10.1016/j.ensm.2024.103925 | 2024
Na2+2δFe2-δ(SO4)3 | Na2+2δFe2-δ(SO4)3 | 50.3 | mAh g−1 | discharge | 0.1 | C | 1 | 10.1016-j.ensm.2024.103925.json | 10.1016/j.ensm.2024.103925 | 2024
Na2+2δFe2-δ(SO4)3 | Na2+2δFe2-δ(SO4)3 | 41.5 | mAh g−1 | discharge | 0.2 | C | 1 | 10.1016-j.ensm.2024.103925.json | 10.1016/j.ensm.2024.103925 | 2024
Na2+2δFe2-δ(SO4)3 | Na2+2δFe2-δ(SO4)3 | 32.7 | mAh g−1 | discharge | 0.5 | C | 1 | 10.1016-j.ensm.2024.103925.json | 10.1016/j.ensm.2024.103925 | 2024
Na2+2δFe2-δ(SO4)3 | Na2+2δFe2-δ(SO4)3 | 26.3 | mAh g−1 | discharge | 1 | C | 1 | 10.1016-j.ensm.2024.103925.json | 10.1016/j.ensm.2024.103925 | 2024
Na2+2δFe2-δ(SO4)3 | Na2+2δFe2-δ(SO4)3 | 19.8 | mAh g−1 | discharge | 2 | C | 1 | 10.1016-j.ensm.2024.103925.json | 10.1016/j.ensm.2024.103925 | 2024
Na2+2δFe2-δ(SO4)3/C | Na2+2δFe2-δ(SO4)3/C | 82 | mAh g−1 | discharge | 0.05 | C | 1 | 10.1016-j.ensm.2024.103925.json | 10.1016/j.ensm.2024.103925 | 2024
Na2+2δFe2-δ(SO4)3/C | Na2+2δFe2-δ(SO4)3/C | 74.5 | mAh g−1 | discharge | 0.1 | C | 1 | 10.1016-j.ensm.2024.103925.json | 10.1016/j.ensm.2024.103925 | 2024
Na2+2δFe2-δ(SO4)3/C | Na2+2δFe2-δ(SO4)3/C | 69.5 | mAh g−1 | discharge | 0.2 | C | 1 | 10.1016-j.ensm.2024.103925.json | 10.1016/j.ensm.2024.103925 | 2024
Na2+2δFe2-δ(SO4)3/C | Na2+2δFe2-δ(SO4)3/C | 65.6 | mAh g−1 | discharge | 0.5 | C | 1 | 10.1016-j.ensm.2024.103925.json | 10.1016/j.ensm.2024.103925 | 2024
Na2+2δFe2-δ(SO4)3/C | Na2+2δFe2-δ(SO4)3/C | 63 | mAh g−1 | discharge | 1 | C | 1 | 10.1016-j.ensm.2024.103925.json | 10.1016/j.ensm.2024.103925 | 2024
Na2+2δFe2-δ(SO4)3/C | Na2+2δFe2-δ(SO4)3/C | 60.6 | mAh g−1 | discharge | 2 | C | 1 | 10.1016-j.ensm.2024.103925.json | 10.1016/j.ensm.2024.103925 | 2024
Hard Carbon (HC) |  | 70.87 | mAh g−1 | discharge | 0.1 | C | 1 | 10.1016-j.ensm.2024.103925.json | 10.1016/j.ensm.2024.103925 | 2024
Hard Carbon (HC) |  | 69.29 | mAh g−1 | discharge | 0.1 | C | 1 | 10.1016-j.ensm.2024.103925.json | 10.1016/j.ensm.2024.103925 | 2024
Hard Carbon (HC) |  | 65.68 | mAh g−1 | discharge | 0.2 | C | 1 | 10.1016-j.ensm.2024.103925.json | 10.1016/j.ensm.2024.103925 | 2024
Hard Carbon (HC) |  | 62.4 | mAh g−1 | discharge | 0.5 | C | 1 | 10.1016-j.ensm.2024.103925.json | 10.1016/j.ensm.2024.103925 | 2024
Hard Carbon (HC) |  | 59.91 | mAh g−1 | discharge | 1 | C | 1 | 10.1016-j.ensm.2024.103925.json | 10.1016/j.ensm.2024.103925 | 2024
Hard Carbon (HC) |  | 57.37 | mAh g−1 | discharge | 2 | C | 1 | 10.1016-j.ensm.2024.103925.json | 10.1016/j.ensm.2024.103925 | 2024
Sn@Mn2SnO4-NC | Mn2SnO4 | 320.1 | mAh g–1 | charge | 0 | mA g–1 | 1 | 10.1021-acsami.1c08632.json | 10.1021/acsami.1c08632 | 2021
Sn@Mn2SnO4-NC | Mn2SnO4 | 500 | mAh g–1 | discharge | 0 | mA g–1 | 1 | 10.1021-acsami.1c08632.json | 10.1021/acsami.1c08632 | 2021
Sn@Mn2SnO4-NC | Mn2SnO4 | 279.1 | mAh g–1 | reversible | 50 | mA g–1 | 100 | 10.1021-acsami.1c08632.json | 10.1021/acsami.1c08632 | 2021
Sn@Mn2SnO4-NC | Mn2SnO4 | 313.4 | mAh g–1 | reversible | 50 | mA g–1 | 0 | 10.1021-acsami.1c08632.json | 10.1021/acsami.1c08632 | 2021
Sn@Mn2SnO4-NC | Mn2SnO4 | 265.1 | mAh g–1 | reversible | 100 | mA g–1 | 0 | 10.1021-acsami.1c08632.json | 10.1021/acsami.1c08632 | 2021
Sn@Mn2SnO4-NC | Mn2SnO4 | 250.3 | mAh g–1 | reversible | 200 | mA g–1 | 0 | 10.1021-acsami.1c08632.json | 10.1021/acsami.1c08632 | 2021
Sn@Mn2SnO4-NC | Mn2SnO4 | 227.3 | mAh g–1 | reversible | 500 | mA g–1 | 0 | 10.1021-acsami.1c08632.json | 10.1021/acsami.1c08632 | 2021
Sn@Mn2SnO4-NC | Mn2SnO4 | 200.4 | mAh g–1 | reversible | 1000 | mA g–1 | 0 | 10.1021-acsami.1c08632.json | 10.1021/acsami.1c08632 | 2021
Sn@Mn2SnO4-NC | Mn2SnO4 | 165.3 | mAh g–1 | reversible | 2000 | mA g–1 | 0 | 10.1021-acsami.1c08632.json | 10.1021/acsami.1c08632 | 2021
Sn@Mn2SnO4-NC | Mn2SnO4 | 185.8 | mAh g–1 | reversible | 2000 | mA g–1 | 7000 | 10.1021-acsami.1c08632.json | 10.1021/acsami.1c08632 | 2021
Sn@Mn2SnO4-NC | Mn2SnO4 | 169.8 | mAh g–1 | discharge | 4000 | mA g–1 | 3000 | 10.1021-acsami.1c08632.json | 10.1021/acsami.1c08632 | 2021
Sn@SnO2-NC | SnO2 | 184.4 | mAh g–1 | reversible | 50 | mA g–1 | 100 | 10.1021-acsami.1c08632.json | 10.1021/acsami.1c08632 | 2021
Sn@Mn2SnO4-NC(s) | Mn2SnO4 | 147.7 | mAh g–1 | reversible | 4000 | mA g–1 | 3000 | 10.1021-acsami.1c08632.json | 10.1021/acsami.1c08632 | 2021
SnO2@MnO2 | SnO2/MnO2 | 34.9 | mAh g–1 | discharge | 4000 | mA g–1 | 3000 | 10.1021-acsami.1c08632.json | 10.1021/acsami.1c08632 | 2021
Antimony (Sb) Electrode | Sb | 544 | mAhg–1 | specific | 0 |  | 0 | 10.1021-jacs.5b13273.json | 10.1021/jacs.5b13273 | 2016
Pristine NFM | Na(Ni1/3Fe1/3Mn1/3)O2 | 136.68 | mA h g−1 | charge | 0.1 | C | 0 | 10.1039-d3ta06034a.json | 10.1039/d3ta06034a
Pristine NFM | Na(Ni1/3Fe1/3Mn1/3)O2 | 129.48 | mA h g−1 | discharge | 0.1 | C | 0 | 10.1039-d3ta06034a.json | 10.1039/d3ta06034a
Pristine NFM | Na(Ni1/3Fe1/3Mn1/3)O2 | 97.05 | mA h g−1 | discharge | 1 | C | 0 | 10.1039-d3ta06034a.json | 10.1039/d3ta06034a
Pristine NFM | Na(Ni1/3Fe1/3Mn1/3)O2 | 64.43 | mA h g−1 | discharge | 10 | C | 0 | 10.1039-d3ta06034a.json | 10.1039/d3ta06034a
Pristine NFM | Na(Ni1/3Fe1/3Mn1/3)O2 | 91.52 | mA h g−1 | discharge | 0.1 | C | 0 | 10.1039-d3ta06034a.json | 10.1039/d3ta06034a
Pristine NFM | Na(Ni1/3Fe1/3Mn1/3)O2 | 44.79 | mA h g−1 | discharge | 1 | C | 100 | 10.1039-d3ta06034a.json | 10.1039/d3ta06034a
1 wt% NMO–NFM | Na(Ni1/3Fe1/3Mn1/3)O2 with NMO coating | 139.22 | mA h g−1 | charge | 0.1 | C | 0 | 10.1039-d3ta06034a.json | 10.1039/d3ta06034a
1 wt% NMO–NFM | Na(Ni1/3Fe1/3Mn1/3)O2 with NMO coating | 127.96 | mA h g−1 | discharge | 0.1 | C | 0 | 10.1039-d3ta06034a.json | 10.1039/d3ta06034a
1 wt% NMO–NFM | Na(Ni1/3Fe1/3Mn1/3)O2 with NMO coating | 104.46 | mA h g−1 | discharge | 1 | C | 0 | 10.1039-d3ta06034a.json | 10.1039/d3ta06034a
1 wt% NMO–NFM | Na(Ni1/3Fe1/3Mn1/3)O2 with NMO coating | 81.13 | mA h g−1 | discharge | 10 | C | 0 | 10.1039-d3ta06034a.json | 10.1039/d3ta06034a
1 wt% NMO–NFM | Na(Ni1/3Fe1/3Mn1/3)O2 with NMO coating | 119.37 | mA h g−1 | discharge | 0.1 | C | 0 | 10.1039-d3ta06034a.json | 10.1039/d3ta06034a
1 wt% NMO–NFM | Na(Ni1/3Fe1/3Mn1/3)O2 with NMO coating | 60.96 | mA h g−1 | discharge | 1 | C | 100 | 10.1039-d3ta06034a.json | 10.1039/d3ta06034a
2 wt% NMO–NFM | Na(Ni1/3Fe1/3Mn1/3)O2 with NMO coating | 137.58 | mA h g−1 | charge | 0.1 | C | 0 | 10.1039-d3ta06034a.json | 10.1039/d3ta06034a
2 wt% NMO–NFM | Na(Ni1/3Fe1/3Mn1/3)O2 with NMO coating | 126.87 | mA h g−1 | discharge | 0.1 | C | 0 | 10.1039-d3ta06034a.json | 10.1039/d3ta06034a
2 wt% NMO–NFM | Na(Ni1/3Fe1/3Mn1/3)O2 with NMO coating | 108.64 | mA h g−1 | discharge | 1 | C | 0 | 10.1039-d3ta06034a.json | 10.1039/d3ta06034a
2 wt% NMO–NFM | Na(Ni1/3Fe1/3Mn1/3)O2 with NMO coating | 74.59 | mA h g−1 | discharge | 10 | C | 0 | 10.1039-d3ta06034a.json | 10.1039/d3ta06034a
P@C |  | 646 | mAh g−1 | discharge | 0.1 | C | 1 | 10.1016-j.jelechem.2024.118070.json | 10.1016/j.jelechem.2024.118070 | 2024
P@C |  | 574 | mAh g−1 | discharge | 0.1 | C | 2 | 10.1016-j.jelechem.2024.118070.json | 10.1016/j.jelechem.2024.118070 | 2024
P@C |  | 532 | mAh g−1 | charge | 0.1 | C | 1 | 10.1016-j.jelechem.2024.118070.json | 10.1016/j.jelechem.2024.118070 | 2024
P@C |  | 235 | mAh g−1 | discharge | 0.1 | C | 200 | 10.1016-j.jelechem.2024.118070.json | 10.1016/j.jelechem.2024.118070 | 2024
P@C |  | 510 | mAh g−1 | specific | 0.1 | C | 40 | 10.1016-j.jelechem.2024.118070.json | 10.1016/j.jelechem.2024.118070 | 2024
P@C |  | 471 | mAh g−1 | specific | 0.2 | C | 40 | 10.1016-j.jelechem.2024.118070.json | 10.1016/j.jelechem.2024.118070 | 2024
P@C |  | 423 | mAh g−1 | specific | 0.5 | C | 40 | 10.1016-j.jelechem.2024.118070.json | 10.1016/j.jelechem.2024.118070 | 2024
P@C |  | 353 | mAh g−1 | specific | 1 | C | 40 | 10.1016-j.jelechem.2024.118070.json | 10.1016/j.jelechem.2024.118070 | 2024
P@C |  | 274 | mAh g−1 | specific | 1.5 | C | 40 | 10.1016-j.jelechem.2024.118070.json | 10.1016/j.jelechem.2024.118070 | 2024
P@C |  | 205 | mAh g−1 | specific | 2 | C | 40 | 10.1016-j.jelechem.2024.118070.json | 10.1016/j.jelechem.2024.118070 | 2024
P@C |  | 150 | mAh g−1 | specific | 2.5 | C | 40 | 10.1016-j.jelechem.2024.118070.json | 10.1016/j.jelechem.2024.118070 | 2024
P@C |  | 122 | mAh g−1 | specific | 3 | C | 40 | 10.1016-j.jelechem.2024.118070.json | 10.1016/j.jelechem.2024.118070 | 2024
P@C |  | 203 | mAh g−1 | specific | 0.1 | C | 40 | 10.1016-j.jelechem.2024.118070.json | 10.1016/j.jelechem.2024.118070 | 2024
P@CNT |  | 846 | mAh g−1 | discharge | 0.1 | C | 1 | 10.1016-j.jelechem.2024.118070.json | 10.1016/j.jelechem.2024.118070 | 2024
P@CNT |  | 731 | mAh g−1 | discharge | 0.1 | C | 2 | 10.1016-j.jelechem.2024.118070.json | 10.1016/j.jelechem.2024.118070 | 2024
P@CNT |  | 710 | mAh g−1 | discharge | 0.1 | C | 3 | 10.1016-j.jelechem.2024.118070.json | 10.1016/j.jelechem.2024.118070 | 2024
P@CNT |  | 690 | mAh g−1 | discharge | 0.1 | C | 4 | 10.1016-j.jelechem.2024.118070.json | 10.1016/j.jelechem.2024.118070 | 2024
P@CNT |  | 675 | mAh g−1 | discharge | 0.1 | C | 5 | 10.1016-j.jelechem.2024.118070.json | 10.1016/j.jelechem.2024.118070 | 2024
P@CNT |  | 715 | mAh g−1 | charge | 0.1 | C | 1 | 10.1016-j.jelechem.2024.118070.json | 10.1016/j.jelechem.2024.118070 | 2024
P@CNT |  | 458 | mAh g−1 | discharge | 0.1 | C | 200 | 10.1016-j.jelechem.2024.118070.json | 10.1016/j.jelechem.2024.118070 | 2024
P@CNT |  | 457 | mAh g−1 | charge | 0.1 | C | 200 | 10.1016-j.jelechem.2024.118070.json | 10.1016/j.jelechem.2024.118070 | 2024
P@CNT |  | 675 | mAh g−1 | specific | 0.1 | C | 40 | 10.1016-j.jelechem.2024.118070.json | 10.1016/j.jelechem.2024.118070 | 2024
P@CNT |  | 604 | mAh g−1 | specific | 0.2 | C | 40 | 10.1016-j.jelechem.2024.118070.json | 10.1016/j.jelechem.2024.118070 | 2024
P@CNT |  | 558 | mAh g−1 | specific | 0.5 | C | 40 | 10.1016-j.jelechem.2024.118070.json | 10.1016/j.jelechem.2024.118070 | 2024
P@CNT |  | 498 | mAh g−1 | specific | 1 | C | 40 | 10.1016-j.jelechem.2024.118070.json | 10.1016/j.jelechem.2024.118070 | 2024
P@CNT |  | 457 | mAh g−1 | specific | 1.5 | C | 40 | 10.1016-j.jelechem.2024.118070.json | 10.1016/j.jelechem.2024.118070 | 2024
P@CNT |  | 413 | mAh g−1 | specific | 2 | C | 40 | 10.1016-j.jelechem.2024.118070.json | 10.1016/j.jelechem.2024.118070 | 2024
P@CNT |  | 347 | mAh g−1 | specific | 2.5 | C | 40 | 10.1016-j.jelechem.2024.118070.json | 10.1016/j.jelechem.2024.118070 | 2024
P@CNT |  | 284 | mAh g−1 | specific | 3 | C | 40 | 10.1016-j.jelechem.2024.118070.json | 10.1016/j.jelechem.2024.118070 | 2024
P@CNT |  | 537 | mAh g−1 | discharge | 1 | C | 1 | 10.1016-j.jelechem.2024.118070.json | 10.1016/j.jelechem.2024.118070 | 2024
P@CNT |  | 405 | mAh g−1 | discharge | 1 | C | 200 | 10.1016-j.jelechem.2024.118070.json | 10.1016/j.jelechem.2024.118070 | 2024
P@GO |  | 824 | mAh g−1 | discharge | 0.1 | C | 1 | 10.1016-j.jelechem.2024.118070.json | 10.1016/j.jelechem.2024.118070 | 2024
P@GO |  | 723 | mAh g−1 | discharge | 0.1 | C | 2 | 10.1016-j.jelechem.2024.118070.json | 10.1016/j.jelechem.2024.118070 | 2024
P@GO |  | 702 | mAh g−1 | discharge | 0.1 | C | 3 | 10.1016-j.jelechem.2024.118070.json | 10.1016/j.jelechem.2024.118070 | 2024
P@GO |  | 680 | mAh g−1 | discharge | 0.1 | C | 4 | 10.1016-j.jelechem.2024.118070.json | 10.1016/j.jelechem.2024.118070 | 2024
P@GO |  | 667 | mAh g−1 | discharge | 0.1 | C | 5 | 10.1016-j.jelechem.2024.118070.json | 10.1016/j.jelechem.2024.118070 | 2024
P@GO |  | 653 | mAh g−1 | charge | 0.1 | C | 1 | 10.1016-j.jelechem.2024.118070.json | 10.1016/j.jelechem.2024.118070 | 2024
P@GO |  | 497 | mAh g−1 | discharge | 0.1 | C | 200 | 10.1016-j.jelechem.2024.118070.json | 10.1016/j.jelechem.2024.118070 | 2024
P@GO |  | 641 | mAh g−1 | specific | 0.1 | C | 40 | 10.1016-j.jelechem.2024.118070.json | 10.1016/j.jelechem.2024.118070 | 2024
P@GO |  | 564 | mAh g−1 | specific | 0.2 | C | 40 | 10.1016-j.jelechem.2024.118070.json | 10.1016/j.jelechem.2024.118070 | 2024
P@GO |  | 498 | mAh g−1 | specific | 0.5 | C | 40 | 10.1016-j.jelechem.2024.118070.json | 10.1016/j.jelechem.2024.118070 | 2024
P@GO |  | 437 | mAh g−1 | specific | 1 | C | 40 | 10.1016-j.jelechem.2024.118070.json | 10.1016/j.jelechem.2024.118070 | 2024
P@GO |  | 391 | mAh g−1 | specific | 1.5 | C | 40 | 10.1016-j.jelechem.2024.118070.json | 10.1016/j.jelechem.2024.118070 | 2024
P@GO |  | 326 | mAh g−1 | specific | 2 | C | 40 | 10.1016-j.jelechem.2024.118070.json | 10.1016/j.jelechem.2024.118070 | 2024
P@GO |  | 267 | mAh g−1 | specific | 2.5 | C | 40 | 10.1016-j.jelechem.2024.118070.json | 10.1016/j.jelechem.2024.118070 | 2024
P@GO |  | 211 | mAh g−1 | specific | 3 | C | 40 | 10.1016-j.jelechem.2024.118070.json | 10.1016/j.jelechem.2024.118070 | 2024
P@GO |  | 504 | mAh g−1 | specific | 0.1 | C | 40 | 10.1016-j.jelechem.2024.118070.json | 10.1016/j.jelechem.2024.118070 | 2024
TiCxN1-x/N-TiO2 | TiCxN1-x/TiO2 | 358 | mAh g^-1 | discharge | 0.1 | C | 2 | 10.1002-smll.202200694.json | 10.1002/smll.202200694 | 2022
TiCxN1-x/N-TiO2 | TiCxN1-x/TiO2 | 312 | mAh g^-1 | discharge | 0.2 | C | 2 | 10.1002-smll.202200694.json | 10.1002/smll.202200694 | 2022
TiCxN1-x/N-TiO2 | TiCxN1-x/TiO2 | 265.3 | mAh g^-1 | discharge | 0.5 | C | 2 | 10.1002-smll.202200694.json | 10.1002/smll.202200694 | 2022
TiCxN1-x/N-TiO2 | TiCxN1-x/TiO2 | 245.5 | mAh g^-1 | discharge | 1 | C | 2 | 10.1002-smll.202200694.json | 10.1002/smll.202200694 | 2022
TiCxN1-x/N-TiO2 | TiCxN1-x/TiO2 | 225.8 | mAh g^-1 | discharge | 2 | C | 2 | 10.1002-smll.202200694.json | 10.1002/smll.202200694 | 2022
TiCxN1-x/N-TiO2 | TiCxN1-x/TiO2 | 195.7 | mAh g^-1 | discharge | 5 | C | 2 | 10.1002-smll.202200694.json | 10.1002/smll.202200694 | 2022
TiCxN1-x/N-TiO2 | TiCxN1-x/TiO2 | 173.7 | mAh g^-1 | discharge | 10 | C | 2 | 10.1002-smll.202200694.json | 10.1002/smll.202200694 | 2022
TiCxN1-x/N-TiO2 | TiCxN1-x/TiO2 | 312.3 | mAh g^-1 | reversible | 0.1 | C | 2 | 10.1002-smll.202200694.json | 10.1002/smll.202200694 | 2022
TiCxN1-x/N-TiO2 | TiCxN1-x/TiO2 | 171.1 | mAh g^-1 | reversible | 10 | C | 600 | 10.1002-smll.202200694.json | 10.1002/smll.202200694 | 2022
Pristine TiO2 | TiO2 | 287.2 | mAh g^-1 | discharge | 0.1 | C | 2 | 10.1002-smll.202200694.json | 10.1002/smll.202200694 | 2022
Pristine TiO2 | TiO2 | 228.2 | mAh g^-1 | discharge | 0.2 | C | 2 | 10.1002-smll.202200694.json | 10.1002/smll.202200694 | 2022
Pristine TiO2 | TiO2 | 196.6 | mAh g^-1 | discharge | 0.5 | C | 2 | 10.1002-smll.202200694.json | 10.1002/smll.202200694 | 2022
Pristine TiO2 | TiO2 | 177.2 | mAh g^-1 | discharge | 1 | C | 2 | 10.1002-smll.202200694.json | 10.1002/smll.202200694 | 2022
Pristine TiO2 | TiO2 | 134.3 | mAh g^-1 | discharge | 2 | C | 2 | 10.1002-smll.202200694.json | 10.1002/smll.202200694 | 2022
Pristine TiO2 | TiO2 | 114.4 | mAh g^-1 | discharge | 5 | C | 2 | 10.1002-smll.202200694.json | 10.1002/smll.202200694 | 2022
Pristine TiO2 | TiO2 | 106.6 | mAh g^-1 | reversible | 10 | C | 300 | 10.1002-smll.202200694.json | 10.1002/smll.202200694 | 2022
CuS | CuS | 567.4 | mAh g^-1 | discharge | 0.4 | C | 1 | 10.1002-anie.202216450.json | 10.1002/anie.202216450 | 2023
CuS | CuS | 535.7 | mAh g^-1 | charge | 0.4 | C | 1 | 10.1002-anie.202216450.json | 10.1002/anie.202216450 | 2023
CuS | CuS | 507 | mAh g^-1 | reversible | 1 | C | 400 | 10.1002-anie.202216450.json | 10.1002/anie.202216450 | 2023
CuS | CuS | 402.8 | mAh g^-1 | specific | 0 | C | 7000 | 10.1002-anie.202216450.json | 10.1002/anie.202216450 | 2023
CuS | CuS | 543.4 | mAh g^-1 | discharge | 0.2 | C | 0 | 10.1002-anie.202216450.json | 10.1002/anie.202216450 | 2023
CuS | CuS | 513.6 | mAh g^-1 | discharge | 0.4 | C | 0 | 10.1002-anie.202216450.json | 10.1002/anie.202216450 | 2023
CuS | CuS | 501 | mAh g^-1 | discharge | 1 | C | 0 | 10.1002-anie.202216450.json | 10.1002/anie.202216450 | 2023
CuS | CuS | 497.3 | mAh g^-1 | discharge | 2 | C | 0 | 10.1002-anie.202216450.json | 10.1002/anie.202216450 | 2023
CuS | CuS | 489 | mAh g^-1 | discharge | 4 | C | 0 | 10.1002-anie.202216450.json | 10.1002/anie.202216450 | 2023
CuS | CuS | 461.5 | mAh g^-1 | discharge | 10 | C | 0 | 10.1002-anie.202216450.json | 10.1002/anie.202216450 | 2023
Na3V2(PO4)2F3 | Na3V2(PO4)2F3 | 389 | mAh g^-1 | discharge | 0.2 | C | 0 | 10.1002-anie.202216450.json | 10.1002/anie.202216450 | 2023
Na3V2(PO4)2F3 | Na3V2(PO4)2F3 | 309 | mAh g^-1 | discharge | 0.4 | C | 0 | 10.1002-anie.202216450.json | 10.1002/anie.202216450 | 2023
Na3V2(PO4)2F3 | Na3V2(PO4)2F3 | 274.2 | mAh g^-1 | discharge | 0.6 | C | 0 | 10.1002-anie.202216450.json | 10.1002/anie.202216450 | 2023
Na3V2(PO4)2F3 | Na3V2(PO4)2F3 | 255.8 | mAh g^-1 | discharge | 0.8 | C | 0 | 10.1002-anie.202216450.json | 10.1002/anie.202216450 | 2023
Na3V2(PO4)2F3 | Na3V2(PO4)2F3 | 243.7 | mAh g^-1 | discharge | 1 | C | 0 | 10.1002-anie.202216450.json | 10.1002/anie.202216450 | 2023
1200HCMNT | C | 228 | mA h g−1 | reversible | 0.1 | C | 1 | 10.1039-c9cc08221b.json | 10.1039/c9cc08221b | 2019
1400HCMNT | C | 292.5 | mA h g−1 | reversible | 0.1 | C | 1 | 10.1039-c9cc08221b.json | 10.1039/c9cc08221b | 2019
1400HCMNT | C | 250 | mA h g−1 | specific | 0.5 | C | 1 | 10.1039-c9cc08221b.json | 10.1039/c9cc08221b | 2019
1400HCMNT | C | 224 | mA h g−1 | specific | 1 | C | 1 | 10.1039-c9cc08221b.json | 10.1039/c9cc08221b | 2019
1400HCMNT | C | 167 | mA h g−1 | specific | 2 | C | 1 | 10.1039-c9cc08221b.json | 10.1039/c9cc08221b | 2019
Co9S8 electrode | Co9S8 | 318 | mA h g–1 | discharge | 5 | mA g–1 | 1 | 10.1021-acs.langmuir.6b02870.json | 10.1021/acs.langmuir.6b02870 | 2016
Co9S8 electrode | Co9S8 | 191 | mA h g–1 | charge | 5 | mA g–1 | 1 | 10.1021-acs.langmuir.6b02870.json | 10.1021/acs.langmuir.6b02870 | 2016
Co9S8 electrode | Co9S8 | 10 | mA h g–1 | charge | 5 | mA g–1 | 30 | 10.1021-acs.langmuir.6b02870.json | 10.1021/acs.langmuir.6b02870 | 2016
Co9S8/C electrode | Co9S8/C | 546 | mA h g–1 | discharge | 5 | mA g–1 | 1 | 10.1021-acs.langmuir.6b02870.json | 10.1021/acs.langmuir.6b02870 | 2016
Co9S8/C electrode | Co9S8/C | 310 | mA h g–1 | charge | 5 | mA g–1 | 1 | 10.1021-acs.langmuir.6b02870.json | 10.1021/acs.langmuir.6b02870 | 2016
Co9S8/C electrode | Co9S8/C | 185 | mA h g–1 | charge | 5 | mA g–1 | 30 | 10.1021-acs.langmuir.6b02870.json | 10.1021/acs.langmuir.6b02870 | 2016
Co9S8/C nanocomposite electrode | Co9S8/C | 567 | mA h g–1 | discharge | 5 | mA g–1 | 1 | 10.1021-acs.langmuir.6b02870.json | 10.1021/acs.langmuir.6b02870 | 2016
Co9S8/C nanocomposite electrode | Co9S8/C | 381 | mA h g–1 | charge | 5 | mA g–1 | 1 | 10.1021-acs.langmuir.6b02870.json | 10.1021/acs.langmuir.6b02870 | 2016
Co9S8/C nanocomposite electrode | Co9S8/C | 320 | mA h g–1 | charge | 5 | mA g–1 | 30 | 10.1021-acs.langmuir.6b02870.json | 10.1021/acs.langmuir.6b02870 | 2016
ZnO-NPs (700°C) | ZnO | 591 | mAh g−1 | discharge | 0.1 | A g−1 | 1 | 10.1007-s13369-023-08300-y.json | 10.1007/s13369-023-08300-y | 2023
ZnO-NPs (700°C) | ZnO | 128 | mAh g−1 | reversible | 0.1 | A g−1 | 2 | 10.1007-s13369-023-08300-y.json | 10.1007/s13369-023-08300-y | 2023
ZnO-NPs (700°C) | ZnO | 94 | mAh g−1 | reversible | 0.1 | A g−1 | 100 | 10.1007-s13369-023-08300-y.json | 10.1007/s13369-023-08300-y | 2023
ZnO-NPs (700°C) | ZnO | 349 | mAh g−1 | discharge | 0.2 | C | 1 | 10.1007-s13369-023-08300-y.json | 10.1007/s13369-023-08300-y | 2023
ZnO-NPs (700°C) | ZnO | 58 | mAh g−1 | discharge | 0.2 | C | 66 | 10.1007-s13369-023-08300-y.json | 10.1007/s13369-023-08300-y | 2023
ZnO-NPs (800°C) | ZnO | 355 | mAh g−1 | discharge | 0.1 | A g−1 | 1 | 10.1007-s13369-023-08300-y.json | 10.1007/s13369-023-08300-y | 2023
ZnO-NPs (800°C) | ZnO | 96 | mAh g−1 | reversible | 0.1 | A g−1 | 2 | 10.1007-s13369-023-08300-y.json | 10.1007/s13369-023-08300-y | 2023
ZnO-NPs (800°C) | ZnO | 59 | mAh g−1 | reversible | 0.1 | A g−1 | 100 | 10.1007-s13369-023-08300-y.json | 10.1007/s13369-023-08300-y | 2023
ZnO-NPs (800°C) | ZnO | 169 | mAh g−1 | discharge | 0.2 | C | 1 | 10.1007-s13369-023-08300-y.json | 10.1007/s13369-023-08300-y | 2023
ZnO-NPs (800°C) | ZnO | 44 | mAh g−1 | discharge | 0.2 | C | 66 | 10.1007-s13369-023-08300-y.json | 10.1007/s13369-023-08300-y | 2023
ZnO-NPs (900°C) | ZnO | 440 | mAh g−1 | discharge | 0.1 | A g−1 | 1 | 10.1007-s13369-023-08300-y.json | 10.1007/s13369-023-08300-y | 2023
ZnO-NPs (900°C) | ZnO | 120 | mAh g−1 | reversible | 0.1 | A g−1 | 2 | 10.1007-s13369-023-08300-y.json | 10.1007/s13369-023-08300-y | 2023
ZnO-NPs (900°C) | ZnO | 80 | mAh g−1 | reversible | 0.1 | A g−1 | 100 | 10.1007-s13369-023-08300-y.json | 10.1007/s13369-023-08300-y | 2023
ZnO-NPs (900°C) | ZnO | 325 | mAh g−1 | discharge | 0.2 | C | 1 | 10.1007-s13369-023-08300-y.json | 10.1007/s13369-023-08300-y | 2023
ZnO-NPs (900°C) | ZnO | 54 | mAh g−1 | discharge | 0.2 | C | 66 | 10.1007-s13369-023-08300-y.json | 10.1007/s13369-023-08300-y | 2023
NLMC | Na14Li2Mg2Cu2Mn12O36 | 198 | mAh g–1 | charge | 10 | mA g–1 | 1 | 10.1021-acsami.2c20642.json | 10.1021/acsami.2c20642 | 2023
NLMC | Na14Li2Mg2Cu2Mn12O36 | 225 | mAh g–1 | discharge | 10 | mA g–1 | 1 | 10.1021-acsami.2c20642.json | 10.1021/acsami.2c20642 | 2023
NLMC | Na14Li2Mg2Cu2Mn12O36 | 218 | mAh g–1 | charge | 10 | mA g–1 | 2 | 10.1021-acsami.2c20642.json | 10.1021/acsami.2c20642 | 2023
NLMC | Na14Li2Mg2Cu2Mn12O36 | 215 | mAh g–1 | discharge | 10 | mA g–1 | 2 | 10.1021-acsami.2c20642.json | 10.1021/acsami.2c20642 | 2023
NLMC | Na14Li2Mg2Cu2Mn12O36 | 130 | mAh g–1 | reversible | 100 | mA g–1 | 100 | 10.1021-acsami.2c20642.json | 10.1021/acsami.2c20642 | 2023
NLMC | Na14Li2Mg2Cu2Mn12O36 | 110 | mAh g–1 | reversible | 500 | mA g–1 | 0 | 10.1021-acsami.2c20642.json | 10.1021/acsami.2c20642 | 2023
MoS2/C@Void@C@MoS2 |  | 463.2 | mAh/g | discharge | 0.2 | A/g | 0 | 10.1039-d4cc05088f.json | 10.1039/d4cc05088f | 2024
MoS2/C@Void@C@MoS2 |  | 433.3 | mAh/g | discharge | 0.5 | A/g | 0 | 10.1039-d4cc05088f.json | 10.1039/d4cc05088f | 2024
MoS2/C@Void@C@MoS2 |  | 412 | mAh/g | discharge | 1 | A/g | 0 | 10.1039-d4cc05088f.json | 10.1039/d4cc05088f | 2024
MoS2/C@Void@C@MoS2 |  | 393.2 | mAh/g | discharge | 2 | A/g | 0 | 10.1039-d4cc05088f.json | 10.1039/d4cc05088f | 2024
MoS2/C@Void@C@MoS2 |  | 367.1 | mAh/g | discharge | 5 | A/g | 0 | 10.1039-d4cc05088f.json | 10.1039/d4cc05088f | 2024
MoS2/C@Void@C@MoS2 |  | 342 | mAh/g | discharge | 10 | A/g | 0 | 10.1039-d4cc05088f.json | 10.1039/d4cc05088f | 2024
MoS2/C@Void@C@MoS2 |  | 1203.8 | mAh/g | discharge | 0.05 | A/g | 1 | 10.1039-d4cc05088f.json | 10.1039/d4cc05088f | 2024
MoS2/C@Void@C@MoS2 |  | 672.5 | mAh/g | charge | 0.05 | A/g | 1 | 10.1039-d4cc05088f.json | 10.1039/d4cc05088f | 2024
MoS2/C@Void@C@MoS2 |  | 402 | mAh/g | discharge | 5 | A/g | 2 | 10.1039-d4cc05088f.json | 10.1039/d4cc05088f | 2024
MoS2/C@Void@C@MoS2 |  | 313 | mAh/g | discharge | 5 | A/g | 1000 | 10.1039-d4cc05088f.json | 10.1039/d4cc05088f | 2024
MoS2/C |  | 213 | mAh/g | discharge | 5 | A/g | 1000 | 10.1039-d4cc05088f.json | 10.1039/d4cc05088f | 2024
MoS2/C@Void@C |  | 240 | mAh/g | discharge | 5 | A/g | 2 | 10.1039-d4cc05088f.json | 10.1039/d4cc05088f | 2024
Sn foil | Sn | 1 | mAh cm^-2 | specific | 1 | mA cm^-2 | 1 | 10.1016-j.jcis.2025.01.182.json | 10.1016/j.jcis.2025.01.182 | 2025
ZnSn alloy foil | ZnSn | 1 | mAh cm^-2 | specific | 1 | mA cm^-2 | 1 | 10.1016-j.jcis.2025.01.182.json | 10.1016/j.jcis.2025.01.182 | 2025
NVPF3 | Na3V2(PO4)3 | 112.4 | mA h g–1 | discharge | 0 | not mentioned | 1 | 10.1021-jacs.4c00702.json | 10.1021/jacs.4c00702 | 2024
NVPF3 | Na3V2(PO4)3 | 105.5 | mA h g–1 | discharge | 0 | not mentioned | 1 | 10.1021-jacs.4c00702.json | 10.1021/jacs.4c00702 | 2024
NVPF3 | Na3V2(PO4)3 | 117.04 | mA h g–1 | discharge | 0.2 | C | 0 | 10.1021-jacs.4c00702.json | 10.1021/jacs.4c00702 | 2024
NVPF3 | Na3V2(PO4)3 | 15.6 | mA h g–1 | not mentioned | 1 | C | 500 | 10.1021-jacs.4c00702.json | 10.1021/jacs.4c00702 | 2024
Na2CoFe(CN)6 | Na1.85Co[Fe(CN)6]0.99·□0.01·1.9H2O | 153 | mAh g–1 | charge | 10 | mA g–1 | 1 | 10.1021-acsami.5b12620.json | 10.1021/acsami.5b12620 | 2016
Na2CoFe(CN)6 | Na1.85Co[Fe(CN)6]0.99·□0.01·1.9H2O | 150 | mAh g–1 | discharge | 10 | mA g–1 | 1 | 10.1021-acsami.5b12620.json | 10.1021/acsami.5b12620 | 2016
Na2CoFe(CN)6 | Na1.85Co[Fe(CN)6]0.99·□0.01·1.9H2O | 148 | mAh g–1 | reversible | 20 | mA g–1 | 0 | 10.1021-acsami.5b12620.json | 10.1021/acsami.5b12620 | 2016
Na2CoFe(CN)6 | Na1.85Co[Fe(CN)6]0.99·□0.01·1.9H2O | 135 | mAh g–1 | reversible | 50 | mA g–1 | 0 | 10.1021-acsami.5b12620.json | 10.1021/acsami.5b12620 | 2016
Na2CoFe(CN)6 | Na1.85Co[Fe(CN)6]0.99·□0.01·1.9H2O | 128 | mAh g–1 | reversible | 100 | mA g–1 | 0 | 10.1021-acsami.5b12620.json | 10.1021/acsami.5b12620 | 2016
Na2CoFe(CN)6 | Na1.85Co[Fe(CN)6]0.99·□0.01·1.9H2O | 88 | mAh g–1 | reversible | 200 | mA g–1 | 0 | 10.1021-acsami.5b12620.json | 10.1021/acsami.5b12620 | 2016
Na2CoFe(CN)6 | Na1.85Co[Fe(CN)6]0.99·□0.01·1.9H2O | 60 | mAh g–1 | reversible | 500 | mA g–1 | 0 | 10.1021-acsami.5b12620.json | 10.1021/acsami.5b12620 | 2016
Na2CoFe(CN)6 | Na1.85Co[Fe(CN)6]0.99·□0.01·1.9H2O | 114 | mAh g–1 | reversible | 100 | mA g–1 | 200 | 10.1021-acsami.5b12620.json | 10.1021/acsami.5b12620 | 2016
NS-P-OPDC |  | 406.77 | mAh g–1 | reversible | 100 | mA g–1 | 2 | 10.1021-acsami.4c14597.json | 10.1021/acsami.4c14597 | 2024
NS-P-OPDC |  | 193.2 | mAh g–1 | reversible | 3 | A g–1 | 0 | 10.1021-acsami.4c14597.json | 10.1021/acsami.4c14597 | 2024
NVP |  | 441.5 | mAh g–1 | reversible | 0.1 | A g–1 | 0 | 10.1021-acsami.4c14597.json | 10.1021/acsami.4c14597 | 2024
NVP |  | 320.9 | mAh g–1 | reversible | 3 | A g–1 | 0 | 10.1021-acsami.4c14597.json | 10.1021/acsami.4c14597 | 2024
NVP |  | 235.3 | mAh g–1 | reversible | 300 | mA g–1 | 150 | 10.1021-acsami.4c14597.json | 10.1021/acsami.4c14597 | 2024
FTO⊂CNTs | FeTiO3 embedded in CNTs | 956 | mA h g–1 | discharge | 100 | mA g–1 | 1 | 10.1021-acsnano.7b02136.json | 10.1021/acsnano.7b02136 | 2017
FTO⊂CNTs | FeTiO3 embedded in CNTs | 534.6 | mA h g–1 | charge | 100 | mA g–1 | 1 | 10.1021-acsnano.7b02136.json | 10.1021/acsnano.7b02136 | 2017
FTO⊂CNTs | FeTiO3 embedded in CNTs | 418.1 | mA h g–1 | discharge | 100 | mA g–1 | 0 | 10.1021-acsnano.7b02136.json | 10.1021/acsnano.7b02136 | 2017
FTO⊂CNTs | FeTiO3 embedded in CNTs | 445.4 | mA h g–1 | discharge | 50 | mA g–1 | 0 | 10.1021-acsnano.7b02136.json | 10.1021/acsnano.7b02136 | 2017
FTO⊂CNTs | FeTiO3 embedded in CNTs | 390.3 | mA h g–1 | discharge | 100 | mA g–1 | 0 | 10.1021-acsnano.7b02136.json | 10.1021/acsnano.7b02136 | 2017
FTO⊂CNTs | FeTiO3 embedded in CNTs | 354.9 | mA h g–1 | discharge | 200 | mA g–1 | 0 | 10.1021-acsnano.7b02136.json | 10.1021/acsnano.7b02136 | 2017
FTO⊂CNTs | FeTiO3 embedded in CNTs | 307.3 | mA h g–1 | discharge | 500 | mA g–1 | 0 | 10.1021-acsnano.7b02136.json | 10.1021/acsnano.7b02136 | 2017
FTO⊂CNTs | FeTiO3 embedded in CNTs | 273.3 | mA h g–1 | discharge | 1000 | mA g–1 | 0 | 10.1021-acsnano.7b02136.json | 10.1021/acsnano.7b02136 | 2017
FTO⊂CNTs | FeTiO3 embedded in CNTs | 233.2 | mA h g–1 | discharge | 2000 | mA g–1 | 0 | 10.1021-acsnano.7b02136.json | 10.1021/acsnano.7b02136 | 2017
FTO⊂CNTs | FeTiO3 embedded in CNTs | 201.8 | mA h g–1 | discharge | 5000 | mA g–1 | 0 | 10.1021-acsnano.7b02136.json | 10.1021/acsnano.7b02136 | 2017
FTO⊂CNTs | FeTiO3 embedded in CNTs | 386.2 | mA h g–1 | reversible | 100 | mA g–1 | 0 | 10.1021-acsnano.7b02136.json | 10.1021/acsnano.7b02136 | 2017
FTO⊂CNTs | FeTiO3 embedded in CNTs | 217 | mA h g–1 | discharge | 2000 | mA g–1 | 1 | 10.1021-acsnano.7b02136.json | 10.1021/acsnano.7b02136 | 2017
FTO⊂CNTs | FeTiO3 embedded in CNTs | 210.5 | mA h g–1 | discharge | 2000 | mA g–1 | 3500 | 10.1021-acsnano.7b02136.json | 10.1021/acsnano.7b02136 | 2017
Na3V2(PO4)3 | Na3V2(PO4)3 | 133 | mA h g–1 | specific | 100 | mA g–1 | 0 | 10.1021-acsnano.7b02136.json | 10.1021/acsnano.7b02136 | 2017
NMO |  | 213.18 | mAh g–1 | discharge | 20 | mA g–1 | 3 | 10.1016-j.ensm.2024.103303.json | 10.1016/j.ensm.2024.103303 | 2024
NMMOF |  | 200.88 | mAh g–1 | discharge | 20 | mA g–1 | 3 | 10.1016-j.ensm.2024.103303.json | 10.1016/j.ensm.2024.103303 | 2024
NMMOF |  | 120.26 | mAh g–1 | discharge | 1000 | mA g–1 | 750 | 10.1016-j.ensm.2024.103303.json | 10.1016/j.ensm.2024.103303 | 2024
NMMOF |  | 163.44 | mAh g–1 | discharge | 100 | mA g–1 | 0 | 10.1016-j.ensm.2024.103303.json | 10.1016/j.ensm.2024.103303 | 2024
graphite | C | 30 | mAh g−1 | specific | 1 | A g−1 | 860 | 10.1002-smll.202003268.json | 10.1002/smll.202003268 | 2020
graphite | C | 30 | mAh g−1 | specific | 50 | mA g−1 | 0 | 10.1002-smll.202003268.json | 10.1002/smll.202003268 | 2020
HC-800 |  | 196.8 | mA h g–1 | specific | 50 | mA g–1 | 250 | 10.1021-acsami.9b22745.json | 10.1021/acsami.9b22745 | 2020
HC-800 |  | 171.9 | mA h g–1 | discharge | 50 | mA g–1 | 0 | 10.1021-acsami.9b22745.json | 10.1021/acsami.9b22745 | 2020
HC-800 |  | 148.2 | mA h g–1 | discharge | 100 | mA g–1 | 0 | 10.1021-acsami.9b22745.json | 10.1021/acsami.9b22745 | 2020
HC-800 |  | 118.1 | mA h g–1 | discharge | 200 | mA g–1 | 0 | 10.1021-acsami.9b22745.json | 10.1021/acsami.9b22745 | 2020
HC-800 |  | 67.5 | mA h g–1 | discharge | 500 | mA g–1 | 0 | 10.1021-acsami.9b22745.json | 10.1021/acsami.9b22745 | 2020
HC-800 |  | 44 | mA h g–1 | discharge | 1000 | mA g–1 | 0 | 10.1021-acsami.9b22745.json | 10.1021/acsami.9b22745 | 2020
HC-800 |  | 32.5 | mA h g–1 | discharge | 2000 | mA g–1 | 0 | 10.1021-acsami.9b22745.json | 10.1021/acsami.9b22745 | 2020
HC-1000 |  | 250.6 | mA h g–1 | specific | 50 | mA g–1 | 250 | 10.1021-acsami.9b22745.json | 10.1021/acsami.9b22745 | 2020
HC-1000 |  | 243.9 | mA h g–1 | discharge | 50 | mA g–1 | 0 | 10.1021-acsami.9b22745.json | 10.1021/acsami.9b22745 | 2020
HC-1000 |  | 218.3 | mA h g–1 | discharge | 100 | mA g–1 | 0 | 10.1021-acsami.9b22745.json | 10.1021/acsami.9b22745 | 2020
HC-1000 |  | 162.7 | mA h g–1 | discharge | 200 | mA g–1 | 0 | 10.1021-acsami.9b22745.json | 10.1021/acsami.9b22745 | 2020
HC-1000 |  | 77.3 | mA h g–1 | discharge | 500 | mA g–1 | 0 | 10.1021-acsami.9b22745.json | 10.1021/acsami.9b22745 | 2020
HC-1000 |  | 42.9 | mA h g–1 | discharge | 1000 | mA g–1 | 0 | 10.1021-acsami.9b22745.json | 10.1021/acsami.9b22745 | 2020
HC-1000 |  | 28.8 | mA h g–1 | discharge | 2000 | mA g–1 | 0 | 10.1021-acsami.9b22745.json | 10.1021/acsami.9b22745 | 2020
HC-1100 |  | 282.1 | mA h g–1 | specific | 50 | mA g–1 | 250 | 10.1021-acsami.9b22745.json | 10.1021/acsami.9b22745 | 2020
HC-1100 |  | 267.9 | mA h g–1 | discharge | 50 | mA g–1 | 0 | 10.1021-acsami.9b22745.json | 10.1021/acsami.9b22745 | 2020
HC-1100 |  | 228.7 | mA h g–1 | discharge | 100 | mA g–1 | 0 | 10.1021-acsami.9b22745.json | 10.1021/acsami.9b22745 | 2020
HC-1100 |  | 184 | mA h g–1 | discharge | 200 | mA g–1 | 0 | 10.1021-acsami.9b22745.json | 10.1021/acsami.9b22745 | 2020
HC-1100 |  | 86 | mA h g–1 | discharge | 500 | mA g–1 | 0 | 10.1021-acsami.9b22745.json | 10.1021/acsami.9b22745 | 2020
HC-1100 |  | 42.9 | mA h g–1 | discharge | 1000 | mA g–1 | 0 | 10.1021-acsami.9b22745.json | 10.1021/acsami.9b22745 | 2020
HC-1100 |  | 28.2 | mA h g–1 | discharge | 2000 | mA g–1 | 0 | 10.1021-acsami.9b22745.json | 10.1021/acsami.9b22745 | 2020
HC-1200 |  | 326.7 | mA h g–1 | reversible | 50 | mA g–1 | 250 | 10.1021-acsami.9b22745.json | 10.1021/acsami.9b22745 | 2020
HC-1200 |  | 323.9 | mA h g–1 | discharge | 50 | mA g–1 | 0 | 10.1021-acsami.9b22745.json | 10.1021/acsami.9b22745 | 2020
HC-1200 |  | 270.7 | mA h g–1 | discharge | 100 | mA g–1 | 0 | 10.1021-acsami.9b22745.json | 10.1021/acsami.9b22745 | 2020
HC-1200 |  | 198.6 | mA h g–1 | discharge | 200 | mA g–1 | 0 | 10.1021-acsami.9b22745.json | 10.1021/acsami.9b22745 | 2020
HC-1200 |  | 93.6 | mA h g–1 | discharge | 500 | mA g–1 | 0 | 10.1021-acsami.9b22745.json | 10.1021/acsami.9b22745 | 2020
HC-1200 |  | 43.9 | mA h g–1 | discharge | 1000 | mA g–1 | 0 | 10.1021-acsami.9b22745.json | 10.1021/acsami.9b22745 | 2020
HC-1200 |  | 24 | mA h g–1 | discharge | 2000 | mA g–1 | 0 | 10.1021-acsami.9b22745.json | 10.1021/acsami.9b22745 | 2020
HC-1200 |  | 317.8 | mA h g–1 | discharge | 50 | mA g–1 | 0 | 10.1021-acsami.9b22745.json | 10.1021/acsami.9b22745 | 2020
HC-1300 |  | 312.1 | mA h g–1 | specific | 50 | mA g–1 | 250 | 10.1021-acsami.9b22745.json | 10.1021/acsami.9b22745 | 2020
HC-1300 |  | 311.2 | mA h g–1 | discharge | 50 | mA g–1 | 0 | 10.1021-acsami.9b22745.json | 10.1021/acsami.9b22745 | 2020
HC-1300 |  | 214.4 | mA h g–1 | discharge | 100 | mA g–1 | 0 | 10.1021-acsami.9b22745.json | 10.1021/acsami.9b22745 | 2020
HC-1300 |  | 163.5 | mA h g–1 | discharge | 200 | mA g–1 | 0 | 10.1021-acsami.9b22745.json | 10.1021/acsami.9b22745 | 2020
HC-1300 |  | 65.4 | mA h g–1 | discharge | 500 | mA g–1 | 0 | 10.1021-acsami.9b22745.json | 10.1021/acsami.9b22745 | 2020
HC-1300 |  | 25 | mA h g–1 | discharge | 1000 | mA g–1 | 0 | 10.1021-acsami.9b22745.json | 10.1021/acsami.9b22745 | 2020
HC-1300 |  | 15.2 | mA h g–1 | discharge | 2000 | mA g–1 | 0 | 10.1021-acsami.9b22745.json | 10.1021/acsami.9b22745 | 2020
HC-1200H |  | 311.9 | mA h g–1 | discharge | 50 | mA g–1 | 250 | 10.1021-acsami.9b22745.json | 10.1021/acsami.9b22745 | 2020
MoS2-SA | MoS2 | 266.1 | mAh g−1 | discharge | 10 | A g−1 | 0 | 10.1016-j.cej.2024.158006.json | 10.1016/j.cej.2024.158006 | 2024
MoS2-SA | MoS2 | 282.9 | mAh g−1 | discharge | 0.5 | A g−1 | 4 | 10.1016-j.cej.2024.158006.json | 10.1016/j.cej.2024.158006 | 2024
MoS2-SA | MoS2 | 218.7 | mAh g−1 | discharge | 1 | A g−1 | 220 | 10.1016-j.cej.2024.158006.json | 10.1016/j.cej.2024.158006 | 2024
MoS2-SA-PAH | MoS2 | 278.1 | mAh g−1 | discharge | 10 | A g−1 | 0 | 10.1016-j.cej.2024.158006.json | 10.1016/j.cej.2024.158006 | 2024
MoS2-SA-PAH | MoS2 | 422.6 | mAh g−1 | discharge | 1 | A g−1 | 200 | 10.1016-j.cej.2024.158006.json | 10.1016/j.cej.2024.158006 | 2024
MoS2-SA-PAH | MoS2 | 426.1 | mAh g−1 | discharge | 0.5 | A g−1 | 4 | 10.1016-j.cej.2024.158006.json | 10.1016/j.cej.2024.158006 | 2024
MoS2-SA-PAH | MoS2 | 364.8 | mAh g−1 | discharge | 1 | A g−1 | 220 | 10.1016-j.cej.2024.158006.json | 10.1016/j.cej.2024.158006 | 2024
MoS2-SA-PAHB | MoS2 | 378.5 | mAh g−1 | discharge | 10 | A g−1 | 0 | 10.1016-j.cej.2024.158006.json | 10.1016/j.cej.2024.158006 | 2024
MoS2-SA-PAHB | MoS2 | 496.1 | mAh g−1 | discharge | 0.5 | A g−1 | 4 | 10.1016-j.cej.2024.158006.json | 10.1016/j.cej.2024.158006 | 2024
MoS2-SA-PAHB | MoS2 | 511.2 | mAh g−1 | discharge | 0.5 | A g−1 | 200 | 10.1016-j.cej.2024.158006.json | 10.1016/j.cej.2024.158006 | 2024
MoS2-SA-PAHB | MoS2 | 427.8 | mAh g−1 | discharge | 1 | A g−1 | 220 | 10.1016-j.cej.2024.158006.json | 10.1016/j.cej.2024.158006 | 2024
MoS2-SA-PAHB | MoS2 | 267.4 | mAh g−1 | discharge | 10 | A g−1 | 305 | 10.1016-j.cej.2024.158006.json | 10.1016/j.cej.2024.158006 | 2024
MoS2-SA-PAHB | MoS2 | 336.1 | mAh g−1 | discharge | 0.5 | A g−1 | 200 | 10.1016-j.cej.2024.158006.json | 10.1016/j.cej.2024.158006 | 2024
MoS2-SA-PAHB | MoS2 | 357.7 | mAh g−1 | discharge | 0.5 | A g−1 | 200 | 10.1016-j.cej.2024.158006.json | 10.1016/j.cej.2024.158006 | 2024
Na3V2(PO4)3/C-PVDF | Na3V2(PO4)3 | 125.2 | mAh g−1 | discharge | 0.5 | A g−1 | 50 | 10.1016-j.cej.2024.158006.json | 10.1016/j.cej.2024.158006 | 2024
Na3V2(PO4)3/C-PVDF | Na3V2(PO4)3 | 149.1 | mAh g−1 | discharge | 0.1 | A g−1 | 0 | 10.1016-j.cej.2024.158006.json | 10.1016/j.cej.2024.158006 | 2024
Na3V2(PO4)3/C-PVDF | Na3V2(PO4)3 | 128.9 | mAh g−1 | discharge | 0.25 | A g−1 | 0 | 10.1016-j.cej.2024.158006.json | 10.1016/j.cej.2024.158006 | 2024
Na3V2(PO4)3/C-PVDF | Na3V2(PO4)3 | 108.7 | mAh g−1 | discharge | 0.5 | A g−1 | 0 | 10.1016-j.cej.2024.158006.json | 10.1016/j.cej.2024.158006 | 2024
Na3V2(PO4)3/C-PVDF | Na3V2(PO4)3 | 90.1 | mAh g−1 | discharge | 1 | A g−1 | 0 | 10.1016-j.cej.2024.158006.json | 10.1016/j.cej.2024.158006 | 2024
Na3V2(PO4)3/C-PVDF | Na3V2(PO4)3 | 70 | mAh g−1 | discharge | 2 | A g−1 | 0 | 10.1016-j.cej.2024.158006.json | 10.1016/j.cej.2024.158006 | 2024
Na3V2(PO4)3/C-PVDF | Na3V2(PO4)3 | 120 | mAh g−1 | discharge | 0.1 | A g−1 | 0 | 10.1016-j.cej.2024.158006.json | 10.1016/j.cej.2024.158006 | 2024
MoS2/NC |  | 582.96 | mAh g−1 | discharge | 0.2 | A g−1 | 1 | 10.1007-s11581-023-05212-7.json | 10.1007/s11581-023-05212-7 | 2023
MoS2/NC |  | 435.97 | mAh g−1 | charge | 0.2 | A g−1 | 1 | 10.1007-s11581-023-05212-7.json | 10.1007/s11581-023-05212-7 | 2023
MoS2/NC |  | 334.6 | mAh g−1 | reversible | 0.2 | A g−1 | 100 | 10.1007-s11581-023-05212-7.json | 10.1007/s11581-023-05212-7 | 2023
MoS2/NC |  | 252.9 | mAh g−1 | reversible | 1 | A g−1 | 250 | 10.1007-s11581-023-05212-7.json | 10.1007/s11581-023-05212-7 | 2023
MoS2/NC |  | 351.3 | mAh g−1 | reversible | 0.2 | A g−1 | 0 | 10.1007-s11581-023-05212-7.json | 10.1007/s11581-023-05212-7 | 2023
MoS2/NC |  | 282.2 | mAh g−1 | reversible | 0.5 | A g−1 | 0 | 10.1007-s11581-023-05212-7.json | 10.1007/s11581-023-05212-7 | 2023
MoS2/NC |  | 258.6 | mAh g−1 | reversible | 1 | A g−1 | 0 | 10.1007-s11581-023-05212-7.json | 10.1007/s11581-023-05212-7 | 2023
MoS2/NC |  | 227.2 | mAh g−1 | reversible | 2 | A g−1 | 0 | 10.1007-s11581-023-05212-7.json | 10.1007/s11581-023-05212-7 | 2023
MoS2/NC |  | 199.67 | mAh g−1 | reversible | 4 | A g−1 | 0 | 10.1007-s11581-023-05212-7.json | 10.1007/s11581-023-05212-7 | 2023
MoS2/NC |  | 172.31 | mAh g−1 | reversible | 6 | A g−1 | 0 | 10.1007-s11581-023-05212-7.json | 10.1007/s11581-023-05212-7 | 2023
MoS2/NC |  | 338.2 | mAh g−1 | reversible | 0.2 | A g−1 | 0 | 10.1007-s11581-023-05212-7.json | 10.1007/s11581-023-05212-7 | 2023
MoS2/NC (no NaCl) |  | 213.2 | mAh g−1 | reversible | 0.2 | A g−1 | 100 | 10.1007-s11581-023-05212-7.json | 10.1007/s11581-023-05212-7 | 2023
Pure MoS2 | MoS2 | 100.8 | mAh g−1 | reversible | 0.2 | A g−1 | 100 | 10.1007-s11581-023-05212-7.json | 10.1007/s11581-023-05212-7 | 2023
tC40 | C40 | 186 | mAh·g−1 | reversible | 0 |  | 0 | 10.1016-j.carbon.2023.118555.json | 10.1016/j.carbon.2023.118555 | 2023
FeSe2/CoSe2-CN | FeSe2/CoSe2-CN | 596 | mA h g−1 | discharge | 0.2 | A g−1 | 1 | 10.1039-d1nr05521f.json | 10.1039/d1nr05521f | 2021
FeSe2/CoSe2-CN | FeSe2/CoSe2-CN | 450 | mA h g−1 | charge | 0.2 | A g−1 | 1 | 10.1039-d1nr05521f.json | 10.1039/d1nr05521f | 2021
FeSe2/CoSe2-CN | FeSe2/CoSe2-CN | 494 | mA h g−1 | specific | 1 | A g−1 | 1000 | 10.1039-d1nr05521f.json | 10.1039/d1nr05521f | 2021
FeSe2/CoSe2-CN | FeSe2/CoSe2-CN | 436 | mA h g−1 | specific | 0.2 | A g−1 | 0 | 10.1039-d1nr05521f.json | 10.1039/d1nr05521f | 2021
FeSe2/CoSe2-CN | FeSe2/CoSe2-CN | 411 | mA h g−1 | specific | 0.5 | A g−1 | 0 | 10.1039-d1nr05521f.json | 10.1039/d1nr05521f | 2021
FeSe2/CoSe2-CN | FeSe2/CoSe2-CN | 396 | mA h g−1 | specific | 1 | A g−1 | 0 | 10.1039-d1nr05521f.json | 10.1039/d1nr05521f | 2021
FeSe2/CoSe2-CN | FeSe2/CoSe2-CN | 385 | mA h g−1 | specific | 2 | A g−1 | 0 | 10.1039-d1nr05521f.json | 10.1039/d1nr05521f | 2021
FeSe2/CoSe2-CN | FeSe2/CoSe2-CN | 375 | mA h g−1 | specific | 5 | A g−1 | 0 | 10.1039-d1nr05521f.json | 10.1039/d1nr05521f | 2021
FeSe2/CoSe2-CN | FeSe2/CoSe2-CN | 364 | mA h g−1 | specific | 10 | A g−1 | 0 | 10.1039-d1nr05521f.json | 10.1039/d1nr05521f | 2021
FeSe2/CoSe2-CN | FeSe2/CoSe2-CN | 350 | mA h g−1 | specific | 10 | A g−1 | 1000 | 10.1039-d1nr05521f.json | 10.1039/d1nr05521f | 2021
FeSe2-CN | FeSe2-CN | 299 | mA h g−1 | specific | 1 | A g−1 | 100 | 10.1039-d1nr05521f.json | 10.1039/d1nr05521f | 2021
CoSe2-CN | CoSe2-CN | 398 | mA h g−1 | specific | 1 | A g−1 | 100 | 10.1039-d1nr05521f.json | 10.1039/d1nr05521f | 2021
Na3V2(PO4)2O2F | Na3V2(PO4)2O2F | 320 | mA h g−1 | discharge | 0.1 | A g−1 | 0 | 10.1039-d1nr05521f.json | 10.1039/d1nr05521f | 2021
Na3V2(PO4)2O2F | Na3V2(PO4)2O2F | 297 | mA h g−1 | specific | 0.1 | A g−1 | 40 | 10.1039-d1nr05521f.json | 10.1039/d1nr05521f | 2021
Na3V2(PO4)2O2F | Na3V2(PO4)2O2F | 354 | mA h g−1 | specific | 0.1 | A g−1 | 0 | 10.1039-d1nr05521f.json | 10.1039/d1nr05521f | 2021
Na3V2(PO4)2O2F | Na3V2(PO4)2O2F | 372 | mA h g−1 | specific | 0.2 | A g−1 | 0 | 10.1039-d1nr05521f.json | 10.1039/d1nr05521f | 2021
Na3V2(PO4)2O2F | Na3V2(PO4)2O2F | 374 | mA h g−1 | specific | 0.5 | A g−1 | 0 | 10.1039-d1nr05521f.json | 10.1039/d1nr05521f | 2021
Na3V2(PO4)2O2F | Na3V2(PO4)2O2F | 367 | mA h g−1 | specific | 1 | A g−1 | 0 | 10.1039-d1nr05521f.json | 10.1039/d1nr05521f | 2021
Na3V2(PO4)2O2F | Na3V2(PO4)2O2F | 356 | mA h g−1 | specific | 1.5 | A g−1 | 0 | 10.1039-d1nr05521f.json | 10.1039/d1nr05521f | 2021
Na3V2(PO4)2O2F | Na3V2(PO4)2O2F | 346 | mA h g−1 | specific | 2 | A g−1 | 0 | 10.1039-d1nr05521f.json | 10.1039/d1nr05521f | 2021
ZnS/NSC composite | ZnS/NSC | 896.1 | mAh g-1 | discharge | 100 | mA g-1 | 1 | 10.1021-acsami.7b15659.json | 10.1021/acsami.7b15659 | 2018
ZnS/NSC composite | ZnS/NSC | 561.2 | mAh g-1 | discharge | 100 | mA g-1 | 2 | 10.1021-acsami.7b15659.json | 10.1021/acsami.7b15659 | 2018
ZnS/NSC composite | ZnS/NSC | 379.9 | mAh g-1 | discharge | 100 | mA g-1 | 100 | 10.1021-acsami.7b15659.json | 10.1021/acsami.7b15659 | 2018
A-ZnS/NSC composite | A-ZnS/NSC | 839.6 | mAh g-1 | discharge | 100 | mA g-1 | 1 | 10.1021-acsami.7b15659.json | 10.1021/acsami.7b15659 | 2018
A-ZnS/NSC composite | A-ZnS/NSC | 516.6 | mAh g-1 | discharge | 100 | mA g-1 | 2 | 10.1021-acsami.7b15659.json | 10.1021/acsami.7b15659 | 2018
A-ZnS/NSC composite | A-ZnS/NSC | 500.7 | mAh g-1 | discharge | 100 | mA g-1 | 100 | 10.1021-acsami.7b15659.json | 10.1021/acsami.7b15659 | 2018
A-ZnS/NSC composite | A-ZnS/NSC | 334.5 | mAh g-1 | discharge | 500 | mA g-1 | 200 | 10.1021-acsami.7b15659.json | 10.1021/acsami.7b15659 | 2018
A-ZnS/NSC composite | A-ZnS/NSC | 514.8 | mAh g-1 | discharge | 100 | mA g-1 | 0 | 10.1021-acsami.7b15659.json | 10.1021/acsami.7b15659 | 2018
A-ZnS/NSC composite | A-ZnS/NSC | 465.9 | mAh g-1 | discharge | 200 | mA g-1 | 0 | 10.1021-acsami.7b15659.json | 10.1021/acsami.7b15659 | 2018
A-ZnS/NSC composite | A-ZnS/NSC | 421.7 | mAh g-1 | discharge | 400 | mA g-1 | 0 | 10.1021-acsami.7b15659.json | 10.1021/acsami.7b15659 | 2018
A-ZnS/NSC composite | A-ZnS/NSC | 364.9 | mAh g-1 | discharge | 800 | mA g-1 | 0 | 10.1021-acsami.7b15659.json | 10.1021/acsami.7b15659 | 2018
A-ZnS/NSC composite | A-ZnS/NSC | 316.1 | mAh g-1 | discharge | 1600 | mA g-1 | 0 | 10.1021-acsami.7b15659.json | 10.1021/acsami.7b15659 | 2018
A-ZnS/NSC composite | A-ZnS/NSC | 507.5 | mAh g-1 | discharge | 100 | mA g-1 | 0 | 10.1021-acsami.7b15659.json | 10.1021/acsami.7b15659 | 2018
NaCF3SO3-2G | NaCF3SO3 | 336.5 | mAh/g | charge | 0.2 | C | 3 | 10.1016-j.jcis.2024.09.141.json | 10.1016/j.jcis.2024.09.141 | 2024
NaCF3SO3-2G | NaCF3SO3 | 308.4 | mAh/g | charge | 0.5 | C | 200 | 10.1016-j.jcis.2024.09.141.json | 10.1016/j.jcis.2024.09.141 | 2024
NaPF6-2G | NaPF6 | 306.7 | mAh/g | charge | 0.2 | C | 3 | 10.1016-j.jcis.2024.09.141.json | 10.1016/j.jcis.2024.09.141 | 2024
NaPF6-2G | NaPF6 | 284 | mAh/g | charge | 0.5 | C | 200 | 10.1016-j.jcis.2024.09.141.json | 10.1016/j.jcis.2024.09.141 | 2024
NaClO4-2G | NaClO4 | 285 | mAh/g | charge | 0.2 | C | 3 | 10.1016-j.jcis.2024.09.141.json | 10.1016/j.jcis.2024.09.141 | 2024
NaClO4-2G | NaClO4 | 64.6 | mAh/g | charge | 0.5 | C | 200 | 10.1016-j.jcis.2024.09.141.json | 10.1016/j.jcis.2024.09.141 | 2024
NaFSI-2G | NaFSI | 313.1 | mAh/g | charge | 0.2 | C | 3 | 10.1016-j.jcis.2024.09.141.json | 10.1016/j.jcis.2024.09.141 | 2024
NaFSI-2G | NaFSI | 90.9 | mAh/g | charge | 0.5 | C | 200 | 10.1016-j.jcis.2024.09.141.json | 10.1016/j.jcis.2024.09.141 | 2024
NaTFSI-2G | NaTFSI | 90.6 | mAh/g | charge | 0.2 | C | 3 | 10.1016-j.jcis.2024.09.141.json | 10.1016/j.jcis.2024.09.141 | 2024
NaTFSI-2G | NaTFSI | 12.5 | mAh/g | charge | 0.5 | C | 200 | 10.1016-j.jcis.2024.09.141.json | 10.1016/j.jcis.2024.09.141 | 2024
MTH | MoTe2 | 380 | mAh g-1 | specific | 0.05 | A g-1 | 1 | 10.1007-s10751-024-02141-3.json | 10.1007/s10751-024-02141-3 | 2024
MTH | MoTe2 | 277 | mAh g-1 | specific | 0.05 | A g-1 | 50 | 10.1007-s10751-024-02141-3.json | 10.1007/s10751-024-02141-3 | 2024
MTE | MoTe2 | 425 | mAh g-1 | specific | 0.05 | A g-1 | 1 | 10.1007-s10751-024-02141-3.json | 10.1007/s10751-024-02141-3 | 2024
MTE | MoTe2 | 355 | mAh g-1 | specific | 0.05 | A g-1 | 50 | 10.1007-s10751-024-02141-3.json | 10.1007/s10751-024-02141-3 | 2024
MTE | MoTe2 | 348 | mAh g-1 | specific | 0.1 | A g-1 | 1 | 10.1007-s10751-024-02141-3.json | 10.1007/s10751-024-02141-3 | 2024
MTE | MoTe2 | 299 | mAh g-1 | specific | 0.1 | A g-1 | 100 | 10.1007-s10751-024-02141-3.json | 10.1007/s10751-024-02141-3 | 2024
MTE | MoTe2 | 352 | mAh g-1 | specific | 0.05 | A g-1 | 5 | 10.1007-s10751-024-02141-3.json | 10.1007/s10751-024-02141-3 | 2024
MTE | MoTe2 | 298 | mAh g-1 | specific | 0.1 | A g-1 | 5 | 10.1007-s10751-024-02141-3.json | 10.1007/s10751-024-02141-3 | 2024
MTE | MoTe2 | 235 | mAh g-1 | specific | 0.2 | A g-1 | 5 | 10.1007-s10751-024-02141-3.json | 10.1007/s10751-024-02141-3 | 2024
MTE | MoTe2 | 165 | mAh g-1 | specific | 0.5 | A g-1 | 5 | 10.1007-s10751-024-02141-3.json | 10.1007/s10751-024-02141-3 | 2024
MTE | MoTe2 | 135 | mAh g-1 | specific | 0.8 | A g-1 | 5 | 10.1007-s10751-024-02141-3.json | 10.1007/s10751-024-02141-3 | 2024
MTE | MoTe2 | 115 | mAh g-1 | specific | 1 | A g-1 | 5 | 10.1007-s10751-024-02141-3.json | 10.1007/s10751-024-02141-3 | 2024
O3-type layered Na-ion cathode | Na5/6Li2/27Ni8/27Mn11/27Ti6/27O2 | 152 | mAh g−1 | reversible | 660 | mA g−1 | 1000 | 10.1038-s41893-024-01266-1.json | 10.1038/s41893-024-01266-1 | 2024
MoSe2/MXene film |  | 281 | mAh g−1 | discharge | 0 |  | 100 | 10.1038-s41598-024-54214-6.json | 10.1038/s41598-024-54214-6 | 2024
MoSe2@Mo2CTX/C |  | 652.2 | mAh g−1 | specific | 0.5 | A g−1 | 2200 | 10.1038-s41598-024-54214-6.json | 10.1038/s41598-024-54214-6 | 2024
MoSe2@Mo2CTX/C |  | 484.4 | mAh g−1 | specific | 1 | A g−1 | 2200 | 10.1038-s41598-024-54214-6.json | 10.1038/s41598-024-54214-6 | 2024
MoSe2@Mo2CTX/C |  | 238.4 | mAh g−1 | specific | 2 | A g−1 | 2200 | 10.1038-s41598-024-54214-6.json | 10.1038/s41598-024-54214-6 | 2024
Layered MoSe2 nanoplates | MoSe2 | 422.28 | mAh g−1 | specific | 0 |  | 0 | 10.1038-s41598-024-54214-6.json | 10.1038/s41598-024-54214-6 | 2024
Layered MoSe2 nanoplates | MoSe2 | 513 | mAh g−1 | discharge | 0 |  | 0 | 10.1038-s41598-024-54214-6.json | 10.1038/s41598-024-54214-6 | 2024
Layered MoSe2 nanoplates | MoSe2 | 440 | mAh g−1 | charge | 0 |  | 0 | 10.1038-s41598-024-54214-6.json | 10.1038/s41598-024-54214-6 | 2024
NiSe2@C@MXene |  | 327 | mAh g−1 | reversible | 2000 | mA g−1 | 4000 | 10.1038-s41598-024-54214-6.json | 10.1038/s41598-024-54214-6 | 2024
porous Ti3C2Tx MXene | Ti3C2Tx | 166 | mAh g−1 | specific | 1 | A g−1 | 0 | 10.1038-s41598-024-54214-6.json | 10.1038/s41598-024-54214-6 | 2024
porous Ti3C2Tx MXene | Ti3C2Tx | 124 | mAh g−1 | specific | 10 | A g−1 | 0 | 10.1038-s41598-024-54214-6.json | 10.1038/s41598-024-54214-6 | 2024
porous Ti3C2Tx MXene | Ti3C2Tx | 24 | mAh g−1 | specific | 100 | A g−1 | 0 | 10.1038-s41598-024-54214-6.json | 10.1038/s41598-024-54214-6 | 2024
p-TQ-VO | (p-TQ)0.2V2O5·0.38H2O | 247 | mAh g–1 | specific | 0.05 | A g–1 | 1 | 10.1021-acs.inorgchem.3c02974.json | 10.1021/acs.inorgchem.3c02974 | 2023
p-TQ-VO | (p-TQ)0.2V2O5·0.38H2O | 209 | mAh g–1 | specific | 0.1 | A g–1 | 1 | 10.1021-acs.inorgchem.3c02974.json | 10.1021/acs.inorgchem.3c02974 | 2023
p-TQ-VO | (p-TQ)0.2V2O5·0.38H2O | 185 | mAh g–1 | specific | 0.2 | A g–1 | 1 | 10.1021-acs.inorgchem.3c02974.json | 10.1021/acs.inorgchem.3c02974 | 2023
p-TQ-VO | (p-TQ)0.2V2O5·0.38H2O | 163 | mAh g–1 | specific | 0.5 | A g–1 | 1 | 10.1021-acs.inorgchem.3c02974.json | 10.1021/acs.inorgchem.3c02974 | 2023
p-TQ-VO | (p-TQ)0.2V2O5·0.38H2O | 144 | mAh g–1 | specific | 1 | A g–1 | 1 | 10.1021-acs.inorgchem.3c02974.json | 10.1021/acs.inorgchem.3c02974 | 2023
p-TQ-VO | (p-TQ)0.2V2O5·0.38H2O | 126 | mAh g–1 | specific | 2 | A g–1 | 1 | 10.1021-acs.inorgchem.3c02974.json | 10.1021/acs.inorgchem.3c02974 | 2023
p-TQ-VO | (p-TQ)0.2V2O5·0.38H2O | 105 | mAh g–1 | specific | 5 | A g–1 | 1 | 10.1021-acs.inorgchem.3c02974.json | 10.1021/acs.inorgchem.3c02974 | 2023
p-TQ-VO | (p-TQ)0.2V2O5·0.38H2O | 245 | mAh g–1 | specific | 0.05 | A g–1 | 1 | 10.1021-acs.inorgchem.3c02974.json | 10.1021/acs.inorgchem.3c02974 | 2023
p-TQ-VO | (p-TQ)0.2V2O5·0.38H2O | 200 | mAh g–1 | specific | 0.1 | A g–1 | 200 | 10.1021-acs.inorgchem.3c02974.json | 10.1021/acs.inorgchem.3c02974 | 2023
p-TQ-VO | (p-TQ)0.2V2O5·0.38H2O | 101 | mAh g–1 | specific | 2 | A g–1 | 1400 | 10.1021-acs.inorgchem.3c02974.json | 10.1021/acs.inorgchem.3c02974 | 2023
p-TQ-VN | (p-TQ)0.22V2(O/N)5 | 332 | mAh g–1 | specific | 0.05 | A g–1 | 1 | 10.1021-acs.inorgchem.3c02974.json | 10.1021/acs.inorgchem.3c02974 | 2023
p-TQ-VN | (p-TQ)0.22V2(O/N)5 | 259 | mAh g–1 | specific | 0.1 | A g–1 | 1 | 10.1021-acs.inorgchem.3c02974.json | 10.1021/acs.inorgchem.3c02974 | 2023
p-TQ-VN | (p-TQ)0.22V2(O/N)5 | 232 | mAh g–1 | specific | 0.2 | A g–1 | 1 | 10.1021-acs.inorgchem.3c02974.json | 10.1021/acs.inorgchem.3c02974 | 2023
p-TQ-VN | (p-TQ)0.22V2(O/N)5 | 213 | mAh g–1 | specific | 0.5 | A g–1 | 1 | 10.1021-acs.inorgchem.3c02974.json | 10.1021/acs.inorgchem.3c02974 | 2023
p-TQ-VN | (p-TQ)0.22V2(O/N)5 | 181 | mAh g–1 | specific | 1 | A g–1 | 1 | 10.1021-acs.inorgchem.3c02974.json | 10.1021/acs.inorgchem.3c02974 | 2023
p-TQ-VN | (p-TQ)0.22V2(O/N)5 | 272 | mAh g–1 | specific | 0.05 | A g–1 | 1 | 10.1021-acs.inorgchem.3c02974.json | 10.1021/acs.inorgchem.3c02974 | 2023
p-TQ-VN | (p-TQ)0.22V2(O/N)5 | 143 | mAh g–1 | specific | 0.1 | A g–1 | 200 | 10.1021-acs.inorgchem.3c02974.json | 10.1021/acs.inorgchem.3c02974 | 2023
OFC@CoS2/CoO@rGO | null | 205.3 | mAh g–1 | reversible | 10 | A g–1 | 0 | 10.1021-acsami.2c06551.json | 10.1021/acsami.2c06551 | 2022
OFC@CoS2/CoO@rGO | null | 353 | mAh g–1 | reversible | 0.1 | A g–1 | 250 | 10.1021-acsami.2c06551.json | 10.1021/acsami.2c06551 | 2022
OFC@CoS2/CoO@rGO | null | 229 | mAh g–1 | reversible | 0.5 | A g–1 | 1000 | 10.1021-acsami.2c06551.json | 10.1021/acsami.2c06551 | 2022
OFC@CoS2/CoO@rGO | null | 161 | mAh g–1 | reversible | 1 | A g–1 | 3500 | 10.1021-acsami.2c06551.json | 10.1021/acsami.2c06551 | 2022
NVPF |  | 80.2 | mA h g−1 | discharge | 0.2 | C | 1 | 10.1039-d3nj05803d.json | 10.1039/d3nj05803d
NVPF |  | 78.8 | mA h g−1 | discharge | 0.2 | C | 50 | 10.1039-d3nj05803d.json | 10.1039/d3nj05803d
NVPF/G |  | 106.2 | mA h g−1 | discharge | 0.2 | C | 1 | 10.1039-d3nj05803d.json | 10.1039/d3nj05803d
NVPF/G |  | 99.4 | mA h g−1 | discharge | 0.2 | C | 50 | 10.1039-d3nj05803d.json | 10.1039/d3nj05803d
NVPF/G@P |  | 128.5 | mA h g−1 | discharge | 0.2 | C | 1 | 10.1039-d3nj05803d.json | 10.1039/d3nj05803d
NVPF/G@P |  | 124.6 | mA h g−1 | discharge | 0.2 | C | 50 | 10.1039-d3nj05803d.json | 10.1039/d3nj05803d
NVPF/G@P |  | 127.5 | mA h g−1 | reversible | 0.5 | C | 0 | 10.1039-d3nj05803d.json | 10.1039/d3nj05803d
NVPF/G@P |  | 121.5 | mA h g−1 | reversible | 1 | C | 0 | 10.1039-d3nj05803d.json | 10.1039/d3nj05803d
NVPF/G@P |  | 118.8 | mA h g−1 | reversible | 2 | C | 0 | 10.1039-d3nj05803d.json | 10.1039/d3nj05803d
NVPF/G@P |  | 115.8 | mA h g−1 | reversible | 5 | C | 0 | 10.1039-d3nj05803d.json | 10.1039/d3nj05803d
NVPF/G@P |  | 105 | mA h g−1 | discharge | 10 | C | 0 | 10.1039-d3nj05803d.json | 10.1039/d3nj05803d
NVPF/G@P |  | 115.6 | mA h g−1 | reversible | 0.2 | C | 0 | 10.1039-d3nj05803d.json | 10.1039/d3nj05803d
NVPFC-NS | Na3V2(PO4)2F3 | 129 | mA h g–1 | discharge | 0.5 | C | 100 | 10.1021-acsami.2c07897.json | 10.1021/acsami.2c07897 | 2022
NVPFC-NS | Na3V2(PO4)2F3 | 132 | mA h g–1 | discharge | 0.5 | C | 0 | 10.1021-acsami.2c07897.json | 10.1021/acsami.2c07897 | 2022
NVPFC-NS | Na3V2(PO4)2F3 | 115 | mA h g–1 | discharge | 10 | C | 0 | 10.1021-acsami.2c07897.json | 10.1021/acsami.2c07897 | 2022
NVPFC-NS | Na3V2(PO4)2F3 | 110 | mA h g–1 | discharge | 20 | C | 0 | 10.1021-acsami.2c07897.json | 10.1021/acsami.2c07897 | 2022
NVPFC-NS | Na3V2(PO4)2F3 | 104 | mA h g–1 | discharge | 40 | C | 0 | 10.1021-acsami.2c07897.json | 10.1021/acsami.2c07897 | 2022
NVPFC-NS | Na3V2(PO4)2F3 | 93 | mA h g–1 | discharge | 60 | C | 0 | 10.1021-acsami.2c07897.json | 10.1021/acsami.2c07897 | 2022
NVPFC-NS | Na3V2(PO4)2F3 | 65 | mA h g–1 | discharge | 100 | C | 0 | 10.1021-acsami.2c07897.json | 10.1021/acsami.2c07897 | 2022
NVPFC-NS | Na3V2(PO4)2F3 | 51 | mA h g–1 | reversible | 150 | C | 0 | 10.1021-acsami.2c07897.json | 10.1021/acsami.2c07897 | 2022
NVPFC-NS | Na3V2(PO4)2F3 | 102 | mA h g–1 | reversible | 10 | C | 500 | 10.1021-acsami.2c07897.json | 10.1021/acsami.2c07897 | 2022
NVPF-NP | Na3V2(PO4)2F3 | 40 | mA h g–1 | discharge | 100 | mA g–1 | 200 | 10.1021-acsami.2c07897.json | 10.1021/acsami.2c07897 | 2022
Zn3V3O8/NC | Zn3V3O8/NC | 345 | mA h g−1 | reversible | 100 | mA g−1 | 0 | 10.1039-d0dt04387g.json | 10.1039/d0dt04387g | 2021
Zn3V3O8/NC | Zn3V3O8/NC | 312 | mA h g−1 | reversible | 200 | mA g−1 | 0 | 10.1039-d0dt04387g.json | 10.1039/d0dt04387g | 2021
Zn3V3O8/NC | Zn3V3O8/NC | 263 | mA h g−1 | reversible | 500 | mA g−1 | 0 | 10.1039-d0dt04387g.json | 10.1039/d0dt04387g | 2021
Zn3V3O8/NC | Zn3V3O8/NC | 207 | mA h g−1 | reversible | 1000 | mA g−1 | 0 | 10.1039-d0dt04387g.json | 10.1039/d0dt04387g | 2021
Zn3V3O8/NC | Zn3V3O8/NC | 140 | mA h g−1 | reversible | 2000 | mA g−1 | 0 | 10.1039-d0dt04387g.json | 10.1039/d0dt04387g | 2021
Zn3V3O8/NC | Zn3V3O8/NC | 351 | mA h g−1 | reversible | 100 | mA g−1 | 0 | 10.1039-d0dt04387g.json | 10.1039/d0dt04387g | 2021
Zn3V3O8/NC | Zn3V3O8/NC | 269 | mA h g−1 | reversible | 500 | mA g−1 | 1000 | 10.1039-d0dt04387g.json | 10.1039/d0dt04387g | 2021
porous polyimide PPD |  | 244.6 | mAh/g | reversible | 100 | mA/g | 100 | 10.1016-j.cclet.2024.110246.json | 10.1016/j.cclet.2024.110246 | 2024
porous polyimide PPD |  | 100.7 | mAh/g | reversible | 1 | A/g | 2000 | 10.1016-j.cclet.2024.110246.json | 10.1016/j.cclet.2024.110246 | 2024
NVMP/C |  | 90.9 | mA h·g–1 | discharge | 0.2 | C | 1 | 10.1021-acsami.4c14093.json | 10.1021/acsami.4c14093 | 2024
NVMP/C |  | 88.7 | mA h·g–1 | discharge | 0.5 | C | 0 | 10.1021-acsami.4c14093.json | 10.1021/acsami.4c14093 | 2024
NVMP/C |  | 85.9 | mA h·g–1 | discharge | 1 | C | 0 | 10.1021-acsami.4c14093.json | 10.1021/acsami.4c14093 | 2024
NVMP/C |  | 82.4 | mA h·g–1 | discharge | 2 | C | 0 | 10.1021-acsami.4c14093.json | 10.1021/acsami.4c14093 | 2024
NVMP/C |  | 78.8 | mA h·g–1 | discharge | 3 | C | 0 | 10.1021-acsami.4c14093.json | 10.1021/acsami.4c14093 | 2024
NVMP/C |  | 74.4 | mA h·g–1 | discharge | 4 | C | 0 | 10.1021-acsami.4c14093.json | 10.1021/acsami.4c14093 | 2024
NVMP/C |  | 68 | mA h·g–1 | discharge | 5 | C | 0 | 10.1021-acsami.4c14093.json | 10.1021/acsami.4c14093 | 2024
NVMP/C |  | 29.2 | mA h·g–1 | discharge | 10 | C | 0 | 10.1021-acsami.4c14093.json | 10.1021/acsami.4c14093 | 2024
NVMP/C |  | 90.5 | mA h·g–1 | discharge | 0.2 | C | 40 | 10.1021-acsami.4c14093.json | 10.1021/acsami.4c14093 | 2024
HC |  | 232.2 | mA h·g–1 | discharge | 23 | mA·g–1 | 0 | 10.1021-acsami.4c14093.json | 10.1021/acsami.4c14093 | 2024
NCMT | NCMT | 166.2 | mA h g^-1 | discharge | 0.5 | C | 1 | 10.1016-j.jechem.2024.10.058.json | 10.1016/j.jechem.2024.10.058 | 2024
NCMT | NCMT | 92.94 | mA h g^-1 | discharge | 0.5 | C | 200 | 10.1016-j.jechem.2024.10.058.json | 10.1016/j.jechem.2024.10.058 | 2024
NCMT | NCMT | 60 | mA h g^-1 | discharge | 5 | C | 0 | 10.1016-j.jechem.2024.10.058.json | 10.1016/j.jechem.2024.10.058 | 2024
NCMTFe0.04 | NCMTFe0.04 | 171.7 | mA h g^-1 | discharge | 0.5 | C | 1 | 10.1016-j.jechem.2024.10.058.json | 10.1016/j.jechem.2024.10.058 | 2024
NCMTFe0.06 | NCMTFe0.06 | 176.4 | mA h g^-1 | discharge | 0.5 | C | 1 | 10.1016-j.jechem.2024.10.058.json | 10.1016/j.jechem.2024.10.058 | 2024
NCMTFe0.08 | NCMTFe0.08 | 180.6 | mA h g^-1 | discharge | 0.5 | C | 1 | 10.1016-j.jechem.2024.10.058.json | 10.1016/j.jechem.2024.10.058 | 2024
NCMTFe0.08 | NCMTFe0.08 | 106.93 | mA h g^-1 | discharge | 0.5 | C | 200 | 10.1016-j.jechem.2024.10.058.json | 10.1016/j.jechem.2024.10.058 | 2024
NCMTFe0.08 | NCMTFe0.08 | 121.1 | mA h g^-1 | discharge | 5 | C | 0 | 10.1016-j.jechem.2024.10.058.json | 10.1016/j.jechem.2024.10.058 | 2024
NCMTFe0.10 | NCMTFe0.10 | 176.1 | mA h g^-1 | discharge | 0.5 | C | 1 | 10.1016-j.jechem.2024.10.058.json | 10.1016/j.jechem.2024.10.058 | 2024
NCMTFe0.20 | NCMTFe0.20 | 174.6 | mA h g^-1 | discharge | 0.5 | C | 1 | 10.1016-j.jechem.2024.10.058.json | 10.1016/j.jechem.2024.10.058 | 2024
Na3VAl(PO4)3 (NVAlP@Al0, bare) | Na3VAl(PO4)3 | 85 | mA h g^-1 | discharge | 0 | C/10 | 1 | 10.1016-j.jpowsour.2024.235703.json | 10.1016/j.jpowsour.2024.235703 | 2025
Na3VAl(PO4)3 (NVAlP@Al0, bare) | Na3VAl(PO4)3 | 79 | mA h g^-1 | discharge | 0 | C/10 | 5 | 10.1016-j.jpowsour.2024.235703.json | 10.1016/j.jpowsour.2024.235703 | 2025
Na3VAl(PO4)3 (NVAlP@Al0, bare) | Na3VAl(PO4)3 | 59.4 | mA h g^-1 | discharge | 5 | C | 30 | 10.1016-j.jpowsour.2024.235703.json | 10.1016/j.jpowsour.2024.235703 | 2025
Na3VAl(PO4)3 coated with a-Al2O3 (NVAlP@Al2) | Na3VAl(PO4)3 | 86 | mA h g^-1 | discharge | 0 | C/10 | 1 | 10.1016-j.jpowsour.2024.235703.json | 10.1016/j.jpowsour.2024.235703 | 2025
Na3VAl(PO4)3 coated with a-Al2O3 (NVAlP@Al2) | Na3VAl(PO4)3 | 63.6 | mA h g^-1 | discharge | 5 | C | 30 | 10.1016-j.jpowsour.2024.235703.json | 10.1016/j.jpowsour.2024.235703 | 2025
Na3VAl(PO4)3 coated with a-Al2O3 (NVAlP@Al2) | Na3VAl(PO4)3 | 55.9 | mA h g^-1 | discharge | 0 |  | 1 | 10.1016-j.jpowsour.2024.235703.json | 10.1016/j.jpowsour.2024.235703 | 2025
Na3VAl(PO4)3 coated with a-Al2O3 (NVAlP@Al3) | Na3VAl(PO4)3 | 88 | mA h g^-1 | discharge | 0 | C/10 | 1 | 10.1016-j.jpowsour.2024.235703.json | 10.1016/j.jpowsour.2024.235703 | 2025
Na3VAl(PO4)3 coated with a-Al2O3 (NVAlP@Al3) | Na3VAl(PO4)3 | 63.8 | mA h g^-1 | discharge | 5 | C | 30 | 10.1016-j.jpowsour.2024.235703.json | 10.1016/j.jpowsour.2024.235703 | 2025
FeSe2/SG electrode | FeSe2, sulfur-doped graphene (SG) | 610.5 | mA h g–1 | discharge | 500 | mA g–1 | 1 | 10.1021-acsami.5b12148.json | 10.1021/acsami.5b12148 | 2016
FeSe2/SG electrode | FeSe2, sulfur-doped graphene (SG) | 415 | mA h g–1 | charge | 500 | mA g–1 | 1 | 10.1021-acsami.5b12148.json | 10.1021/acsami.5b12148 | 2016
FeSe2/SG electrode | FeSe2, sulfur-doped graphene (SG) | 408 | mA h g–1 | discharge | 500 | mA g–1 | 100 | 10.1021-acsami.5b12148.json | 10.1021/acsami.5b12148 | 2016
FeSe2/SG electrode | FeSe2, sulfur-doped graphene (SG) | 485.6 | mA h g–1 | reversible | 50 | mA g–1 | 0 | 10.1021-acsami.5b12148.json | 10.1021/acsami.5b12148 | 2016
FeSe2/SG electrode | FeSe2, sulfur-doped graphene (SG) | 476.2 | mA h g–1 | reversible | 100 | mA g–1 | 0 | 10.1021-acsami.5b12148.json | 10.1021/acsami.5b12148 | 2016
FeSe2/SG electrode | FeSe2, sulfur-doped graphene (SG) | 467.5 | mA h g–1 | reversible | 200 | mA g–1 | 0 | 10.1021-acsami.5b12148.json | 10.1021/acsami.5b12148 | 2016
FeSe2/SG electrode | FeSe2, sulfur-doped graphene (SG) | 446.4 | mA h g–1 | reversible | 500 | mA g–1 | 0 | 10.1021-acsami.5b12148.json | 10.1021/acsami.5b12148 | 2016
FeSe2/SG electrode | FeSe2, sulfur-doped graphene (SG) | 421.8 | mA h g–1 | reversible | 1000 | mA g–1 | 0 | 10.1021-acsami.5b12148.json | 10.1021/acsami.5b12148 | 2016
FeSe2/SG electrode | FeSe2, sulfur-doped graphene (SG) | 383.3 | mA h g–1 | reversible | 2000 | mA g–1 | 0 | 10.1021-acsami.5b12148.json | 10.1021/acsami.5b12148 | 2016
FeSe2/SG electrode | FeSe2, sulfur-doped graphene (SG) | 277.5 | mA h g–1 | reversible | 5000 | mA g–1 | 0 | 10.1021-acsami.5b12148.json | 10.1021/acsami.5b12148 | 2016
raw FeSe2 electrode | FeSe2 | 79.7 | mA h g–1 | discharge | 500 | mA g–1 | 100 | 10.1021-acsami.5b12148.json | 10.1021/acsami.5b12148 | 2016
raw FeSe2 electrode | FeSe2 | 479.2 | mA h g–1 | reversible | 50 | mA g–1 | 0 | 10.1021-acsami.5b12148.json | 10.1021/acsami.5b12148 | 2016
raw FeSe2 electrode | FeSe2 | 366.3 | mA h g–1 | reversible | 100 | mA g–1 | 0 | 10.1021-acsami.5b12148.json | 10.1021/acsami.5b12148 | 2016
raw FeSe2 electrode | FeSe2 | 191.3 | mA h g–1 | reversible | 200 | mA g–1 | 0 | 10.1021-acsami.5b12148.json | 10.1021/acsami.5b12148 | 2016
raw FeSe2 electrode | FeSe2 | 31 | mA h g–1 | reversible | 500 | mA g–1 | 0 | 10.1021-acsami.5b12148.json | 10.1021/acsami.5b12148 | 2016
raw FeSe2 electrode | FeSe2 | 7.6 | mA h g–1 | reversible | 1000 | mA g–1 | 0 | 10.1021-acsami.5b12148.json | 10.1021/acsami.5b12148 | 2016
raw FeSe2 electrode | FeSe2 | 5.6 | mA h g–1 | reversible | 2000 | mA g–1 | 0 | 10.1021-acsami.5b12148.json | 10.1021/acsami.5b12148 | 2016
raw FeSe2 electrode | FeSe2 | 15.6 | mA h g–1 | reversible | 5000 | mA g–1 | 0 | 10.1021-acsami.5b12148.json | 10.1021/acsami.5b12148 | 2016
raw FeSe2 electrode | FeSe2 | 240.7 | mA h g–1 | reversible | 100 | mA g–1 | 72 | 10.1021-acsami.5b12148.json | 10.1021/acsami.5b12148 | 2016
FeSe2/G electrode | FeSe2/G | 263.6 | mA h g–1 | discharge | 500 | mA g–1 | 100 | 10.1021-acsami.5b12148.json | 10.1021/acsami.5b12148 | 2016
bare SG electrode | SG (sulfur-doped graphene) | 135 | mA h g–1 | reversible | 500 | mA g–1 | 150 | 10.1021-acsami.5b12148.json | 10.1021/acsami.5b12148 | 2016
bare G electrode | G (graphene) | 101.5 | mA h g–1 | reversible | 500 | mA g–1 | 150 | 10.1021-acsami.5b12148.json | 10.1021/acsami.5b12148 | 2016
NNM | P2-Na2/3Ni1/3Mn2/3O2 | 87.2 | mA h g–1 | discharge | 0.5 | C | 0 | 10.1021-acsami.0c00386.json | 10.1021/acsami.0c00386 | 2020
NNM | P2-Na2/3Ni1/3Mn2/3O2 | 30.5 | mA h g–1 | discharge | 20 | C | 0 | 10.1021-acsami.0c00386.json | 10.1021/acsami.0c00386 | 2020
NNM | P2-Na2/3Ni1/3Mn2/3O2 | 43.9 | mA h g–1 | discharge | 5 | C | 1000 | 10.1021-acsami.0c00386.json | 10.1021/acsami.0c00386 | 2020
NCNM | P2-Na2/3Co1/9Ni1/6Mn2/3O2 | 85.4 | mA h g–1 | discharge | 0 |  | 0 | 10.1021-acsami.0c00386.json | 10.1021/acsami.0c00386 | 2020
NCNM | P2-Na2/3Co1/9Ni1/6Mn2/3O2 | 61.8 | mA h g–1 | discharge | 5 | C | 1000 | 10.1021-acsami.0c00386.json | 10.1021/acsami.0c00386 | 2020
W-NCNM | P2-Na2/3Co1/9Ni1/6Mn2/3O2 | 77.2 | mA h g–1 | discharge | 0 |  | 0 | 10.1021-acsami.0c00386.json | 10.1021/acsami.0c00386 | 2020
W-NCNM | P2-Na2/3Co1/9Ni1/6Mn2/3O2 | 50.5 | mA h g–1 | discharge | 5 | C | 1000 | 10.1021-acsami.0c00386.json | 10.1021/acsami.0c00386 | 2020
NFNM | P2-Na2/3Fe1/9Ni1/6Mn2/3O2 | 86.1 | mA h g–1 | discharge | 0 |  | 0 | 10.1021-acsami.0c00386.json | 10.1021/acsami.0c00386 | 2020
NFNM | P2-Na2/3Fe1/9Ni1/6Mn2/3O2 | 69.8 | mA h g–1 | discharge | 5 | C | 1000 | 10.1021-acsami.0c00386.json | 10.1021/acsami.0c00386 | 2020
W-NFNM | P2-Na2/3Fe1/9Ni1/6Mn2/3O2 | 72.6 | mA h g–1 | discharge | 0 |  | 0 | 10.1021-acsami.0c00386.json | 10.1021/acsami.0c00386 | 2020
W-NFNM | P2-Na2/3Fe1/9Ni1/6Mn2/3O2 | 46.5 | mA h g–1 | discharge | 5 | C | 1000 | 10.1021-acsami.0c00386.json | 10.1021/acsami.0c00386 | 2020
NLNM | P2-Na2/3Li1/9Ni5/18Mn2/3O2 | 92.5 | mA h g–1 | discharge | 0.5 | C | 0 | 10.1021-acsami.0c00386.json | 10.1021/acsami.0c00386 | 2020
NLNM | P2-Na2/3Li1/9Ni5/18Mn2/3O2 | 72.2 | mA h g–1 | discharge | 20 | C | 0 | 10.1021-acsami.0c00386.json | 10.1021/acsami.0c00386 | 2020
NLNM | P2-Na2/3Li1/9Ni5/18Mn2/3O2 | 76.5 | mA h g–1 | discharge | 5 | C | 1000 | 10.1021-acsami.0c00386.json | 10.1021/acsami.0c00386 | 2020
FeS2 | FeS2 | 894 | mAh g−1 | specific | 0 |  | 0 | 10.1039-d4ce01209g.json | 10.1039/d4ce01209g
FeS | FeS | 609 | mAh g−1 | specific | 0 |  | 0 | 10.1039-d4ce01209g.json | 10.1039/d4ce01209g
Fe7S8 | Fe7S8 | 663 | mAh g−1 | specific | 0 |  | 0 | 10.1039-d4ce01209g.json | 10.1039/d4ce01209g
Fe7S8/FeS2 multiphase on hollow carbon nanotubes | Fe7S8/FeS2 | 268.8 | mAh g−1 | reversible | 100 | A g−1 | 0 | 10.1039-d4ce01209g.json | 10.1039/d4ce01209g
SnS QDs@NCF | SnS | 422.3 | mAh g−1 | specific | 20 | A g−1 | 0 | 10.1039-d4ce01209g.json | 10.1039/d4ce01209g
SnS QDs@NCF | SnS | 484.6 | mAh g−1 | discharge | 2 | A g−1 | 5800 | 10.1039-d4ce01209g.json | 10.1039/d4ce01209g
SnS QDs@NCF | SnS | 430.9 | mAh g−1 | discharge | 10 | A g−1 | 7880 | 10.1039-d4ce01209g.json | 10.1039/d4ce01209g
Carbon-coated SnS Nanotubes (CN/SnS) | SnS | 298.2 | mAh g−1 | reversible | 0.1 | A g−1 | 200 | 10.1039-d4ce01209g.json | 10.1039/d4ce01209g
C@SnS2/SnS@C Cubic Heterostructure | SnS2/SnS | 502.5 | mAh g−1 | reversible | 0 |  | 1000 | 10.1039-d4ce01209g.json | 10.1039/d4ce01209g
MXene/SnS2@NCFs Film | SnS2 | 435 | mAh g−1 | specific | 1 | A g−1 | 1000 | 10.1039-d4ce01209g.json | 10.1039/d4ce01209g
Co9S8−x@Co-NC | Co9S8−x | 472.2 | mAh g−1 | discharge | 0.1 | A g−1 | 0 | 10.1039-d4ce01209g.json | 10.1039/d4ce01209g
Co9S8−x@Co-NC | Co9S8−x | 311.1 | mAh g−1 | discharge | 10 | A g−1 | 0 | 10.1039-d4ce01209g.json | 10.1039/d4ce01209g
Co1−xS–CoS2 with S-doped Carbon Nanofibers | Co1−xS/CoS2 | 495.3 | mAh g−1 | discharge | 10 | A g−1 | 0 | 10.1039-d4ce01209g.json | 10.1039/d4ce01209g
Co1−xS–CoS2 with S-doped Carbon Nanofibers | Co1−xS/CoS2 | 380.1 | mAh g−1 | discharge | 5 | A g−1 | 5000 | 10.1039-d4ce01209g.json | 10.1039/d4ce01209g
NPC@MoS2/MXene Composite | MoS2 | 279 | mAh g−1 | reversible | 1 | A g−1 | 1000 | 10.1039-d4ce01209g.json | 10.1039/d4ce01209g
Sb2S3/Sb@TiO2@C Nanorods | Sb2S3 | 422.6 | mAh g−1 | reversible | 0.8 | A g−1 | 400 | 10.1039-d4ce01209g.json | 10.1039/d4ce01209g
Sb/Sb2S3@Ti3C2Tx@C Nano-heterostructure | Sb/Sb2S3 | 250 | mAh g−1 | reversible | 1 | A g−1 | 2500 | 10.1039-d4ce01209g.json | 10.1039/d4ce01209g
Sb2Se3@NC/MXene | Sb2Se3 | 333.5 | mA h g^-1 | reversible | 1 | A g^-1 | 300 | 10.1039-d3cc00614j.json | 10.1039/d3cc00614j | 2023
Sb2Se3@NC/MXene | Sb2Se3 | 448.9 | mA h g^-1 | specific | 0.2 | A g^-1 | 0 | 10.1039-d3cc00614j.json | 10.1039/d3cc00614j | 2023
Sb2Se3@NC/MXene | Sb2Se3 | 380.8 | mA h g^-1 | specific | 0.5 | A g^-1 | 0 | 10.1039-d3cc00614j.json | 10.1039/d3cc00614j | 2023
Sb2Se3@NC/MXene | Sb2Se3 | 346.6 | mA h g^-1 | specific | 1 | A g^-1 | 0 | 10.1039-d3cc00614j.json | 10.1039/d3cc00614j | 2023
Sb2Se3@NC/MXene | Sb2Se3 | 323.3 | mA h g^-1 | specific | 2 | A g^-1 | 0 | 10.1039-d3cc00614j.json | 10.1039/d3cc00614j | 2023
Sb2Se3@NC/MXene | Sb2Se3 | 286 | mA h g^-1 | specific | 5 | A g^-1 | 0 | 10.1039-d3cc00614j.json | 10.1039/d3cc00614j | 2023
Sb2Se3@NC/MXene | Sb2Se3 | 241.6 | mA h g^-1 | specific | 10 | A g^-1 | 0 | 10.1039-d3cc00614j.json | 10.1039/d3cc00614j | 2023
Sb2Se3@NC/MXene | Sb2Se3 | 367.8 | mA h g^-1 | reversible | 0.2 | A g^-1 | 100 | 10.1039-d3cc00614j.json | 10.1039/d3cc00614j | 2023
Sb2Se3@NC/MXene | Sb2Se3 | 672.2 | mA h g^-1 | discharge | 0.2 | A g^-1 | 1 | 10.1039-d3cc00614j.json | 10.1039/d3cc00614j | 2023
Na3V2(PO4)2O2F (NVPOF) | Na3V2(PO4)2O2F | 346.9 | mA h g^-1 | specific | 0.1 | A g^-1 | 0 | 10.1039-d3cc00614j.json | 10.1039/d3cc00614j | 2023
Na3V2(PO4)2O2F (NVPOF) | Na3V2(PO4)2O2F | 260.5 | mA h g^-1 | specific | 0.2 | A g^-1 | 0 | 10.1039-d3cc00614j.json | 10.1039/d3cc00614j | 2023
Na3V2(PO4)2O2F (NVPOF) | Na3V2(PO4)2O2F | 221.1 | mA h g^-1 | specific | 0.4 | A g^-1 | 0 | 10.1039-d3cc00614j.json | 10.1039/d3cc00614j | 2023
Na3V2(PO4)2O2F (NVPOF) | Na3V2(PO4)2O2F | 200.2 | mA h g^-1 | specific | 0.6 | A g^-1 | 0 | 10.1039-d3cc00614j.json | 10.1039/d3cc00614j | 2023
Na3V2(PO4)2O2F (NVPOF) | Na3V2(PO4)2O2F | 180.5 | mA h g^-1 | specific | 0.8 | A g^-1 | 0 | 10.1039-d3cc00614j.json | 10.1039/d3cc00614j | 2023
Na3V2(PO4)2O2F (NVPOF) | Na3V2(PO4)2O2F | 168.9 | mA h g^-1 | specific | 1 | A g^-1 | 0 | 10.1039-d3cc00614j.json | 10.1039/d3cc00614j | 2023
Na3V2(PO4)2O2F (NVPOF) | Na3V2(PO4)2O2F | 115.8 | mA h g^-1 | reversible | 1 | A g^-1 | 200 | 10.1039-d3cc00614j.json | 10.1039/d3cc00614j | 2023
NaNFMO | null | 1286 | mAh | specific | 0.1 | C | 0 | 10.1016-j.jpowsour.2024.235406.json | 10.1016/j.jpowsour.2024.235406 | 2024
Cu-NaNFMO | null | 1290 | mAh | specific | 0.1 | C | 0 | 10.1016-j.jpowsour.2024.235406.json | 10.1016/j.jpowsour.2024.235406 | 2024
NaNFMO@Co | null | 1289 | mAh | specific | 0.1 | C | 0 | 10.1016-j.jpowsour.2024.235406.json | 10.1016/j.jpowsour.2024.235406 | 2024
SnTe@rGO@NC | SnTe@rGO@NC | 485.1 | mAh·g−1 | discharge | 50 | mA·g−1 | 1 | 10.1007-s12598-024-03014-y.json | 10.1007/s12598-024-03014-y | 2024
SnTe@rGO@NC | SnTe@rGO@NC | 261.5 | mAh·g−1 | charge | 50 | mA·g−1 | 1 | 10.1007-s12598-024-03014-y.json | 10.1007/s12598-024-03014-y | 2024
SnTe@rGO@NC | SnTe@rGO@NC | 188 | mAh·g−1 | reversible | 50 | mA·g−1 | 50 | 10.1007-s12598-024-03014-y.json | 10.1007/s12598-024-03014-y | 2024
SnTe@rGO@NC | SnTe@rGO@NC | 250 | mAh·g−1 | specific | 50 | mA·g−1 | 0 | 10.1007-s12598-024-03014-y.json | 10.1007/s12598-024-03014-y | 2024
SnTe@rGO@NC | SnTe@rGO@NC | 206.1 | mAh·g−1 | specific | 100 | mA·g−1 | 0 | 10.1007-s12598-024-03014-y.json | 10.1007/s12598-024-03014-y | 2024
SnTe@rGO@NC | SnTe@rGO@NC | 165.9 | mAh·g−1 | specific | 200 | mA·g−1 | 0 | 10.1007-s12598-024-03014-y.json | 10.1007/s12598-024-03014-y | 2024
SnTe@rGO@NC | SnTe@rGO@NC | 118.1 | mAh·g−1 | specific | 500 | mA·g−1 | 0 | 10.1007-s12598-024-03014-y.json | 10.1007/s12598-024-03014-y | 2024
SnTe@rGO@NC | SnTe@rGO@NC | 78.3 | mAh·g−1 | specific | 1000 | mA·g−1 | 0 | 10.1007-s12598-024-03014-y.json | 10.1007/s12598-024-03014-y | 2024
SnTe@rGO@NC | SnTe@rGO@NC | 44.4 | mAh·g−1 | specific | 2000 | mA·g−1 | 0 | 10.1007-s12598-024-03014-y.json | 10.1007/s12598-024-03014-y | 2024
SnTe@rGO@NC | SnTe@rGO@NC | 243.2 | mAh·g−1 | reversible | 50 | mA·g−1 | 0 | 10.1007-s12598-024-03014-y.json | 10.1007/s12598-024-03014-y | 2024
SnTe@rGO@NC | SnTe@rGO@NC | 95.8 | mAh·g−1 | reversible | 1000 | mA·g−1 | 100 | 10.1007-s12598-024-03014-y.json | 10.1007/s12598-024-03014-y | 2024
SnTe@rGO@NC | SnTe@rGO@NC | 182.3 | mAh·g−1 | reversible | 200 | mA·g−1 | 1000 | 10.1007-s12598-024-03014-y.json | 10.1007/s12598-024-03014-y | 2024
CNFs |  | 633 | mAh·g−1 | discharge | 0.1 | A·g−1 | 1 | 10.1007-s12598-023-02449-z.json | 10.1007/s12598-023-02449-z | 2023
CNFs |  | 200 | mAh·g−1 | reversible | 0.1 | A·g−1 | 200 | 10.1007-s12598-023-02449-z.json | 10.1007/s12598-023-02449-z | 2023
Cu-CNFs |  | 729 | mAh·g−1 | discharge | 0.1 | A·g−1 | 1 | 10.1007-s12598-023-02449-z.json | 10.1007/s12598-023-02449-z | 2023
Cu-CNFs |  | 300 | mAh·g−1 | reversible | 0.1 | A·g−1 | 200 | 10.1007-s12598-023-02449-z.json | 10.1007/s12598-023-02449-z | 2023
Cu-CNFs |  | 310 | mAh·g−1 | discharge | 0.1 | A·g−1 | 0 | 10.1007-s12598-023-02449-z.json | 10.1007/s12598-023-02449-z | 2023
Cu-CNFs |  | 232 | mAh·g−1 | discharge | 0.2 | A·g−1 | 0 | 10.1007-s12598-023-02449-z.json | 10.1007/s12598-023-02449-z | 2023
Cu-CNFs |  | 180 | mAh·g−1 | discharge | 0.5 | A·g−1 | 0 | 10.1007-s12598-023-02449-z.json | 10.1007/s12598-023-02449-z | 2023
Cu-CNFs |  | 147 | mAh·g−1 | discharge | 1 | A·g−1 | 0 | 10.1007-s12598-023-02449-z.json | 10.1007/s12598-023-02449-z | 2023
Cu-CNFs |  | 120 | mAh·g−1 | discharge | 2 | A·g−1 | 0 | 10.1007-s12598-023-02449-z.json | 10.1007/s12598-023-02449-z | 2023
Cu-CNFs |  | 150 | mAh·g−1 | reversible | 1 | A·g−1 | 6000 | 10.1007-s12598-023-02449-z.json | 10.1007/s12598-023-02449-z | 2023
SnO2 | SnO2 | 786.3 | mAh g^-1 | discharge | 100 | mA g^-1 | 1 | 10.1007-s11664-024-11613-9.json | 10.1007/s11664-024-11613-9 | 2024
SnO2 | SnO2 | 790.1 | mAh g^-1 | discharge | 500 | mA g^-1 | 1 | 10.1007-s11664-024-11613-9.json | 10.1007/s11664-024-11613-9 | 2024
SnO2 | SnO2 | 100.57 | mAh g^-1 | discharge | 500 | mA g^-1 | 200 | 10.1007-s11664-024-11613-9.json | 10.1007/s11664-024-11613-9 | 2024
Zn/Co-NPC | Zn/Co-NPC | 450.8 | mAh g^-1 | discharge | 100 | mA g^-1 | 1 | 10.1007-s11664-024-11613-9.json | 10.1007/s11664-024-11613-9 | 2024
Zn/Co-NPC | Zn/Co-NPC | 410.7 | mAh g^-1 | discharge | 500 | mA g^-1 | 1 | 10.1007-s11664-024-11613-9.json | 10.1007/s11664-024-11613-9 | 2024
Zn/Co-NPC | Zn/Co-NPC | 222.3 | mAh g^-1 | discharge | 500 | mA g^-1 | 200 | 10.1007-s11664-024-11613-9.json | 10.1007/s11664-024-11613-9 | 2024
20Sn@Zn/Co-NPC | Sn@Zn/Co-NPC | 487.2 | mAh g^-1 | discharge | 100 | mA g^-1 | 1 | 10.1007-s11664-024-11613-9.json | 10.1007/s11664-024-11613-9 | 2024
20Sn@Zn/Co-NPC | Sn@Zn/Co-NPC | 476.3 | mAh g^-1 | discharge | 500 | mA g^-1 | 1 | 10.1007-s11664-024-11613-9.json | 10.1007/s11664-024-11613-9 | 2024
20Sn@Zn/Co-NPC | Sn@Zn/Co-NPC | 207 | mAh g^-1 | discharge | 500 | mA g^-1 | 200 | 10.1007-s11664-024-11613-9.json | 10.1007/s11664-024-11613-9 | 2024
50Sn@Zn/Co-NPC | Sn@Zn/Co-NPC | 536.4 | mAh g^-1 | discharge | 100 | mA g^-1 | 1 | 10.1007-s11664-024-11613-9.json | 10.1007/s11664-024-11613-9 | 2024
50Sn@Zn/Co-NPC | Sn@Zn/Co-NPC | 334.9 | mAh g^-1 | discharge | 100 | mA g^-1 | 100 | 10.1007-s11664-024-11613-9.json | 10.1007/s11664-024-11613-9 | 2024
50Sn@Zn/Co-NPC | Sn@Zn/Co-NPC | 506 | mAh g^-1 | discharge | 500 | mA g^-1 | 1 | 10.1007-s11664-024-11613-9.json | 10.1007/s11664-024-11613-9 | 2024
50Sn@Zn/Co-NPC | Sn@Zn/Co-NPC | 275.8 | mAh g^-1 | discharge | 500 | mA g^-1 | 200 | 10.1007-s11664-024-11613-9.json | 10.1007/s11664-024-11613-9 | 2024
80Sn@Zn/Co-NPC | Sn@Zn/Co-NPC | 549.1 | mAh g^-1 | discharge | 100 | mA g^-1 | 1 | 10.1007-s11664-024-11613-9.json | 10.1007/s11664-024-11613-9 | 2024
80Sn@Zn/Co-NPC | Sn@Zn/Co-NPC | 537.1 | mAh g^-1 | discharge | 500 | mA g^-1 | 1 | 10.1007-s11664-024-11613-9.json | 10.1007/s11664-024-11613-9 | 2024
80Sn@Zn/Co-NPC | Sn@Zn/Co-NPC | 209 | mAh g^-1 | discharge | 500 | mA g^-1 | 200 | 10.1007-s11664-024-11613-9.json | 10.1007/s11664-024-11613-9 | 2024
Co3O4/N-GO | Co3O4/N-doped graphene oxide | 630 | mA h g−1 | discharge | 0.1 | A g−1 | 1 | 10.1016-j.jelechem.2023.117801.json | 10.1016/j.jelechem.2023.117801 | 2023
Co3O4/N-GO | Co3O4/N-doped graphene oxide | 616 | mA h g−1 | charge | 0.1 | A g−1 | 1 | 10.1016-j.jelechem.2023.117801.json | 10.1016/j.jelechem.2023.117801 | 2023
Co3O4/N-GO | Co3O4/N-doped graphene oxide | 323 | mA h g−1 | discharge | 0.1 | A g−1 | 100 | 10.1016-j.jelechem.2023.117801.json | 10.1016/j.jelechem.2023.117801 | 2023
Co3O4/N-GO | Co3O4/N-doped graphene oxide | 480 | mA h g−1 | specific | 0.05 | A g−1 | 0 | 10.1016-j.jelechem.2023.117801.json | 10.1016/j.jelechem.2023.117801 | 2023
Co3O4/N-GO | Co3O4/N-doped graphene oxide | 347 | mA h g−1 | specific | 0.1 | A g−1 | 0 | 10.1016-j.jelechem.2023.117801.json | 10.1016/j.jelechem.2023.117801 | 2023
Co3O4/N-GO | Co3O4/N-doped graphene oxide | 296 | mA h g−1 | specific | 0.2 | A g−1 | 0 | 10.1016-j.jelechem.2023.117801.json | 10.1016/j.jelechem.2023.117801 | 2023
Co3O4/N-GO | Co3O4/N-doped graphene oxide | 237 | mA h g−1 | specific | 0.5 | A g−1 | 0 | 10.1016-j.jelechem.2023.117801.json | 10.1016/j.jelechem.2023.117801 | 2023
Co3O4/N-GO | Co3O4/N-doped graphene oxide | 183 | mA h g−1 | specific | 1 | A g−1 | 0 | 10.1016-j.jelechem.2023.117801.json | 10.1016/j.jelechem.2023.117801 | 2023
Co3O4/N-GO | Co3O4/N-doped graphene oxide | 157.2 | mA h g−1 | discharge | 1 | A g−1 | 100 | 10.1016-j.jelechem.2023.117801.json | 10.1016/j.jelechem.2023.117801 | 2023
Co3O4 | Co3O4 | 606 | mA h g−1 | discharge | 0.1 | A g−1 | 1 | 10.1016-j.jelechem.2023.117801.json | 10.1016/j.jelechem.2023.117801 | 2023
Co3O4 | Co3O4 | 478 | mA h g−1 | discharge | 0.1 | A g−1 | 2 | 10.1016-j.jelechem.2023.117801.json | 10.1016/j.jelechem.2023.117801 | 2023
Co3O4 | Co3O4 | 16.4 | mA h g−1 | discharge | 0.1 | A g−1 | 100 | 10.1016-j.jelechem.2023.117801.json | 10.1016/j.jelechem.2023.117801 | 2023
Co3O4 | Co3O4 | 3.9 | mA h g−1 | specific | 1 | A g−1 | 0 | 10.1016-j.jelechem.2023.117801.json | 10.1016/j.jelechem.2023.117801 | 2023
N-GO | N-doped graphene oxide | 416 | mA h g−1 | discharge | 0.1 | A g−1 | 1 | 10.1016-j.jelechem.2023.117801.json | 10.1016/j.jelechem.2023.117801 | 2023
N-GO | N-doped graphene oxide | 140 | mA h g−1 | discharge | 0.1 | A g−1 | 2 | 10.1016-j.jelechem.2023.117801.json | 10.1016/j.jelechem.2023.117801 | 2023
N-GO | N-doped graphene oxide | 165 | mA h g−1 | discharge | 0.1 | A g−1 | 100 | 10.1016-j.jelechem.2023.117801.json | 10.1016/j.jelechem.2023.117801 | 2023
N-GO | N-doped graphene oxide | 61 | mA h g−1 | specific | 1 | A g−1 | 0 | 10.1016-j.jelechem.2023.117801.json | 10.1016/j.jelechem.2023.117801 | 2023
GO | graphene oxide | 305 | mA h g−1 | discharge | 0.1 | A g−1 | 1 | 10.1016-j.jelechem.2023.117801.json | 10.1016/j.jelechem.2023.117801 | 2023
GO | graphene oxide | 137 | mA h g−1 | discharge | 0.1 | A g−1 | 2 | 10.1016-j.jelechem.2023.117801.json | 10.1016/j.jelechem.2023.117801 | 2023
GO | graphene oxide | 104 | mA h g−1 | discharge | 0.1 | A g−1 | 100 | 10.1016-j.jelechem.2023.117801.json | 10.1016/j.jelechem.2023.117801 | 2023
NVP | Na3V2(PO4)3 | 154.1 | mA h g−1 | reversible | 0.1 | A g−1 | 1 | 10.1016-j.jelechem.2023.117801.json | 10.1016/j.jelechem.2023.117801 | 2023
NVP | Na3V2(PO4)3 | 162.6 | mA h g−1 | reversible | 500 | mA g−1 | 5 | 10.1016-j.jelechem.2023.117801.json | 10.1016/j.jelechem.2023.117801 | 2023
NVP | Na3V2(PO4)3 | 94.8 | mA h g−1 | reversible | 500 | mA g−1 | 30 | 10.1016-j.jelechem.2023.117801.json | 10.1016/j.jelechem.2023.117801 | 2023
NVP | Na3V2(PO4)3 | 91.3 | mA h g−1 | reversible | 500 | mA g−1 | 50 | 10.1016-j.jelechem.2023.117801.json | 10.1016/j.jelechem.2023.117801 | 2023
NVP/C | Na3V2(PO4)3 | 103.6 | mAh g–1 | discharge | 1 | C | 0 | 10.1021-acsami.7b16402.json | 10.1021/acsami.7b16402 | 2018
NVP/C | Na3V2(PO4)3 | 113 | mAh g–1 | discharge | 0.2 | C | 0 | 10.1021-acsami.7b16402.json | 10.1021/acsami.7b16402 | 2018
NVP/C | Na3V2(PO4)3 | 101.5 | mAh g–1 | discharge | 1 | C | 0 | 10.1021-acsami.7b16402.json | 10.1021/acsami.7b16402 | 2018
NVP/C | Na3V2(PO4)3 | 101 | mAh g–1 | discharge | 5 | C | 0 | 10.1021-acsami.7b16402.json | 10.1021/acsami.7b16402 | 2018
NVP/C | Na3V2(PO4)3 | 96.7 | mAh g–1 | discharge | 10 | C | 0 | 10.1021-acsami.7b16402.json | 10.1021/acsami.7b16402 | 2018
NVP/C | Na3V2(PO4)3 | 92.8 | mAh g–1 | discharge | 15 | C | 0 | 10.1021-acsami.7b16402.json | 10.1021/acsami.7b16402 | 2018
NVP/C | Na3V2(PO4)3 | 87.7 | mAh g–1 | discharge | 20 | C | 0 | 10.1021-acsami.7b16402.json | 10.1021/acsami.7b16402 | 2018
NVP/C | Na3V2(PO4)3 | 82.8 | mAh g–1 | discharge | 25 | C | 0 | 10.1021-acsami.7b16402.json | 10.1021/acsami.7b16402 | 2018
NVP/C | Na3V2(PO4)3 | 73.4 | mAh g–1 | discharge | 30 | C | 0 | 10.1021-acsami.7b16402.json | 10.1021/acsami.7b16402 | 2018
NVP/C5 | Na3V2(PO4)3 | 101.5 | mAh g–1 | discharge | 1 | C | 0 | 10.1021-acsami.7b16402.json | 10.1021/acsami.7b16402 | 2018
NVP/C10 | Na3V2(PO4)3 | 100.3 | mAh g–1 | discharge | 1 | C | 0 | 10.1021-acsami.7b16402.json | 10.1021/acsami.7b16402 | 2018
NVP/C10 | Na3V2(PO4)3 | 103.2 | mAh g–1 | discharge | 0.2 | C | 0 | 10.1021-acsami.7b16402.json | 10.1021/acsami.7b16402 | 2018
NVP/C10 | Na3V2(PO4)3 | 100.3 | mAh g–1 | discharge | 1 | C | 0 | 10.1021-acsami.7b16402.json | 10.1021/acsami.7b16402 | 2018
NVP/C10 | Na3V2(PO4)3 | 97.4 | mAh g–1 | discharge | 5 | C | 0 | 10.1021-acsami.7b16402.json | 10.1021/acsami.7b16402 | 2018
NVP/C10 | Na3V2(PO4)3 | 94.1 | mAh g–1 | discharge | 20 | C | 0 | 10.1021-acsami.7b16402.json | 10.1021/acsami.7b16402 | 2018
NVP/C10 | Na3V2(PO4)3 | 91.2 | mAh g–1 | discharge | 30 | C | 0 | 10.1021-acsami.7b16402.json | 10.1021/acsami.7b16402 | 2018
NVP/C10 | Na3V2(PO4)3 | 88.5 | mAh g–1 | discharge | 40 | C | 0 | 10.1021-acsami.7b16402.json | 10.1021/acsami.7b16402 | 2018
NVP/C10 | Na3V2(PO4)3 | 84.3 | mAh g–1 | discharge | 50 | C | 0 | 10.1021-acsami.7b16402.json | 10.1021/acsami.7b16402 | 2018
NVP/C10 | Na3V2(PO4)3 | 76.2 | mAh g–1 | discharge | 60 | C | 0 | 10.1021-acsami.7b16402.json | 10.1021/acsami.7b16402 | 2018
NVP/C10 | Na3V2(PO4)3 | 88.9 | mAh g–1 | discharge | 10 | C | 150 | 10.1021-acsami.7b16402.json | 10.1021/acsami.7b16402 | 2018
NVP/C10 | Na3V2(PO4)3 | 76.9 | mAh g–1 | discharge | 20 | C | 150 | 10.1021-acsami.7b16402.json | 10.1021/acsami.7b16402 | 2018
NVP/C15 | Na3V2(PO4)3 | 97 | mAh g–1 | discharge | 1 | C | 0 | 10.1021-acsami.7b16402.json | 10.1021/acsami.7b16402 | 2018
FCS/HG | FeCo2Se4 on holey graphene | 741.8 | mA h g–1 | discharge | 0.5 | A g–1 | 1 | 10.1021-acsami.3c07118.json | 10.1021/acsami.3c07118 | 2023
FCS/HG | FeCo2Se4 on holey graphene | 565.4 | mA h g–1 | charge | 0.5 | A g–1 | 1 | 10.1021-acsami.3c07118.json | 10.1021/acsami.3c07118 | 2023
FCS/HG | FeCo2Se4 on holey graphene | 584 | mA h g–1 | reversible | 500 | mA g–1 | 200 | 10.1021-acsami.3c07118.json | 10.1021/acsami.3c07118 | 2023
FCS/HG | FeCo2Se4 on holey graphene | 544.9 | mA h g–1 | reversible | 100 | mA g–1 | 0 | 10.1021-acsami.3c07118.json | 10.1021/acsami.3c07118 | 2023
FCS/HG | FeCo2Se4 on holey graphene | 425 | mA h g–1 | reversible | 10000 | mA g–1 | 0 | 10.1021-acsami.3c07118.json | 10.1021/acsami.3c07118 | 2023
FCS/HG | FeCo2Se4 on holey graphene | 411.2 | mA h g–1 | reversible | 20000 | mA g–1 | 0 | 10.1021-acsami.3c07118.json | 10.1021/acsami.3c07118 | 2023
FCS/HG | FeCo2Se4 on holey graphene | 432.4 | mA h g–1 | charge | 2 | A g–1 | 2000 | 10.1021-acsami.3c07118.json | 10.1021/acsami.3c07118 | 2023
FCS/HG | FeCo2Se4 on holey graphene | 306.9 | mA h g–1 | reversible | 5 | A g–1 | 2000 | 10.1021-acsami.3c07118.json | 10.1021/acsami.3c07118 | 2023
FCS/rGO | FeCo2Se4 on reduced graphene oxide | 533.4 | mA h g–1 | reversible | 500 | mA g–1 | 200 | 10.1021-acsami.3c07118.json | 10.1021/acsami.3c07118 | 2023
FCS/rGO | FeCo2Se4 on reduced graphene oxide | 451.3 | mA h g–1 | reversible | 100 | mA g–1 | 0 | 10.1021-acsami.3c07118.json | 10.1021/acsami.3c07118 | 2023
FCS/rGO | FeCo2Se4 on reduced graphene oxide | 311.9 | mA h g–1 | reversible | 10000 | mA g–1 | 0 | 10.1021-acsami.3c07118.json | 10.1021/acsami.3c07118 | 2023
FCS/rGO | FeCo2Se4 on reduced graphene oxide | 266.6 | mA h g–1 | reversible | 20000 | mA g–1 | 0 | 10.1021-acsami.3c07118.json | 10.1021/acsami.3c07118 | 2023
FCS/rGO | FeCo2Se4 on reduced graphene oxide | 294.5 | mA h g–1 | reversible | 2 | A g–1 | 2000 | 10.1021-acsami.3c07118.json | 10.1021/acsami.3c07118 | 2023
Na3V2(PO4)3/C (NVP) | Na3V2(PO4)3/C | 107.7 | mA h g–1 | reversible | 1 | C | 0 | 10.1021-acsami.3c07118.json | 10.1021/acsami.3c07118 | 2023
Na3V2(PO4)3/C (NVP) | Na3V2(PO4)3/C | 98.9 | mA h g–1 | reversible | 10 | C | 0 | 10.1021-acsami.3c07118.json | 10.1021/acsami.3c07118 | 2023
B-NLMC | Na8.06Li0.97Mn7.96Co0.48B0.51 (approx.) | 115.3 | mAh g–1 | charge | 10 | mA g–1 | 1 | 10.1021-acsomega.4c06248.json | 10.1021/acsomega.4c06248 | 2024
B-NLMC | Na8.06Li0.97Mn7.96Co0.48B0.51 (approx.) | 166.5 | mAh g–1 | discharge | 10 | mA g–1 | 1 | 10.1021-acsomega.4c06248.json | 10.1021/acsomega.4c06248 | 2024
B-NLMC | Na8.06Li0.97Mn7.96Co0.48B0.51 (approx.) | 120 | mAh g–1 | specific | 10 | mA g–1 | 100 | 10.1021-acsomega.4c06248.json | 10.1021/acsomega.4c06248 | 2024
B-NLMC | Na8.06Li0.97Mn7.96Co0.48B0.51 (approx.) | 166.4 | mAh g–1 | specific | 10 | mA g–1 | 0 | 10.1021-acsomega.4c06248.json | 10.1021/acsomega.4c06248 | 2024
B-NLMC | Na8.06Li0.97Mn7.96Co0.48B0.51 (approx.) | 30.7 | mAh g–1 | specific | 200 | mA g–1 | 0 | 10.1021-acsomega.4c06248.json | 10.1021/acsomega.4c06248 | 2024
BF-NLMC | Na8.06Li0.97Mn7.96Co0.48B0.51F?(doped) (approx.) | 71.5 | mAh g–1 | charge | 10 | mA g–1 | 1 | 10.1021-acsomega.4c06248.json | 10.1021/acsomega.4c06248 | 2024
BF-NLMC | Na8.06Li0.97Mn7.96Co0.48B0.51F?(doped) (approx.) | 141.6 | mAh g–1 | discharge | 10 | mA g–1 | 1 | 10.1021-acsomega.4c06248.json | 10.1021/acsomega.4c06248 | 2024
BF-NLMC | Na8.06Li0.97Mn7.96Co0.48B0.51F?(doped) (approx.) | 100.2 | mAh g–1 | specific | 10 | mA g–1 | 100 | 10.1021-acsomega.4c06248.json | 10.1021/acsomega.4c06248 | 2024
BF-NLMC | Na8.06Li0.97Mn7.96Co0.48B0.51F?(doped) (approx.) | 148.3 | mAh g–1 | specific | 10 | mA g–1 | 0 | 10.1021-acsomega.4c06248.json | 10.1021/acsomega.4c06248 | 2024
BF-NLMC | Na8.06Li0.97Mn7.96Co0.48B0.51F?(doped) (approx.) | 79.8 | mAh g–1 | specific | 200 | mA g–1 | 0 | 10.1021-acsomega.4c06248.json | 10.1021/acsomega.4c06248 | 2024
GeP | GeP | 403 | mA h g−1 | charge | 0 |  | 1 | 10.1016-j.jpowsour.2025.236171.json | 10.1016/j.jpowsour.2025.236171 | 2025
GeP | GeP | 819 | mA h g−1 | discharge | 0 |  | 1 | 10.1016-j.jpowsour.2025.236171.json | 10.1016/j.jpowsour.2025.236171 | 2025
GeP/SWCNTs | GeP/SWCNTs | 719 | mA h g−1 | charge | 0 |  | 1 | 10.1016-j.jpowsour.2025.236171.json | 10.1016/j.jpowsour.2025.236171 | 2025
GeP/SWCNTs | GeP/SWCNTs | 793 | mA h g−1 | discharge | 0 |  | 1 | 10.1016-j.jpowsour.2025.236171.json | 10.1016/j.jpowsour.2025.236171 | 2025
GeP/SWCNTs | GeP/SWCNTs | 80 | mA h g−1 | reversible | 4 | A g−1 | 0 | 10.1016-j.jpowsour.2025.236171.json | 10.1016/j.jpowsour.2025.236171 | 2025
GeP/SWCNTs | GeP/SWCNTs | 354 | mA h g−1 | reversible | 0.2 | A g−1 | 0 | 10.1016-j.jpowsour.2025.236171.json | 10.1016/j.jpowsour.2025.236171 | 2025
GeP/SWCNTs | GeP/SWCNTs | 397 | mA h g−1 | reversible | 0 |  | 200 | 10.1016-j.jpowsour.2025.236171.json | 10.1016/j.jpowsour.2025.236171 | 2025
NaNi1/3Fe1/3Mn1/3O2 (NFM) | NaNi1/3Fe1/3Mn1/3O2 | 125.35 | mAh g^-1 | discharge | 13 | mA g^-1 | 1 | 10.1016-j.jallcom.2023.172977.json | 10.1016/j.jallcom.2023.172977 | 2024
NaNi1/3Fe1/3Mn1/3O2 (NFM) | NaNi1/3Fe1/3Mn1/3O2 | 117.86 | mAh g^-1 | discharge | 26 | mA g^-1 | 1 | 10.1016-j.jallcom.2023.172977.json | 10.1016/j.jallcom.2023.172977 | 2024
NaNi1/3Fe1/3Mn1/3O2 (NFM) | NaNi1/3Fe1/3Mn1/3O2 | 107.51 | mAh g^-1 | discharge | 65 | mA g^-1 | 1 | 10.1016-j.jallcom.2023.172977.json | 10.1016/j.jallcom.2023.172977 | 2024
NaNi1/3Fe1/3Mn1/3O2 (NFM) | NaNi1/3Fe1/3Mn1/3O2 | 98.59 | mAh g^-1 | discharge | 130 | mA g^-1 | 1 | 10.1016-j.jallcom.2023.172977.json | 10.1016/j.jallcom.2023.172977 | 2024
NaNi1/3Fe1/3Mn1/3O2 (NFM) | NaNi1/3Fe1/3Mn1/3O2 | 87.42 | mAh g^-1 | discharge | 260 | mA g^-1 | 1 | 10.1016-j.jallcom.2023.172977.json | 10.1016/j.jallcom.2023.172977 | 2024
NaNi1/3Fe1/3Mn1/3O2 (NFM) | NaNi1/3Fe1/3Mn1/3O2 | 66.39 | mAh g^-1 | discharge | 650 | mA g^-1 | 1 | 10.1016-j.jallcom.2023.172977.json | 10.1016/j.jallcom.2023.172977 | 2024
NaNi1/3Fe1/3Mn1/3O2 (NFM) | NaNi1/3Fe1/3Mn1/3O2 | 106.24 | mAh g^-1 | discharge | 130 | mA g^-1 | 200 | 10.1016-j.jallcom.2023.172977.json | 10.1016/j.jallcom.2023.172977 | 2024
Ca0.05Na0.9Ni1/3Fe1/3Mn1/3O2 (Ca-NFM) | Ca0.05Na0.9Ni1/3Fe1/3Mn1/3O2 | 117.04 | mAh g^-1 | discharge | 13 | mA g^-1 | 1 | 10.1016-j.jallcom.2023.172977.json | 10.1016/j.jallcom.2023.172977 | 2024
Ca0.05Na0.9Ni1/3Fe1/3Mn1/3O2 (Ca-NFM) | Ca0.05Na0.9Ni1/3Fe1/3Mn1/3O2 | 113.86 | mAh g^-1 | discharge | 26 | mA g^-1 | 1 | 10.1016-j.jallcom.2023.172977.json | 10.1016/j.jallcom.2023.172977 | 2024
Ca0.05Na0.9Ni1/3Fe1/3Mn1/3O2 (Ca-NFM) | Ca0.05Na0.9Ni1/3Fe1/3Mn1/3O2 | 108.89 | mAh g^-1 | discharge | 65 | mA g^-1 | 1 | 10.1016-j.jallcom.2023.172977.json | 10.1016/j.jallcom.2023.172977 | 2024
Ca0.05Na0.9Ni1/3Fe1/3Mn1/3O2 (Ca-NFM) | Ca0.05Na0.9Ni1/3Fe1/3Mn1/3O2 | 102.21 | mAh g^-1 | discharge | 130 | mA g^-1 | 1 | 10.1016-j.jallcom.2023.172977.json | 10.1016/j.jallcom.2023.172977 | 2024
Ca0.05Na0.9Ni1/3Fe1/3Mn1/3O2 (Ca-NFM) | Ca0.05Na0.9Ni1/3Fe1/3Mn1/3O2 | 92.44 | mAh g^-1 | discharge | 260 | mA g^-1 | 1 | 10.1016-j.jallcom.2023.172977.json | 10.1016/j.jallcom.2023.172977 | 2024
Ca0.05Na0.9Ni1/3Fe1/3Mn1/3O2 (Ca-NFM) | Ca0.05Na0.9Ni1/3Fe1/3Mn1/3O2 | 74.27 | mAh g^-1 | discharge | 650 | mA g^-1 | 1 | 10.1016-j.jallcom.2023.172977.json | 10.1016/j.jallcom.2023.172977 | 2024
Ca0.05Na0.9Ni1/3Fe1/3Mn1/3O2 (Ca-NFM) | Ca0.05Na0.9Ni1/3Fe1/3Mn1/3O2 | 104.4 | mAh g^-1 | discharge | 130 | mA g^-1 | 200 | 10.1016-j.jallcom.2023.172977.json | 10.1016/j.jallcom.2023.172977 | 2024
Ca0.05Na0.9Ni1/3Fe1/3Mn1/3O2 (Ca-NFM) | Ca0.05Na0.9Ni1/3Fe1/3Mn1/3O2 | 87.39 | mAh g^-1 | discharge | 130 | mA g^-1 | 200 | 10.1016-j.jallcom.2023.172977.json | 10.1016/j.jallcom.2023.172977 | 2024
P2‐FMO | Na0.67Fe0.25Mn0.75O2 | 122 | mAh g–1 | discharge | 10 | mA g–1 | 1 | 10.1002-smll.202100146.json | 10.1002/smll.202100146 | 2021
P2‐FMO | Na0.67Fe0.25Mn0.75O2 | 215 | mAh g–1 | charge | 10 | mA g–1 | 1 | 10.1002-smll.202100146.json | 10.1002/smll.202100146 | 2021
P2‐LFMO | Na0.67Li0.1Fe0.225Mn0.675O2 | 144 | mAh g–1 | discharge | 10 | mA g–1 | 1 | 10.1002-smll.202100146.json | 10.1002/smll.202100146 | 2021
P2‐LFMO | Na0.67Li0.1Fe0.225Mn0.675O2 | 208 | mAh g–1 | charge | 10 | mA g–1 | 1 | 10.1002-smll.202100146.json | 10.1002/smll.202100146 | 2021
P2/O3‐LFMO | Na0.67Li0.2Fe0.2Mn0.6O2 | 196 | mAh g–1 | discharge | 10 | mA g–1 | 1 | 10.1002-smll.202100146.json | 10.1002/smll.202100146 | 2021
P2/O3‐LFMO | Na0.67Li0.2Fe0.2Mn0.6O2 | 227 | mAh g–1 | charge | 10 | mA g–1 | 1 | 10.1002-smll.202100146.json | 10.1002/smll.202100146 | 2021
P2/O3‐LFMO | Na0.67Li0.2Fe0.2Mn0.6O2 | 158.7 | mAh g–1 | discharge | 50 | mA g–1 | 60 | 10.1002-smll.202100146.json | 10.1002/smll.202100146 | 2021
P2/O3‐LFMO | Na0.67Li0.2Fe0.2Mn0.6O2 | 73 | mAh g–1 | discharge | 600 | mA g–1 | 120 | 10.1002-smll.202100146.json | 10.1002/smll.202100146 | 2021
LV-CuHCF |  | 86 | mAh g−1 | discharge | 1 | C | 1 | 10.1002-cssc.201900582.json | 10.1002/cssc.201900582 | 2019
LV-CuHCF |  | 77 | mAh g−1 | discharge | 2 | C | 1 | 10.1002-cssc.201900582.json | 10.1002/cssc.201900582 | 2019
LV-CuHCF |  | 71 | mAh g−1 | discharge | 5 | C | 1 | 10.1002-cssc.201900582.json | 10.1002/cssc.201900582 | 2019
LV-CuHCF |  | 64 | mAh g−1 | discharge | 10 | C | 1 | 10.1002-cssc.201900582.json | 10.1002/cssc.201900582 | 2019
LV-CuHCF |  | 58 | mAh g−1 | discharge | 20 | C | 1 | 10.1002-cssc.201900582.json | 10.1002/cssc.201900582 | 2019
LV-CuHCF |  | 50 | mAh g−1 | discharge | 50 | C | 1 | 10.1002-cssc.201900582.json | 10.1002/cssc.201900582 | 2019
LV-CuHCF |  | 41 | mAh g−1 | reversible | 100 | C | 1 | 10.1002-cssc.201900582.json | 10.1002/cssc.201900582 | 2019
LV-CuHCF |  | 42 | mAh g−1 | reversible | 10 | C | 1000 | 10.1002-cssc.201900582.json | 10.1002/cssc.201900582 | 2019
LV-CuHCF |  | 61 | mAh g−1 | discharge | 1 | C | 1 | 10.1002-cssc.201900582.json | 10.1002/cssc.201900582 | 2019
LV-CuHCF |  | 55 | mAh g−1 | discharge | 2 | C | 1 | 10.1002-cssc.201900582.json | 10.1002/cssc.201900582 | 2019
LV-CuHCF |  | 46 | mAh g−1 | discharge | 5 | C | 1 | 10.1002-cssc.201900582.json | 10.1002/cssc.201900582 | 2019
LV-CuHCF |  | 38 | mAh g−1 | discharge | 10 | C | 1 | 10.1002-cssc.201900582.json | 10.1002/cssc.201900582 | 2019
LV-CuHCF |  | 27 | mAh g−1 | discharge | 20 | C | 1 | 10.1002-cssc.201900582.json | 10.1002/cssc.201900582 | 2019
LV-CuHCF |  | 19 | mAh g−1 | discharge | 40 | C | 1 | 10.1002-cssc.201900582.json | 10.1002/cssc.201900582 | 2019
LV-CuHCF |  | 60 | mAh g−1 | reversible | 1 | C | 100 | 10.1002-cssc.201900582.json | 10.1002/cssc.201900582 | 2019
HV-CuHCF | K0.71Cu[Fe(CN)6]0.72⋅3.7H2O | 17 | mAh g−1 | discharge | 50 | C | 1 | 10.1002-cssc.201900582.json | 10.1002/cssc.201900582 | 2019
HV-CuHCF | K0.71Cu[Fe(CN)6]0.72⋅3.7H2O | 26 | mAh g−1 | discharge | 1 | C | 1 | 10.1002-cssc.201900582.json | 10.1002/cssc.201900582 | 2019
Sb@P-N/C | Sb@P-N/C | 525.5 | mAh g–1 | reversible | 50 | mA g–1 | 100 | 10.1021-acsami.3c03340.json | 10.1021/acsami.3c03340 | 2023
Sb@P-N/C | Sb@P-N/C | 424.9 | mAh g–1 | reversible | 30 | mA g–1 | 0 | 10.1021-acsami.3c03340.json | 10.1021/acsami.3c03340 | 2023
Sb@P-N/C | Sb@P-N/C | 410.3 | mAh g–1 | reversible | 50 | mA g–1 | 0 | 10.1021-acsami.3c03340.json | 10.1021/acsami.3c03340 | 2023
Sb@P-N/C | Sb@P-N/C | 390.3 | mAh g–1 | reversible | 100 | mA g–1 | 0 | 10.1021-acsami.3c03340.json | 10.1021/acsami.3c03340 | 2023
Sb@P-N/C | Sb@P-N/C | 363.9 | mAh g–1 | reversible | 200 | mA g–1 | 0 | 10.1021-acsami.3c03340.json | 10.1021/acsami.3c03340 | 2023
Sb@P-N/C | Sb@P-N/C | 331.8 | mAh g–1 | reversible | 500 | mA g–1 | 0 | 10.1021-acsami.3c03340.json | 10.1021/acsami.3c03340 | 2023
Sb@N/C | Sb@N/C | 415.5 | mAh g–1 | reversible | 50 | mA g–1 | 100 | 10.1021-acsami.3c03340.json | 10.1021/acsami.3c03340 | 2023
Sb@N/C | Sb@N/C | 392.5 | mAh g–1 | reversible | 30 | mA g–1 | 0 | 10.1021-acsami.3c03340.json | 10.1021/acsami.3c03340 | 2023
Sb@N/C | Sb@N/C | 360.4 | mAh g–1 | reversible | 50 | mA g–1 | 0 | 10.1021-acsami.3c03340.json | 10.1021/acsami.3c03340 | 2023
Sb@N/C | Sb@N/C | 345.6 | mAh g–1 | reversible | 100 | mA g–1 | 0 | 10.1021-acsami.3c03340.json | 10.1021/acsami.3c03340 | 2023
Sb@N/C | Sb@N/C | 323.7 | mAh g–1 | reversible | 200 | mA g–1 | 0 | 10.1021-acsami.3c03340.json | 10.1021/acsami.3c03340 | 2023
Sb@N/C | Sb@N/C | 308.5 | mAh g–1 | reversible | 500 | mA g–1 | 0 | 10.1021-acsami.3c03340.json | 10.1021/acsami.3c03340 | 2023
Sb@C | Sb@C | 386.6 | mAh g–1 | reversible | 50 | mA g–1 | 100 | 10.1021-acsami.3c03340.json | 10.1021/acsami.3c03340 | 2023
Na(Ni1/3Fe1/3Mn1/3)O2 | Na(Ni1/3Fe1/3Mn1/3)O2 | 66.8 | mAh g–1 | reversible | 50 | mA g–1 | 60 | 10.1021-acsami.3c03340.json | 10.1021/acsami.3c03340 | 2023
TCM |  | 455 | mAh g-1 | reversible | 50 | mA g-1 | 1 | 10.1002-smll.201804158.json | 10.1002/smll.201804158 | 2019
TCM |  | 372 | mAh g-1 | reversible | 100 | mA g-1 | 5 | 10.1002-smll.201804158.json | 10.1002/smll.201804158 | 2019
TCM |  | 333 | mAh g-1 | reversible | 200 | mA g-1 | 5 | 10.1002-smll.201804158.json | 10.1002/smll.201804158 | 2019
TCM |  | 307 | mAh g-1 | reversible | 500 | mA g-1 | 5 | 10.1002-smll.201804158.json | 10.1002/smll.201804158 | 2019
TCM |  | 280 | mAh g-1 | reversible | 1000 | mA g-1 | 5 | 10.1002-smll.201804158.json | 10.1002/smll.201804158 | 2019
TCM |  | 250 | mAh g-1 | reversible | 2000 | mA g-1 | 5 | 10.1002-smll.201804158.json | 10.1002/smll.201804158 | 2019
TCM |  | 230 | mAh g-1 | reversible | 5000 | mA g-1 | 5 | 10.1002-smll.201804158.json | 10.1002/smll.201804158 | 2019
TCM |  | 250 | mAh g-1 | reversible | 1000 | mA g-1 | 1000 | 10.1002-smll.201804158.json | 10.1002/smll.201804158 | 2019
TCM |  | 228 | mAh g-1 | reversible | 5000 | mA g-1 | 2000 | 10.1002-smll.201804158.json | 10.1002/smll.201804158 | 2019
NFMTO | Na0.987Li0.112Ni0.296Fe0.104Mn0.247Ti0.252O2 | 132 | mA h g−1 | charge | 0.1 | C | 1 | 10.1039-d4ta01137f.json | 10.1039/d4ta01137f
NFMTO | Na0.987Li0.112Ni0.296Fe0.104Mn0.247Ti0.252O2 | 123 | mA h g−1 | discharge | 0.1 | C | 1 | 10.1039-d4ta01137f.json | 10.1039/d4ta01137f
NFMTO | Na0.987Li0.112Ni0.296Fe0.104Mn0.247Ti0.252O2 | 150 | mA h g−1 | charge | 0.1 | C | 1 | 10.1039-d4ta01137f.json | 10.1039/d4ta01137f
NFMTO | Na0.987Li0.112Ni0.296Fe0.104Mn0.247Ti0.252O2 | 135 | mA h g−1 | discharge | 0.1 | C | 1 | 10.1039-d4ta01137f.json | 10.1039/d4ta01137f
NFMTO | Na0.987Li0.112Ni0.296Fe0.104Mn0.247Ti0.252O2 | 122.5 | mA h g−1 | discharge | 0.1 | C | 0 | 10.1039-d4ta01137f.json | 10.1039/d4ta01137f
NFMTO | Na0.987Li0.112Ni0.296Fe0.104Mn0.247Ti0.252O2 | 118 | mA h g−1 | discharge | 0.2 | C | 0 | 10.1039-d4ta01137f.json | 10.1039/d4ta01137f
NFMTO | Na0.987Li0.112Ni0.296Fe0.104Mn0.247Ti0.252O2 | 113 | mA h g−1 | discharge | 0.5 | C | 0 | 10.1039-d4ta01137f.json | 10.1039/d4ta01137f
NFMTO | Na0.987Li0.112Ni0.296Fe0.104Mn0.247Ti0.252O2 | 108 | mA h g−1 | discharge | 1 | C | 0 | 10.1039-d4ta01137f.json | 10.1039/d4ta01137f
NFMTO | Na0.987Li0.112Ni0.296Fe0.104Mn0.247Ti0.252O2 | 102.5 | mA h g−1 | discharge | 2 | C | 0 | 10.1039-d4ta01137f.json | 10.1039/d4ta01137f
NFMTO | Na0.987Li0.112Ni0.296Fe0.104Mn0.247Ti0.252O2 | 78 | mA h g−1 | discharge | 5 | C | 0 | 10.1039-d4ta01137f.json | 10.1039/d4ta01137f
NFMTO | Na0.987Li0.112Ni0.296Fe0.104Mn0.247Ti0.252O2 | 130 | mA h g−1 | discharge | 0.1 | C | 0 | 10.1039-d4ta01137f.json | 10.1039/d4ta01137f
NFMTO | Na0.987Li0.112Ni0.296Fe0.104Mn0.247Ti0.252O2 | 116.8 | mA h g−1 | discharge | 0.2 | C | 0 | 10.1039-d4ta01137f.json | 10.1039/d4ta01137f
NFMTO | Na0.987Li0.112Ni0.296Fe0.104Mn0.247Ti0.252O2 | 105 | mA h g−1 | discharge | 0.5 | C | 0 | 10.1039-d4ta01137f.json | 10.1039/d4ta01137f
NFMTO | Na0.987Li0.112Ni0.296Fe0.104Mn0.247Ti0.252O2 | 96.5 | mA h g−1 | discharge | 1 | C | 0 | 10.1039-d4ta01137f.json | 10.1039/d4ta01137f
NFMTO | Na0.987Li0.112Ni0.296Fe0.104Mn0.247Ti0.252O2 | 86.8 | mA h g−1 | discharge | 2 | C | 0 | 10.1039-d4ta01137f.json | 10.1039/d4ta01137f
NFMTO | Na0.987Li0.112Ni0.296Fe0.104Mn0.247Ti0.252O2 | 63 | mA h g−1 | discharge | 5 | C | 0 | 10.1039-d4ta01137f.json | 10.1039/d4ta01137f
NMTP | Na3MnTi(PO4)3 | 18.2 | mAh g–1 | discharge | 10 | C | 0 | 10.1021-acsnano.4c18519.json | 10.1021/acsnano.4c18519 | 2025
NMTP | Na3MnTi(PO4)3 | 7.4 | mAh g–1 | discharge | 30 | C | 0 | 10.1021-acsnano.4c18519.json | 10.1021/acsnano.4c18519 | 2025
NMTP | Na3MnTi(PO4)3 | 12.2 | mAh g–1 | discharge | 50 | C | 0 | 10.1021-acsnano.4c18519.json | 10.1021/acsnano.4c18519 | 2025
NMTP-V0.2 | Na3Mn0.9V0.2Ti0.9(PO4)3 | 120.8 | mAh g–1 | discharge | 1 | C | 0 | 10.1021-acsnano.4c18519.json | 10.1021/acsnano.4c18519 | 2025
NMTP-V0.2 | Na3Mn0.9V0.2Ti0.9(PO4)3 | 124.6 | mAh g–1 | discharge | 0.5 | C | 0 | 10.1021-acsnano.4c18519.json | 10.1021/acsnano.4c18519 | 2025
NMTP-V0.2 | Na3Mn0.9V0.2Ti0.9(PO4)3 | 120.8 | mAh g–1 | discharge | 1 | C | 0 | 10.1021-acsnano.4c18519.json | 10.1021/acsnano.4c18519 | 2025
NMTP-V0.2 | Na3Mn0.9V0.2Ti0.9(PO4)3 | 112.9 | mAh g–1 | discharge | 5 | C | 0 | 10.1021-acsnano.4c18519.json | 10.1021/acsnano.4c18519 | 2025
NMTP-V0.2 | Na3Mn0.9V0.2Ti0.9(PO4)3 | 108.3 | mAh g–1 | discharge | 10 | C | 0 | 10.1021-acsnano.4c18519.json | 10.1021/acsnano.4c18519 | 2025
NMTP-V0.2 | Na3Mn0.9V0.2Ti0.9(PO4)3 | 97.5 | mAh g–1 | discharge | 30 | C | 0 | 10.1021-acsnano.4c18519.json | 10.1021/acsnano.4c18519 | 2025
NMTP-V0.2 | Na3Mn0.9V0.2Ti0.9(PO4)3 | 85.3 | mAh g–1 | discharge | 50 | C | 0 | 10.1021-acsnano.4c18519.json | 10.1021/acsnano.4c18519 | 2025
NMTP-V0.2 | Na3Mn0.9V0.2Ti0.9(PO4)3 | 69.3 | mAh g–1 | reversible | 50 | C | 1400 | 10.1021-acsnano.4c18519.json | 10.1021/acsnano.4c18519 | 2025
Prussian Blue Analog (PBA) | Na2Fe(CN)6 | 114.98 | mAh g–1 | discharge | 0.05 | C | 1 | 10.1021-acsami.4c14973.json | 10.1021/acsami.4c14973 | 2024
Prussian Blue Analog (PBA) | Na2Fe(CN)6 | 112.91 | mAh g–1 | discharge | 0.05 | C | 2 | 10.1021-acsami.4c14973.json | 10.1021/acsami.4c14973 | 2024
Prussian Blue Analog (PBA) | Na2Fe(CN)6 | 83.07 | mAh g–1 | discharge | 0.5 | C | 1 | 10.1021-acsami.4c14973.json | 10.1021/acsami.4c14973 | 2024
NVP-Ga0 | Na3V2(PO4)3 | 18.9 | mAh g^-1 | reversible | 1 | C | 400 | 10.1016-j.jcis.2023.09.057.json | 10.1016/j.jcis.2023.09.057 | 2023
NVP-Ga0 | Na3V2(PO4)3 | 160 | mAh g^-1 | reversible | 1 | C | 70 | 10.1016-j.jcis.2023.09.057.json | 10.1016/j.jcis.2023.09.057 | 2023
NVP-Ga0 | Na3V2(PO4)3 | 38.9 | mAh g^-1 | reversible | 5 | C | 210 | 10.1016-j.jcis.2023.09.057.json | 10.1016/j.jcis.2023.09.057 | 2023
NVP-Ga0 | Na3V2(PO4)3 | 94.3 | mAh g^-1 | reversible | 10 | C | 600 | 10.1016-j.jcis.2023.09.057.json | 10.1016/j.jcis.2023.09.057 | 2023
NVP-Ga0.5 | Na3V1.5Ga0.5(PO4)3 | 84.3 | mAh g^-1 | reversible | 1 | C | 400 | 10.1016-j.jcis.2023.09.057.json | 10.1016/j.jcis.2023.09.057 | 2023
NVP-Ga0.5 | Na3V1.5Ga0.5(PO4)3 | 145 | mAh g^-1 | reversible | 1 | C | 70 | 10.1016-j.jcis.2023.09.057.json | 10.1016/j.jcis.2023.09.057 | 2023
NVP-Ga0.75 | Na3V1.25Ga0.75(PO4)3 | 96.8 | mAh g^-1 | reversible | 1 | C | 400 | 10.1016-j.jcis.2023.09.057.json | 10.1016/j.jcis.2023.09.057 | 2023
NVP-Ga0.75 | Na3V1.25Ga0.75(PO4)3 | 109.3 | mAh g^-1 | reversible | 0.5 | C | 0 | 10.1016-j.jcis.2023.09.057.json | 10.1016/j.jcis.2023.09.057 | 2023
NVP-Ga0.75 | Na3V1.25Ga0.75(PO4)3 | 88.3 | mAh g^-1 | reversible | 40 | C | 0 | 10.1016-j.jcis.2023.09.057.json | 10.1016/j.jcis.2023.09.057 | 2023
NVP-Ga0.75 | Na3V1.25Ga0.75(PO4)3 | 106.3 | mAh g^-1 | reversible | 0.5 | C | 0 | 10.1016-j.jcis.2023.09.057.json | 10.1016/j.jcis.2023.09.057 | 2023
NVP-Ga0.75 | Na3V1.25Ga0.75(PO4)3 | 95.8 | mAh g^-1 | reversible | 10 | C | 500 | 10.1016-j.jcis.2023.09.057.json | 10.1016/j.jcis.2023.09.057 | 2023
NVP-Ga0.75 | Na3V1.25Ga0.75(PO4)3 | 79.5 | mAh g^-1 | reversible | 20 | C | 500 | 10.1016-j.jcis.2023.09.057.json | 10.1016/j.jcis.2023.09.057 | 2023
NVP-Ga0.75 | Na3V1.25Ga0.75(PO4)3 | 152.3 | mAh g^-1 | reversible | 1 | C | 70 | 10.1016-j.jcis.2023.09.057.json | 10.1016/j.jcis.2023.09.057 | 2023
NVP-Ga0.75 | Na3V1.25Ga0.75(PO4)3 | 117.7 | mAh g^-1 | reversible | 5 | C | 210 | 10.1016-j.jcis.2023.09.057.json | 10.1016/j.jcis.2023.09.057 | 2023
NVP-Ga0.75 | Na3V1.25Ga0.75(PO4)3 | 91 | mAh g^-1 | discharge | 10 | C | 0 | 10.1016-j.jcis.2023.09.057.json | 10.1016/j.jcis.2023.09.057 | 2023
NVP-Ga0.75 | Na3V1.25Ga0.75(PO4)3 | 70 | mAh g^-1 | reversible | 20 | C | 1000 | 10.1016-j.jcis.2023.09.057.json | 10.1016/j.jcis.2023.09.057 | 2023
NVP-Ga0.75 | Na3V1.25Ga0.75(PO4)3 | 149.5 | mAh g^-1 | reversible | 0.5 | C | 0 | 10.1016-j.jcis.2023.09.057.json | 10.1016/j.jcis.2023.09.057 | 2023
NVP-Ga0.75 | Na3V1.25Ga0.75(PO4)3 | 58.9 | mAh g^-1 | reversible | 40 | C | 0 | 10.1016-j.jcis.2023.09.057.json | 10.1016/j.jcis.2023.09.057 | 2023
NVP-Ga0.75 | Na3V1.25Ga0.75(PO4)3 | 142.3 | mAh g^-1 | reversible | 0.5 | C | 0 | 10.1016-j.jcis.2023.09.057.json | 10.1016/j.jcis.2023.09.057 | 2023
NVP-Ga1 | Na3VGa(PO4)3 | 73.4 | mAh g^-1 | reversible | 1 | C | 400 | 10.1016-j.jcis.2023.09.057.json | 10.1016/j.jcis.2023.09.057 | 2023
NVP-Ga1 | Na3VGa(PO4)3 | 114.4 | mAh g^-1 | reversible | 1 | C | 70 | 10.1016-j.jcis.2023.09.057.json | 10.1016/j.jcis.2023.09.057 | 2023
Pristine NaNi0.33Mn0.33Fe0.33O2 | NaNi0.33Mn0.33Fe0.33O2 | 28.6 | mA h g−1 | discharge | 2 | C | 200 | 10.1039-d0nr04262e.json | 10.1039/d0nr04262e | 2020
Pristine NaNi0.33Mn0.33Fe0.33O2 | NaNi0.33Mn0.33Fe0.33O2 | 168.6 | mA h g−1 | discharge | 0.2 | C | 0 | 10.1039-d0nr04262e.json | 10.1039/d0nr04262e | 2020
Pristine NaNi0.33Mn0.33Fe0.33O2 | NaNi0.33Mn0.33Fe0.33O2 | 143.5 | mA h g−1 | discharge | 0.5 | C | 0 | 10.1039-d0nr04262e.json | 10.1039/d0nr04262e | 2020
Pristine NaNi0.33Mn0.33Fe0.33O2 | NaNi0.33Mn0.33Fe0.33O2 | 127.2 | mA h g−1 | discharge | 1 | C | 0 | 10.1039-d0nr04262e.json | 10.1039/d0nr04262e | 2020
Pristine NaNi0.33Mn0.33Fe0.33O2 | NaNi0.33Mn0.33Fe0.33O2 | 102.6 | mA h g−1 | discharge | 2 | C | 0 | 10.1039-d0nr04262e.json | 10.1039/d0nr04262e | 2020
Pristine NaNi0.33Mn0.33Fe0.33O2 | NaNi0.33Mn0.33Fe0.33O2 | 14.5 | mA h g−1 | discharge | 5 | C | 0 | 10.1039-d0nr04262e.json | 10.1039/d0nr04262e | 2020
Pristine NaNi0.33Mn0.33Fe0.33O2 | NaNi0.33Mn0.33Fe0.33O2 | 0.4 | mA h g−1 | discharge | 10 | C | 0 | 10.1039-d0nr04262e.json | 10.1039/d0nr04262e | 2020
Y-doped NaNi0.33Mn0.33−xYxFe0.33O2 (x = 0.02) | NaNi0.33Mn0.31Y0.02Fe0.33O2 | 98.3 | mA h g−1 | discharge | 2 | C | 200 | 10.1039-d0nr04262e.json | 10.1039/d0nr04262e | 2020
Y-doped NaNi0.33Mn0.33−xYxFe0.33O2 (x = 0.02) | NaNi0.33Mn0.31Y0.02Fe0.33O2 | 151.6 | mA h g−1 | discharge | 0.2 | C | 0 | 10.1039-d0nr04262e.json | 10.1039/d0nr04262e | 2020
Y-doped NaNi0.33Mn0.33−xYxFe0.33O2 (x = 0.02) | NaNi0.33Mn0.31Y0.02Fe0.33O2 | 147.3 | mA h g−1 | discharge | 0.5 | C | 0 | 10.1039-d0nr04262e.json | 10.1039/d0nr04262e | 2020
Y-doped NaNi0.33Mn0.33−xYxFe0.33O2 (x = 0.02) | NaNi0.33Mn0.31Y0.02Fe0.33O2 | 136.7 | mA h g−1 | discharge | 1 | C | 0 | 10.1039-d0nr04262e.json | 10.1039/d0nr04262e | 2020
Y-doped NaNi0.33Mn0.33−xYxFe0.33O2 (x = 0.02) | NaNi0.33Mn0.31Y0.02Fe0.33O2 | 124.9 | mA h g−1 | discharge | 2 | C | 0 | 10.1039-d0nr04262e.json | 10.1039/d0nr04262e | 2020
Y-doped NaNi0.33Mn0.33−xYxFe0.33O2 (x = 0.02) | NaNi0.33Mn0.31Y0.02Fe0.33O2 | 107.1 | mA h g−1 | discharge | 5 | C | 0 | 10.1039-d0nr04262e.json | 10.1039/d0nr04262e | 2020
Y-doped NaNi0.33Mn0.33−xYxFe0.33O2 (x = 0.02) | NaNi0.33Mn0.31Y0.02Fe0.33O2 | 65.6 | mA h g−1 | discharge | 10 | C | 0 | 10.1039-d0nr04262e.json | 10.1039/d0nr04262e | 2020
Al-doped NaNi0.33Mn0.33−xAlxFe0.33O2 (x = 0.04) | NaNi0.33Mn0.29Al0.04Fe0.33O2 | 83.9 | mA h g−1 | discharge | 2 | C | 200 | 10.1039-d0nr04262e.json | 10.1039/d0nr04262e | 2020
NFPO@4Ti | Na3.12Fe2.44(P2O7)2 (with Ti modification) | 108.4 | mAh g−1 | reversible | 0.1 | C | 1 | 10.1016-j.jcis.2024.08.054.json | 10.1016/j.jcis.2024.08.054 | 2024
NFPO@4Ti | Na3.12Fe2.44(P2O7)2 (with Ti modification) | 104.9 | mAh g−1 | reversible | 0.2 | C | 1 | 10.1016-j.jcis.2024.08.054.json | 10.1016/j.jcis.2024.08.054 | 2024
NFPO@4Ti | Na3.12Fe2.44(P2O7)2 (with Ti modification) | 101.6 | mAh g−1 | reversible | 0.5 | C | 1 | 10.1016-j.jcis.2024.08.054.json | 10.1016/j.jcis.2024.08.054 | 2024
NFPO@4Ti | Na3.12Fe2.44(P2O7)2 (with Ti modification) | 98.4 | mAh g−1 | reversible | 1 | C | 1 | 10.1016-j.jcis.2024.08.054.json | 10.1016/j.jcis.2024.08.054 | 2024
NFPO@4Ti | Na3.12Fe2.44(P2O7)2 (with Ti modification) | 95.6 | mAh g−1 | reversible | 2 | C | 1 | 10.1016-j.jcis.2024.08.054.json | 10.1016/j.jcis.2024.08.054 | 2024
NFPO@4Ti | Na3.12Fe2.44(P2O7)2 (with Ti modification) | 92.3 | mAh g−1 | reversible | 5 | C | 1 | 10.1016-j.jcis.2024.08.054.json | 10.1016/j.jcis.2024.08.054 | 2024
NFPO@4Ti | Na3.12Fe2.44(P2O7)2 (with Ti modification) | 89.1 | mAh g−1 | reversible | 10 | C | 1 | 10.1016-j.jcis.2024.08.054.json | 10.1016/j.jcis.2024.08.054 | 2024
NFPO@4Ti | Na3.12Fe2.44(P2O7)2 (with Ti modification) | 83.8 | mAh g−1 | reversible | 10 | C | 3000 | 10.1016-j.jcis.2024.08.054.json | 10.1016/j.jcis.2024.08.054 | 2024
NFPO@4Ti | Na3.12Fe2.44(P2O7)2 (with Ti modification) | 84.7 | mAh g−1 | reversible | 20 | C | 1 | 10.1016-j.jcis.2024.08.054.json | 10.1016/j.jcis.2024.08.054 | 2024
NFPO@4Ti | Na3.12Fe2.44(P2O7)2 (with Ti modification) | 82.3 | mAh g−1 | reversible | 20 | C | 5000 | 10.1016-j.jcis.2024.08.054.json | 10.1016/j.jcis.2024.08.054 | 2024
NFPO@4Ti | Na3.12Fe2.44(P2O7)2 (with Ti modification) | 79.2 | mAh g−1 | reversible | 50 | C | 1 | 10.1016-j.jcis.2024.08.054.json | 10.1016/j.jcis.2024.08.054 | 2024
NFPO@4Ti | Na3.12Fe2.44(P2O7)2 (with Ti modification) | 66.2 | mAh g−1 | reversible | 100 | C | 1 | 10.1016-j.jcis.2024.08.054.json | 10.1016/j.jcis.2024.08.054 | 2024
Hard Carbon (HC) |  | 310 | mAh g−1 | reversible | 0.1 | C | 1 | 10.1016-j.jcis.2024.08.054.json | 10.1016/j.jcis.2024.08.054 | 2024
L-Zn-0-900 | Na0.7Ni0.35Mn0.65O2 | 77.9 | mAh g−1 | discharge | 170 | mA g−1 | 1 | 10.1007-s10008-023-05706-4.json | 10.1007/s10008-023-05706-4 | 2023
L-Zn-0-900 | Na0.7Ni0.35Mn0.65O2 | 62 | mAh g−1 | discharge | 170 | mA g−1 | 500 | 10.1007-s10008-023-05706-4.json | 10.1007/s10008-023-05706-4 | 2023
L-Zn-0-900 | Na0.7Ni0.35Mn0.65O2 | 79.2 | mAh g−1 | discharge | 34 | mA g−1 | 0 | 10.1007-s10008-023-05706-4.json | 10.1007/s10008-023-05706-4 | 2023
L-Zn-0-900 | Na0.7Ni0.35Mn0.65O2 | 77.4 | mAh g−1 | discharge | 85 | mA g−1 | 0 | 10.1007-s10008-023-05706-4.json | 10.1007/s10008-023-05706-4 | 2023
L-Zn-0-900 | Na0.7Ni0.35Mn0.65O2 | 75.8 | mAh g−1 | discharge | 170 | mA g−1 | 0 | 10.1007-s10008-023-05706-4.json | 10.1007/s10008-023-05706-4 | 2023
L-Zn-0-900 | Na0.7Ni0.35Mn0.65O2 | 72.8 | mAh g−1 | discharge | 340 | mA g−1 | 0 | 10.1007-s10008-023-05706-4.json | 10.1007/s10008-023-05706-4 | 2023
L-Zn-0-900 | Na0.7Ni0.35Mn0.65O2 | 58.6 | mAh g−1 | discharge | 1700 | mA g−1 | 0 | 10.1007-s10008-023-05706-4.json | 10.1007/s10008-023-05706-4 | 2023
L-Zn-0-900 | Na0.7Ni0.35Mn0.65O2 | 72.4 | mAh g−1 | discharge | 34 | mA g−1 | 1 | 10.1007-s10008-023-05706-4.json | 10.1007/s10008-023-05706-4 | 2023
L-Zn-0-900 | Na0.7Ni0.35Mn0.65O2 | 43.4 | mAh g−1 | discharge | 170 | mA g−1 | 500 | 10.1007-s10008-023-05706-4.json | 10.1007/s10008-023-05706-4 | 2023
L-Zn-0.05-900 | Na0.7Ni0.30Mn0.65Zn0.05O2 | 53.6 | mAh g−1 | discharge | 170 | mA g−1 | 500 | 10.1007-s10008-023-05706-4.json | 10.1007/s10008-023-05706-4 | 2023
L-Zn-0.1-900 | Na0.7Ni0.25Mn0.65Zn0.1O2 | 94.1 | mAh g−1 | discharge | 34 | mA g−1 | 1 | 10.1007-s10008-023-05706-4.json | 10.1007/s10008-023-05706-4 | 2023
L-Zn-0.1-900 | Na0.7Ni0.25Mn0.65Zn0.1O2 | 87.9 | mAh g−1 | discharge | 170 | mA g−1 | 1 | 10.1007-s10008-023-05706-4.json | 10.1007/s10008-023-05706-4 | 2023
L-Zn-0.1-900 | Na0.7Ni0.25Mn0.65Zn0.1O2 | 68.9 | mAh g−1 | discharge | 170 | mA g−1 | 500 | 10.1007-s10008-023-05706-4.json | 10.1007/s10008-023-05706-4 | 2023
L-Zn-0.1-900 | Na0.7Ni0.25Mn0.65Zn0.1O2 | 91.1 | mAh g−1 | discharge | 34 | mA g−1 | 0 | 10.1007-s10008-023-05706-4.json | 10.1007/s10008-023-05706-4 | 2023
L-Zn-0.1-900 | Na0.7Ni0.25Mn0.65Zn0.1O2 | 82.2 | mAh g−1 | discharge | 170 | mA g−1 | 0 | 10.1007-s10008-023-05706-4.json | 10.1007/s10008-023-05706-4 | 2023
L-Zn-0.1-900 | Na0.7Ni0.25Mn0.65Zn0.1O2 | 60.3 | mAh g−1 | discharge | 1700 | mA g−1 | 0 | 10.1007-s10008-023-05706-4.json | 10.1007/s10008-023-05706-4 | 2023
L-Zn-0.1-900 | Na0.7Ni0.25Mn0.65Zn0.1O2 | 48.2 | mAh g−1 | discharge | 3400 | mA g−1 | 0 | 10.1007-s10008-023-05706-4.json | 10.1007/s10008-023-05706-4 | 2023
L-Zn-0.15-900 | Na0.7Ni0.20Mn0.65Zn0.15O2 | 89.1 | mAh g−1 | discharge | 34 | mA g−1 | 1 | 10.1007-s10008-023-05706-4.json | 10.1007/s10008-023-05706-4 | 2023
L-Zn-0.15-900 | Na0.7Ni0.20Mn0.65Zn0.15O2 | 58.3 | mAh g−1 | discharge | 170 | mA g−1 | 500 | 10.1007-s10008-023-05706-4.json | 10.1007/s10008-023-05706-4 | 2023
L-Zn-0.2-900 | Na0.7Ni0.15Mn0.65Zn0.2O2 | 72.4 | mAh g−1 | discharge | 34 | mA g−1 | 1 | 10.1007-s10008-023-05706-4.json | 10.1007/s10008-023-05706-4 | 2023
L-Zn-0.2-900 | Na0.7Ni0.15Mn0.65Zn0.2O2 | 33.8 | mAh g−1 | discharge | 170 | mA g−1 | 500 | 10.1007-s10008-023-05706-4.json | 10.1007/s10008-023-05706-4 | 2023
L-Zn-0.1-950 | Na0.7Ni0.25Mn0.65Zn0.1O2 | 92.5 | mAh g−1 | discharge | 34 | mA g−1 | 1 | 10.1007-s10008-023-05706-4.json | 10.1007/s10008-023-05706-4 | 2023
L-Zn-0.1-950 | Na0.7Ni0.25Mn0.65Zn0.1O2 | 91 | mAh g−1 | discharge | 170 | mA g−1 | 1 | 10.1007-s10008-023-05706-4.json | 10.1007/s10008-023-05706-4 | 2023
L-Zn-0.1-950 | Na0.7Ni0.25Mn0.65Zn0.1O2 | 72.7 | mAh g−1 | discharge | 170 | mA g−1 | 500 | 10.1007-s10008-023-05706-4.json | 10.1007/s10008-023-05706-4 | 2023
L-Zn-0.1-950 | Na0.7Ni0.25Mn0.65Zn0.1O2 | 60 | mAh g−1 | discharge | 170 | mA g−1 | 1000 | 10.1007-s10008-023-05706-4.json | 10.1007/s10008-023-05706-4 | 2023
L-Zn-0.1-950 | Na0.7Ni0.25Mn0.65Zn0.1O2 | 93.6 | mAh g−1 | discharge | 34 | mA g−1 | 0 | 10.1007-s10008-023-05706-4.json | 10.1007/s10008-023-05706-4 | 2023
L-Zn-0.1-950 | Na0.7Ni0.25Mn0.65Zn0.1O2 | 89.3 | mAh g−1 | discharge | 68 | mA g−1 | 0 | 10.1007-s10008-023-05706-4.json | 10.1007/s10008-023-05706-4 | 2023
L-Zn-0.1-950 | Na0.7Ni0.25Mn0.65Zn0.1O2 | 87.2 | mAh g−1 | discharge | 85 | mA g−1 | 0 | 10.1007-s10008-023-05706-4.json | 10.1007/s10008-023-05706-4 | 2023
L-Zn-0.1-950 | Na0.7Ni0.25Mn0.65Zn0.1O2 | 83.5 | mAh g−1 | discharge | 170 | mA g−1 | 0 | 10.1007-s10008-023-05706-4.json | 10.1007/s10008-023-05706-4 | 2023
L-Zn-0.1-950 | Na0.7Ni0.25Mn0.65Zn0.1O2 | 79.6 | mAh g−1 | discharge | 340 | mA g−1 | 0 | 10.1007-s10008-023-05706-4.json | 10.1007/s10008-023-05706-4 | 2023
L-Zn-0.1-950 | Na0.7Ni0.25Mn0.65Zn0.1O2 | 72.6 | mAh g−1 | discharge | 850 | mA g−1 | 0 | 10.1007-s10008-023-05706-4.json | 10.1007/s10008-023-05706-4 | 2023
L-Zn-0.1-950 | Na0.7Ni0.25Mn0.65Zn0.1O2 | 65.7 | mAh g−1 | discharge | 1700 | mA g−1 | 0 | 10.1007-s10008-023-05706-4.json | 10.1007/s10008-023-05706-4 | 2023
L-Zn-0.1-950 | Na0.7Ni0.25Mn0.65Zn0.1O2 | 60.8 | mAh g−1 | discharge | 2550 | mA g−1 | 0 | 10.1007-s10008-023-05706-4.json | 10.1007/s10008-023-05706-4 | 2023
L-Zn-0.1-950 | Na0.7Ni0.25Mn0.65Zn0.1O2 | 54.7 | mAh g−1 | discharge | 3400 | mA g−1 | 0 | 10.1007-s10008-023-05706-4.json | 10.1007/s10008-023-05706-4 | 2023
L-Zn-0.1-1000 | Na0.7Ni0.25Mn0.65Zn0.1O2 | 120 | mAh g−1 | discharge | 34 | mA g−1 | 1 | 10.1007-s10008-023-05706-4.json | 10.1007/s10008-023-05706-4 | 2023
L-Zn-0.1-1000 | Na0.7Ni0.25Mn0.65Zn0.1O2 | 105.2 | mAh g−1 | discharge | 170 | mA g−1 | 1 | 10.1007-s10008-023-05706-4.json | 10.1007/s10008-023-05706-4 | 2023
L-Zn-0.1-1000 | Na0.7Ni0.25Mn0.65Zn0.1O2 | 53.8 | mAh g−1 | discharge | 170 | mA g−1 | 500 | 10.1007-s10008-023-05706-4.json | 10.1007/s10008-023-05706-4 | 2023
L-Zn-0.1-1000 | Na0.7Ni0.25Mn0.65Zn0.1O2 | 89.9 | mAh g−1 | discharge | 340 | mA g−1 | 0 | 10.1007-s10008-023-05706-4.json | 10.1007/s10008-023-05706-4 | 2023
L-Zn-0.1-1000 | Na0.7Ni0.25Mn0.65Zn0.1O2 | 48.4 | mAh g−1 | discharge | 1700 | mA g−1 | 0 | 10.1007-s10008-023-05706-4.json | 10.1007/s10008-023-05706-4 | 2023
N-Zn-0.1-950 | Na0.7Ni0.25Mn0.65Zn0.1O2 | 84.6 | mAh g−1 | discharge | 34 | mA g−1 | 1 | 10.1007-s10008-023-05706-4.json | 10.1007/s10008-023-05706-4 | 2023
N-Zn-0.1-950 | Na0.7Ni0.25Mn0.65Zn0.1O2 | 77.3 | mAh g−1 | discharge | 170 | mA g−1 | 1 | 10.1007-s10008-023-05706-4.json | 10.1007/s10008-023-05706-4 | 2023
N-Zn-0.1-950 | Na0.7Ni0.25Mn0.65Zn0.1O2 | 68.9 | mAh g−1 | discharge | 170 | mA g−1 | 500 | 10.1007-s10008-023-05706-4.json | 10.1007/s10008-023-05706-4 | 2023
N-Zn-0.1-950 | Na0.7Ni0.25Mn0.65Zn0.1O2 | 64.9 | mAh g−1 | discharge | 170 | mA g−1 | 1000 | 10.1007-s10008-023-05706-4.json | 10.1007/s10008-023-05706-4 | 2023
N-Zn-0.1-950 | Na0.7Ni0.25Mn0.65Zn0.1O2 | 86.2 | mAh g−1 | discharge | 34 | mA g−1 | 0 | 10.1007-s10008-023-05706-4.json | 10.1007/s10008-023-05706-4 | 2023
N-Zn-0.1-950 | Na0.7Ni0.25Mn0.65Zn0.1O2 | 77.7 | mAh g−1 | discharge | 170 | mA g−1 | 0 | 10.1007-s10008-023-05706-4.json | 10.1007/s10008-023-05706-4 | 2023
N-Zn-0.1-950 | Na0.7Ni0.25Mn0.65Zn0.1O2 | 55.1 | mAh g−1 | discharge | 1700 | mA g−1 | 0 | 10.1007-s10008-023-05706-4.json | 10.1007/s10008-023-05706-4 | 2023
N-Zn-0.1-950 | Na0.7Ni0.25Mn0.65Zn0.1O2 | 43.1 | mAh g−1 | discharge | 3400 | mA g−1 | 0 | 10.1007-s10008-023-05706-4.json | 10.1007/s10008-023-05706-4 | 2023
Sn foil anode | Sn | 750 | mAh g−1 | charge | 0.01 | C | 1 | 10.1002-smll.202102618.json | 10.1002/smll.202102618 | 2021
Sn foil anode | Sn | 766 | mAh g−1 | discharge | 0.1 | C | 1 | 10.1002-smll.202102618.json | 10.1002/smll.202102618 | 2021
Sn foil anode | Sn | 666 | mAh g−1 | charge | 0.1 | C | 1 | 10.1002-smll.202102618.json | 10.1002/smll.202102618 | 2021
Sn foil anode | Sn | 803 | mAh g−1 | reversible | 0.1 | C | 5 | 10.1002-smll.202102618.json | 10.1002/smll.202102618 | 2021
Sn foil anode | Sn | 692 | mAh g−1 | reversible | 0.1 | C | 100 | 10.1002-smll.202102618.json | 10.1002/smll.202102618 | 2021
Sn foil anode | Sn | 226 | mAh g−1 | specific | 0 | not mentioned | 0 | 10.1002-smll.202102618.json | 10.1002/smll.202102618 | 2021
Sn foil anode | Sn | 508 | mAh g−1 | specific | 0 | not mentioned | 0 | 10.1002-smll.202102618.json | 10.1002/smll.202102618 | 2021
Sn foil anode | Sn | 847 | mAh g−1 | specific | 0 | not mentioned | 0 | 10.1002-smll.202102618.json | 10.1002/smll.202102618 | 2021
r-G | C (graphene) | 543 | mAh g–1 | discharge | 0.2 | A g–1 | 1 | 10.1021-acsami.1c17466.json | 10.1021/acsami.1c17466 | 2021
r-G | C (graphene) | 497 | mAh g–1 | discharge | 1 | A g–1 | 1 | 10.1021-acsami.1c17466.json | 10.1021/acsami.1c17466 | 2021
r-G | C (graphene) | 20 | mAh g–1 | reversible | 0.2 | A g–1 | 100 | 10.1021-acsami.1c17466.json | 10.1021/acsami.1c17466 | 2021
r-G | C (graphene) | 15 | mAh g–1 | reversible | 1 | A g–1 | 100 | 10.1021-acsami.1c17466.json | 10.1021/acsami.1c17466 | 2021
r-G/S | C with S doping (r-G/S composite) | 749 | mAh g–1 | discharge | 0.2 | A g–1 | 1 | 10.1021-acsami.1c17466.json | 10.1021/acsami.1c17466 | 2021
r-G/S | C with S doping (r-G/S composite) | 651 | mAh g–1 | discharge | 1 | A g–1 | 1 | 10.1021-acsami.1c17466.json | 10.1021/acsami.1c17466 | 2021
r-G/S | C with S doping (r-G/S composite) | 160 | mAh g–1 | reversible | 0.2 | A g–1 | 100 | 10.1021-acsami.1c17466.json | 10.1021/acsami.1c17466 | 2021
r-G/S | C with S doping (r-G/S composite) | 115 | mAh g–1 | reversible | 1 | A g–1 | 100 | 10.1021-acsami.1c17466.json | 10.1021/acsami.1c17466 | 2021
SnS2 | SnS2 | 1014 | mAh g–1 | discharge | 0.2 | A g–1 | 1 | 10.1021-acsami.1c17466.json | 10.1021/acsami.1c17466 | 2021
SnS2 | SnS2 | 697 | mAh g–1 | discharge | 1 | A g–1 | 1 | 10.1021-acsami.1c17466.json | 10.1021/acsami.1c17466 | 2021
SnS2 | SnS2 | 290 | mAh g–1 | reversible | 0.2 | A g–1 | 100 | 10.1021-acsami.1c17466.json | 10.1021/acsami.1c17466 | 2021
SnS2 | SnS2 | 50 | mAh g–1 | reversible | 1 | A g–1 | 100 | 10.1021-acsami.1c17466.json | 10.1021/acsami.1c17466 | 2021
SnS2/S@r-G | SnS2/S@r-G | 800 | mAh g–1 | discharge | 0.2 | A g–1 | 1 | 10.1021-acsami.1c17466.json | 10.1021/acsami.1c17466 | 2021
SnS2/S@r-G | SnS2/S@r-G | 746 | mAh g–1 | discharge | 1 | A g–1 | 1 | 10.1021-acsami.1c17466.json | 10.1021/acsami.1c17466 | 2021
SnS2/S@r-G | SnS2/S@r-G | 606 | mAh g–1 | reversible | 0.2 | A g–1 | 100 | 10.1021-acsami.1c17466.json | 10.1021/acsami.1c17466 | 2021
SnS2/S@r-G | SnS2/S@r-G | 590 | mAh g–1 | reversible | 1 | A g–1 | 100 | 10.1021-acsami.1c17466.json | 10.1021/acsami.1c17466 | 2021
3% Co-SnS2/S@r-G | Co-doped SnS2/S@r-G | 970 | mAh g–1 | discharge | 0.2 | A g–1 | 1 | 10.1021-acsami.1c17466.json | 10.1021/acsami.1c17466 | 2021
3% Co-SnS2/S@r-G | Co-doped SnS2/S@r-G | 797 | mAh g–1 | discharge | 1 | A g–1 | 1 | 10.1021-acsami.1c17466.json | 10.1021/acsami.1c17466 | 2021
3% Co-SnS2/S@r-G | Co-doped SnS2/S@r-G | 709 | mAh g–1 | reversible | 0.2 | A g–1 | 100 | 10.1021-acsami.1c17466.json | 10.1021/acsami.1c17466 | 2021
3% Co-SnS2/S@r-G | Co-doped SnS2/S@r-G | 645 | mAh g–1 | reversible | 1 | A g–1 | 100 | 10.1021-acsami.1c17466.json | 10.1021/acsami.1c17466 | 2021
7% Co-SnS2/S@r-G | Co-doped SnS2/S@r-G | 1148 | mAh g–1 | discharge | 0.2 | A g–1 | 1 | 10.1021-acsami.1c17466.json | 10.1021/acsami.1c17466 | 2021
7% Co-SnS2/S@r-G | Co-doped SnS2/S@r-G | 1044 | mAh g–1 | discharge | 1 | A g–1 | 1 | 10.1021-acsami.1c17466.json | 10.1021/acsami.1c17466 | 2021
7% Co-SnS2/S@r-G | Co-doped SnS2/S@r-G | 878 | mAh g–1 | reversible | 0.2 | A g–1 | 100 | 10.1021-acsami.1c17466.json | 10.1021/acsami.1c17466 | 2021
7% Co-SnS2/S@r-G | Co-doped SnS2/S@r-G | 791 | mAh g–1 | reversible | 1 | A g–1 | 100 | 10.1021-acsami.1c17466.json | 10.1021/acsami.1c17466 | 2021
7% Co-SnS2/S@r-G | Co-doped SnS2/S@r-G | 860 | mAh g–1 | specific | 0.2 | A g–1 | 0 | 10.1021-acsami.1c17466.json | 10.1021/acsami.1c17466 | 2021
7% Co-SnS2/S@r-G | Co-doped SnS2/S@r-G | 820 | mAh g–1 | specific | 1 | A g–1 | 0 | 10.1021-acsami.1c17466.json | 10.1021/acsami.1c17466 | 2021
7% Co-SnS2/S@r-G | Co-doped SnS2/S@r-G | 763 | mAh g–1 | specific | 2 | A g–1 | 0 | 10.1021-acsami.1c17466.json | 10.1021/acsami.1c17466 | 2021
7% Co-SnS2/S@r-G | Co-doped SnS2/S@r-G | 727 | mAh g–1 | specific | 3 | A g–1 | 0 | 10.1021-acsami.1c17466.json | 10.1021/acsami.1c17466 | 2021
7% Co-SnS2/S@r-G | Co-doped SnS2/S@r-G | 666 | mAh g–1 | specific | 5 | A g–1 | 0 | 10.1021-acsami.1c17466.json | 10.1021/acsami.1c17466 | 2021
7% Co-SnS2/S@r-G | Co-doped SnS2/S@r-G | 625 | mAh g–1 | specific | 7 | A g–1 | 0 | 10.1021-acsami.1c17466.json | 10.1021/acsami.1c17466 | 2021
7% Co-SnS2/S@r-G | Co-doped SnS2/S@r-G | 570 | mAh g–1 | specific | 10 | A g–1 | 0 | 10.1021-acsami.1c17466.json | 10.1021/acsami.1c17466 | 2021
7% Co-SnS2/S@r-G | Co-doped SnS2/S@r-G | 501 | mAh g–1 | specific | 15 | A g–1 | 0 | 10.1021-acsami.1c17466.json | 10.1021/acsami.1c17466 | 2021
7% Co-SnS2/S@r-G | Co-doped SnS2/S@r-G | 433 | mAh g–1 | specific | 20 | A g–1 | 0 | 10.1021-acsami.1c17466.json | 10.1021/acsami.1c17466 | 2021
7% Co-SnS2/S@r-G | Co-doped SnS2/S@r-G | 359 | mAh g–1 | specific | 30 | A g–1 | 0 | 10.1021-acsami.1c17466.json | 10.1021/acsami.1c17466 | 2021
7% Co-SnS2/S@r-G | Co-doped SnS2/S@r-G | 296 | mAh g–1 | specific | 40 | A g–1 | 0 | 10.1021-acsami.1c17466.json | 10.1021/acsami.1c17466 | 2021
7% Co-SnS2/S@r-G | Co-doped SnS2/S@r-G | 250 | mAh g–1 | specific | 50 | A g–1 | 0 | 10.1021-acsami.1c17466.json | 10.1021/acsami.1c17466 | 2021
7% Co-SnS2/S@r-G | Co-doped SnS2/S@r-G | 820 | mAh g–1 | reversible | 0.5 | A g–1 | 1000 | 10.1021-acsami.1c17466.json | 10.1021/acsami.1c17466 | 2021
7% Co-SnS2/S@r-G | Co-doped SnS2/S@r-G | 603 | mAh g–1 | reversible | 5 | A g–1 | 1000 | 10.1021-acsami.1c17466.json | 10.1021/acsami.1c17466 | 2021
7% Co-SnS2/S@r-G | Co-doped SnS2/S@r-G | 469 | mAh g–1 | reversible | 10 | A g–1 | 1000 | 10.1021-acsami.1c17466.json | 10.1021/acsami.1c17466 | 2021
7% Co-SnS2/S@r-G(400) | Co-doped SnS2/S@r-G (calcined at 400 °C) | 786 | mAh g–1 | discharge | 0.2 | A g–1 | 1 | 10.1021-acsami.1c17466.json | 10.1021/acsami.1c17466 | 2021
7% Co-SnS2/S@r-G(400) | Co-doped SnS2/S@r-G (calcined at 400 °C) | 635 | mAh g–1 | discharge | 1 | A g–1 | 1 | 10.1021-acsami.1c17466.json | 10.1021/acsami.1c17466 | 2021
7% Co-SnS2/S@r-G(400) | Co-doped SnS2/S@r-G (calcined at 400 °C) | 547 | mAh g–1 | reversible | 0.2 | A g–1 | 100 | 10.1021-acsami.1c17466.json | 10.1021/acsami.1c17466 | 2021
7% Co-SnS2/S@r-G(400) | Co-doped SnS2/S@r-G (calcined at 400 °C) | 480 | mAh g–1 | reversible | 1 | A g–1 | 100 | 10.1021-acsami.1c17466.json | 10.1021/acsami.1c17466 | 2021
7% Co-SnS2@r-G | Co-doped SnS2@r-G (without sulfur composite) | 445 | mAh g–1 | reversible | 0.2 | A g–1 | 100 | 10.1021-acsami.1c17466.json | 10.1021/acsami.1c17466 | 2021
7% Co-SnS2@r-G | Co-doped SnS2@r-G (without sulfur composite) | 390 | mAh g–1 | reversible | 1 | A g–1 | 100 | 10.1021-acsami.1c17466.json | 10.1021/acsami.1c17466 | 2021
7% Co-SnS2/S@r-G(100) | Co-doped SnS2/S@r-G (treated at 100 °C) | 591 | mAh g–1 | reversible | 0.2 | A g–1 | 100 | 10.1021-acsami.1c17466.json | 10.1021/acsami.1c17466 | 2021
7% Co-SnS2/S@r-G(100) | Co-doped SnS2/S@r-G (treated at 100 °C) | 501 | mAh g–1 | reversible | 1 | A g–1 | 100 | 10.1021-acsami.1c17466.json | 10.1021/acsami.1c17466 | 2021
ML-Bi@NCSs | Bi/N-doped carbon composite | 783.2 | mA h g−1 | discharge | 0.2 | A g−1 | 1 | 10.1039-d0nr07230c.json | 10.1039/d0nr07230c | 2020
ML-Bi@NCSs | Bi/N-doped carbon composite | 511.8 | mA h g−1 | charge | 0.2 | A g−1 | 1 | 10.1039-d0nr07230c.json | 10.1039/d0nr07230c | 2020
ML-Bi@NCSs | Bi/N-doped carbon composite | 288 | mA h g−1 | reversible | 30 | A g−1 | 0 | 10.1039-d0nr07230c.json | 10.1039/d0nr07230c | 2020
ML-Bi@NCSs | Bi/N-doped carbon composite | 343 | mA h g−1 | reversible | 5 | A g−1 | 3000 | 10.1039-d0nr07230c.json | 10.1039/d0nr07230c | 2020
ML-Bi@NCSs | Bi/N-doped carbon composite | 295 | mA h g−1 | reversible | 5 | A g−1 | 500 | 10.1039-d0nr07230c.json | 10.1039/d0nr07230c | 2020
ML-Bi@NCSs | Bi/N-doped carbon composite | 217 | mA h g−1 | reversible | 5 | A g−1 | 500 | 10.1039-d0nr07230c.json | 10.1039/d0nr07230c | 2020
ML-Bi@NCSs | Bi/N-doped carbon composite | 347 | mA h g−1 | reversible | 10 | A g−1 | 5000 | 10.1039-d0nr07230c.json | 10.1039/d0nr07230c | 2020
ML-Bi@NCSs | Bi/N-doped carbon composite | 309 | mA h g−1 | reversible | 20 | A g−1 | 10000 | 10.1039-d0nr07230c.json | 10.1039/d0nr07230c | 2020
Bi/CNRs-15 |  | 261.4 | mAh g−1 | reversible | 5 | A g−1 | 0 | 10.1007-s40820-024-01560-9.json | 10.1007/s40820-024-01560-9 | 2024
Bi/CNRs-15 |  | 240.3 | mAh g−1 | reversible | 1 | A g−1 | 2400 | 10.1007-s40820-024-01560-9.json | 10.1007/s40820-024-01560-9 | 2024
Bi/CNRs-15 |  | 237.9 | mAh g−1 | reversible | 2 | A g−1 | 0 | 10.1007-s40820-024-01560-9.json | 10.1007/s40820-024-01560-9 | 2024
Bi/CNRs-15 |  | 237.1 | mAh g−1 | reversible | 1 | A g−1 | 150 | 10.1007-s40820-024-01560-9.json | 10.1007/s40820-024-01560-9 | 2024
Bi/CNRs-15 |  | 382.9 | mAh g−1 | reversible | 0.1 | A g−1 | 0 | 10.1007-s40820-024-01560-9.json | 10.1007/s40820-024-01560-9 | 2024
Bi/CNRs-TFA |  | 101.5 | mAh g−1 | reversible | 5 | A g−1 | 0 | 10.1007-s40820-024-01560-9.json | 10.1007/s40820-024-01560-9 | 2024
Na2Fe0.45Mn0.55PO4F/C | Na2Fe0.45Mn0.55PO4F | 104.8 | mAh g–1 | discharge | 0.1 | C | 2 | 10.1021-jacs.4c09379.json | 10.1021/jacs.4c09379 | 2024
Na2Fe0.45Mn0.55PO4F/C | Na2Fe0.45Mn0.55PO4F | 79 | mAh g–1 | discharge | 0.5 | C | 1 | 10.1021-jacs.4c09379.json | 10.1021/jacs.4c09379 | 2024
Na2Fe0.45Mn0.4V0.1PO4F/C | Na2Fe0.45Mn0.4V0.1PO4F | 114.8 | mAh g–1 | discharge | 0.1 | C | 2 | 10.1021-jacs.4c09379.json | 10.1021/jacs.4c09379 | 2024
Na2Fe0.45Mn0.4V0.1PO4F/C | Na2Fe0.45Mn0.4V0.1PO4F | 116.1 | mAh g–1 | reversible | 0.1 | C | 0 | 10.1021-jacs.4c09379.json | 10.1021/jacs.4c09379 | 2024
Na2Fe0.45Mn0.4V0.1PO4F/C | Na2Fe0.45Mn0.4V0.1PO4F | 107.7 | mAh g–1 | reversible | 0.2 | C | 0 | 10.1021-jacs.4c09379.json | 10.1021/jacs.4c09379 | 2024
Na2Fe0.45Mn0.4V0.1PO4F/C | Na2Fe0.45Mn0.4V0.1PO4F | 96.3 | mAh g–1 | reversible | 0.5 | C | 0 | 10.1021-jacs.4c09379.json | 10.1021/jacs.4c09379 | 2024
Na2Fe0.45Mn0.4V0.1PO4F/C | Na2Fe0.45Mn0.4V0.1PO4F | 85.7 | mAh g–1 | reversible | 1 | C | 0 | 10.1021-jacs.4c09379.json | 10.1021/jacs.4c09379 | 2024
Na2Fe0.45Mn0.4V0.1PO4F/C | Na2Fe0.45Mn0.4V0.1PO4F | 73.7 | mAh g–1 | reversible | 2 | C | 0 | 10.1021-jacs.4c09379.json | 10.1021/jacs.4c09379 | 2024
Na2Fe0.45Mn0.4V0.1PO4F/C | Na2Fe0.45Mn0.4V0.1PO4F | 57.4 | mAh g–1 | reversible | 5 | C | 0 | 10.1021-jacs.4c09379.json | 10.1021/jacs.4c09379 | 2024
Na2Fe0.45Mn0.4V0.1PO4F/C | Na2Fe0.45Mn0.4V0.1PO4F | 45.1 | mAh g–1 | reversible | 10 | C | 0 | 10.1021-jacs.4c09379.json | 10.1021/jacs.4c09379 | 2024
Na2Fe0.45Mn0.4Cr0.1PO4F/C | Na2Fe0.45Mn0.4Cr0.1PO4F | 107.6 | mAh g–1 | discharge | 0.1 | C | 2 | 10.1021-jacs.4c09379.json | 10.1021/jacs.4c09379 | 2024
Na2Fe0.45Mn0.4Cr0.1PO4F/C | Na2Fe0.45Mn0.4Cr0.1PO4F | 85 | mAh g–1 | discharge | 0.5 | C | 1 | 10.1021-jacs.4c09379.json | 10.1021/jacs.4c09379 | 2024
Na2Fe0.45Mn0.4Cr0.1PO4F/C | Na2Fe0.45Mn0.4Cr0.1PO4F | 73 | mAh g–1 | discharge | 0 |  | 400 | 10.1021-jacs.4c09379.json | 10.1021/jacs.4c09379 | 2024
Na2Fe0.45Mn0.4Sc0.1F/C | Na2Fe0.45Mn0.4Sc0.1F | 96 | mAh g–1 | discharge | 0.1 | C | 2 | 10.1021-jacs.4c09379.json | 10.1021/jacs.4c09379 | 2024
Na2Fe0.45Mn0.4Al0.1PO4F/C | Na2Fe0.45Mn0.4Al0.1PO4F | 93.6 | mAh g–1 | discharge | 0.1 | C | 2 | 10.1021-jacs.4c09379.json | 10.1021/jacs.4c09379 | 2024
CoFe2O4-M700 | CoFe2O4 | 617 | mA h g−1 | discharge | 0.1 | A g−1 | 1 | 10.1039-d3ra07050f.json | 10.1039/d3ra07050f | 2023
CoFe2O4-M700 | CoFe2O4 | 76 | mA h g−1 | discharge | 0.1 | A g−1 | 100 | 10.1039-d3ra07050f.json | 10.1039/d3ra07050f | 2023
CoFe2O4-M800 | CoFe2O4 | 839 | mA h g−1 | discharge | 0.1 | A g−1 | 1 | 10.1039-d3ra07050f.json | 10.1039/d3ra07050f | 2023
CoFe2O4-M800 | CoFe2O4 | 224 | mA h g−1 | reversible | 0.1 | A g−1 | 2 | 10.1039-d3ra07050f.json | 10.1039/d3ra07050f | 2023
CoFe2O4-M800 | CoFe2O4 | 98 | mA h g−1 | discharge | 0.1 | A g−1 | 100 | 10.1039-d3ra07050f.json | 10.1039/d3ra07050f | 2023
CoFe2O4-M800 | CoFe2O4 | 171 | mA h g−1 | discharge | 0.2 | A g−1 | 0 | 10.1039-d3ra07050f.json | 10.1039/d3ra07050f | 2023
CoFe2O4-M800 | CoFe2O4 | 125 | mA h g−1 | discharge | 0.4 | A g−1 | 0 | 10.1039-d3ra07050f.json | 10.1039/d3ra07050f | 2023
CoFe2O4-M800 | CoFe2O4 | 103 | mA h g−1 | discharge | 0.6 | A g−1 | 0 | 10.1039-d3ra07050f.json | 10.1039/d3ra07050f | 2023
CoFe2O4-M800 | CoFe2O4 | 87 | mA h g−1 | discharge | 0.8 | A g−1 | 0 | 10.1039-d3ra07050f.json | 10.1039/d3ra07050f | 2023
CoFe2O4-M800 | CoFe2O4 | 73 | mA h g−1 | discharge | 1 | A g−1 | 0 | 10.1039-d3ra07050f.json | 10.1039/d3ra07050f | 2023
CoFe2O4-M800 | CoFe2O4 | 108 | mA h g−1 | discharge | 0.2 | A g−1 | 66 | 10.1039-d3ra07050f.json | 10.1039/d3ra07050f | 2023
CoFe2O4-M900 | CoFe2O4 | 350 | mA h g−1 | discharge | 0.1 | A g−1 | 1 | 10.1039-d3ra07050f.json | 10.1039/d3ra07050f | 2023
CoFe2O4-M900 | CoFe2O4 | 69 | mA h g−1 | discharge | 0.1 | A g−1 | 100 | 10.1039-d3ra07050f.json | 10.1039/d3ra07050f | 2023
V2O3/NC | V2O3/NC | 208.3 | mAh g−1 | charge | 0.5 | A g−1 | 1 | 10.1016-j.est.2023.107504.json | 10.1016/j.est.2023.107504
V2O3/NC | V2O3/NC | 483.2 | mAh g−1 | discharge | 0.5 | A g−1 | 1 | 10.1016-j.est.2023.107504.json | 10.1016/j.est.2023.107504
V2O3/NC | V2O3/NC | 246.3 | mAh g−1 | discharge | 0.1 | A g−1 | 0 | 10.1016-j.est.2023.107504.json | 10.1016/j.est.2023.107504
V2O3/NC | V2O3/NC | 223.4 | mAh g−1 | discharge | 0.2 | A g−1 | 0 | 10.1016-j.est.2023.107504.json | 10.1016/j.est.2023.107504
V2O3/NC | V2O3/NC | 202.6 | mAh g−1 | discharge | 0.4 | A g−1 | 0 | 10.1016-j.est.2023.107504.json | 10.1016/j.est.2023.107504
V2O3/NC | V2O3/NC | 181.6 | mAh g−1 | discharge | 0.6 | A g−1 | 0 | 10.1016-j.est.2023.107504.json | 10.1016/j.est.2023.107504
V2O3/NC | V2O3/NC | 174.8 | mAh g−1 | discharge | 0.8 | A g−1 | 0 | 10.1016-j.est.2023.107504.json | 10.1016/j.est.2023.107504
V2O3/NC | V2O3/NC | 151.1 | mAh g−1 | discharge | 1 | A g−1 | 0 | 10.1016-j.est.2023.107504.json | 10.1016/j.est.2023.107504
V2O3/NC | V2O3/NC | 320.3 | mAh g−1 | reversible | 0.5 | A g−1 | 1700 | 10.1016-j.est.2023.107504.json | 10.1016/j.est.2023.107504
V2O3/NC | V2O3/NC | 230.6 | mAh g−1 | reversible | 1 | A g−1 | 4500 | 10.1016-j.est.2023.107504.json | 10.1016/j.est.2023.107504
V2O3/NC | V2O3/NC | 129.5 | mAh g−1 | reversible | 5 | A g−1 | 12000 | 10.1016-j.est.2023.107504.json | 10.1016/j.est.2023.107504
V2O3 | V2O3 | 67.7 | mAh g−1 | charge | 0.5 | A g−1 | 1 | 10.1016-j.est.2023.107504.json | 10.1016/j.est.2023.107504
V2O3 | V2O3 | 171 | mAh g−1 | discharge | 0.5 | A g−1 | 1 | 10.1016-j.est.2023.107504.json | 10.1016/j.est.2023.107504
V2O3 | V2O3 | 71.9 | mAh g−1 | reversible | 0.5 | A g−1 | 220 | 10.1016-j.est.2023.107504.json | 10.1016/j.est.2023.107504
V2O3/NC-0.05 | V2O3/NC | 179.6 | mAh g−1 | charge | 0.5 | A g−1 | 1 | 10.1016-j.est.2023.107504.json | 10.1016/j.est.2023.107504
V2O3/NC-0.05 | V2O3/NC | 330.1 | mAh g−1 | discharge | 0.5 | A g−1 | 1 | 10.1016-j.est.2023.107504.json | 10.1016/j.est.2023.107504
V2O3/NC-0.05 | V2O3/NC | 236.2 | mAh g−1 | reversible | 0.5 | A g−1 | 860 | 10.1016-j.est.2023.107504.json | 10.1016/j.est.2023.107504
V2O3/NC-0.15 | V2O3/NC | 119.2 | mAh g−1 | charge | 0.5 | A g−1 | 1 | 10.1016-j.est.2023.107504.json | 10.1016/j.est.2023.107504
V2O3/NC-0.15 | V2O3/NC | 366.7 | mAh g−1 | discharge | 0.5 | A g−1 | 1 | 10.1016-j.est.2023.107504.json | 10.1016/j.est.2023.107504
V2O3/NC-0.15 | V2O3/NC | 170 | mAh g−1 | reversible | 0.5 | A g−1 | 800 | 10.1016-j.est.2023.107504.json | 10.1016/j.est.2023.107504
Na3V2(PO4)3 | Na3V2(PO4)3 | 97.5 | mAh g−1 | reversible | 0.2 | A g−1 | 90 | 10.1016-j.est.2023.107504.json | 10.1016/j.est.2023.107504
CFs |  | 239 | mAh g–1 | charge | 50 | mA g–1 | 0 | 10.1021-acsami.8b05618.json | 10.1021/acsami.8b05618 | 2018
CFs |  | 32 | mAh g–1 | not mentioned | 50 | mA g–1 | 0 | 10.1021-acsami.8b05618.json | 10.1021/acsami.8b05618 | 2018
CFs |  | 207 | mAh g–1 | not mentioned | 50 | mA g–1 | 0 | 10.1021-acsami.8b05618.json | 10.1021/acsami.8b05618 | 2018
CFs |  | 192 | mAh g–1 | reversible | 50 | mA g–1 | 200 | 10.1021-acsami.8b05618.json | 10.1021/acsami.8b05618 | 2018
CFs-P15 |  | 288 | mAh g–1 | charge | 50 | mA g–1 | 0 | 10.1021-acsami.8b05618.json | 10.1021/acsami.8b05618 | 2018
CFs-P15 |  | 54 | mAh g–1 | not mentioned | 50 | mA g–1 | 0 | 10.1021-acsami.8b05618.json | 10.1021/acsami.8b05618 | 2018
CFs-P15 |  | 234 | mAh g–1 | not mentioned | 50 | mA g–1 | 0 | 10.1021-acsami.8b05618.json | 10.1021/acsami.8b05618 | 2018
CFs-P15 |  | 253 | mAh g–1 | reversible | 50 | mA g–1 | 200 | 10.1021-acsami.8b05618.json | 10.1021/acsami.8b05618 | 2018
CFs-P15 |  | 287 | mAh g–1 | reversible | 50 | mA g–1 | 0 | 10.1021-acsami.8b05618.json | 10.1021/acsami.8b05618 | 2018
CFs-P15 |  | 269 | mAh g–1 | reversible | 100 | mA g–1 | 0 | 10.1021-acsami.8b05618.json | 10.1021/acsami.8b05618 | 2018
CFs-P15 |  | 253 | mAh g–1 | reversible | 200 | mA g–1 | 0 | 10.1021-acsami.8b05618.json | 10.1021/acsami.8b05618 | 2018
CFs-P15 |  | 228 | mAh g–1 | reversible | 500 | mA g–1 | 0 | 10.1021-acsami.8b05618.json | 10.1021/acsami.8b05618 | 2018
CFs-P15 |  | 149 | mAh g–1 | reversible | 1000 | mA g–1 | 0 | 10.1021-acsami.8b05618.json | 10.1021/acsami.8b05618 | 2018
CFs-P15 |  | 103 | mAh g–1 | reversible | 2000 | mA g–1 | 0 | 10.1021-acsami.8b05618.json | 10.1021/acsami.8b05618 | 2018
CFs-P15 |  | 289 | mAh g–1 | reversible | 50 | mA g–1 | 0 | 10.1021-acsami.8b05618.json | 10.1021/acsami.8b05618 | 2018
hierarchical CoP nanostructures embedded into N/S‐codoped porous carbon sheets | CoP | 162 | mAh g−1 | discharge | 5 | mA g−1 | 0 | 10.1002-adma.202108985.json | 10.1002/adma.202108985 | 2021
hollow CoP@C composites | CoP | 121 | mAh g−1 | discharge | 1 | A g−1 | 7000 | 10.1002-adma.202108985.json | 10.1002/adma.202108985 | 2021
Na3V2(PO4)3 | Na3V2(PO4)3 | 108.3 | mA h g−1 | reversible | 10 | mA g−1 | 0 | 10.1039-d5cc00346f.json | 10.1039/d5cc00346f | 2025
Na3V2(PO4)3 | Na3V2(PO4)3 | 103.2 | mA h g−1 | reversible | 100 | mA g−1 | 0 | 10.1039-d5cc00346f.json | 10.1039/d5cc00346f | 2025
Na3V2(PO4)3 | Na3V2(PO4)3 | 97.8 | mA h g−1 | reversible | 500 | mA g−1 | 0 | 10.1039-d5cc00346f.json | 10.1039/d5cc00346f | 2025
Na3V2(PO4)3 | Na3V2(PO4)3 | 92.5 | mA h g−1 | reversible | 1000 | mA g−1 | 0 | 10.1039-d5cc00346f.json | 10.1039/d5cc00346f | 2025
Na7V4(PO4)(P2O7)4 | Na7V4(PO4)(P2O7)4 | 86.5 | mA h g−1 | reversible | 10 | mA g−1 | 0 | 10.1039-d5cc00346f.json | 10.1039/d5cc00346f | 2025
Na7V4(PO4)(P2O7)4 | Na7V4(PO4)(P2O7)4 | 35.6 | mA h g−1 | reversible | 100 | mA g−1 | 0 | 10.1039-d5cc00346f.json | 10.1039/d5cc00346f | 2025
Na7V4(PO4)(P2O7)4 | Na7V4(PO4)(P2O7)4 | 9.9 | mA h g−1 | reversible | 500 | mA g−1 | 0 | 10.1039-d5cc00346f.json | 10.1039/d5cc00346f | 2025
Na7V4(PO4)(P2O7)4 | Na7V4(PO4)(P2O7)4 | 1.7 | mA h g−1 | reversible | 1000 | mA g−1 | 0 | 10.1039-d5cc00346f.json | 10.1039/d5cc00346f | 2025
Na5V3(PO4)2(P2O7)2 | Na5V3(PO4)2(P2O7)2 | 86.1 | mA h g−1 | reversible | 10 | mA g−1 | 0 | 10.1039-d5cc00346f.json | 10.1039/d5cc00346f | 2025
Na5V3(PO4)2(P2O7)2 | Na5V3(PO4)2(P2O7)2 | 83.1 | mA h g−1 | reversible | 100 | mA g−1 | 0 | 10.1039-d5cc00346f.json | 10.1039/d5cc00346f | 2025
Na5V3(PO4)2(P2O7)2 | Na5V3(PO4)2(P2O7)2 | 80.2 | mA h g−1 | reversible | 500 | mA g−1 | 0 | 10.1039-d5cc00346f.json | 10.1039/d5cc00346f | 2025
Na5V3(PO4)2(P2O7)2 | Na5V3(PO4)2(P2O7)2 | 76 | mA h g−1 | reversible | 1000 | mA g−1 | 0 | 10.1039-d5cc00346f.json | 10.1039/d5cc00346f | 2025
monolayer Cu2N | Cu2N | 379.88 | mAh.g−1 | specific | 0 |  | 0 | 10.1016-j.apsusc.2024.159474.json | 10.1016/j.apsusc.2024.159474 | 2024
ZJ-1500 | Hard Carbon | 298.7 | mAh g–1 | charge | 20 | mA g–1 | 1 | 10.1021-acs.langmuir.4c03504.json | 10.1021/acs.langmuir.4c03504 | 2024
ZJ-1500 | Hard Carbon | 330.6 | mAh g–1 | discharge | 20 | mA g–1 | 0 | 10.1021-acs.langmuir.4c03504.json | 10.1021/acs.langmuir.4c03504 | 2024
ZJ-1500 | Hard Carbon | 307.8 | mAh g–1 | discharge | 30 | mA g–1 | 0 | 10.1021-acs.langmuir.4c03504.json | 10.1021/acs.langmuir.4c03504 | 2024
ZJ-1500 | Hard Carbon | 302.3 | mAh g–1 | discharge | 60 | mA g–1 | 0 | 10.1021-acs.langmuir.4c03504.json | 10.1021/acs.langmuir.4c03504 | 2024
ZJ-1500 | Hard Carbon | 294.6 | mAh g–1 | discharge | 120 | mA g–1 | 0 | 10.1021-acs.langmuir.4c03504.json | 10.1021/acs.langmuir.4c03504 | 2024
ZJ-1500 | Hard Carbon | 279.8 | mAh g–1 | discharge | 240 | mA g–1 | 0 | 10.1021-acs.langmuir.4c03504.json | 10.1021/acs.langmuir.4c03504 | 2024
ZJ-1500 | Hard Carbon | 270.6 | mAh g–1 | discharge | 300 | mA g–1 | 0 | 10.1021-acs.langmuir.4c03504.json | 10.1021/acs.langmuir.4c03504 | 2024
ZJ-1500 | Hard Carbon | 236.3 | mAh g–1 | discharge | 600 | mA g–1 | 0 | 10.1021-acs.langmuir.4c03504.json | 10.1021/acs.langmuir.4c03504 | 2024
ZJ-1500 | Hard Carbon | 198.1 | mAh g–1 | discharge | 900 | mA g–1 | 0 | 10.1021-acs.langmuir.4c03504.json | 10.1021/acs.langmuir.4c03504 | 2024
ZJ-1500 | Hard Carbon | 130.7 | mAh g–1 | discharge | 1500 | mA g–1 | 0 | 10.1021-acs.langmuir.4c03504.json | 10.1021/acs.langmuir.4c03504 | 2024
ZJ-1500 | Hard Carbon | 39.4 | mAh g–1 | reversible | 300 | mA g–1 | 300 | 10.1021-acs.langmuir.4c03504.json | 10.1021/acs.langmuir.4c03504 | 2024
ZJ-1500-HCl | Hard Carbon (Acid-washed) | 329.1 | mAh g–1 | charge | 20 | mA g–1 | 1 | 10.1021-acs.langmuir.4c03504.json | 10.1021/acs.langmuir.4c03504 | 2024
ZJ-1500-HCl | Hard Carbon (Acid-washed) | 383.4 | mAh g–1 | charge | 20 | mA g–1 | 0 | 10.1021-acs.langmuir.4c03504.json | 10.1021/acs.langmuir.4c03504 | 2024
ZJ-1500-HCl | Hard Carbon (Acid-washed) | 376 | mAh g–1 | charge | 30 | mA g–1 | 0 | 10.1021-acs.langmuir.4c03504.json | 10.1021/acs.langmuir.4c03504 | 2024
ZJ-1500-HCl | Hard Carbon (Acid-washed) | 361.1 | mAh g–1 | charge | 60 | mA g–1 | 0 | 10.1021-acs.langmuir.4c03504.json | 10.1021/acs.langmuir.4c03504 | 2024
ZJ-1500-HCl | Hard Carbon (Acid-washed) | 339.8 | mAh g–1 | charge | 120 | mA g–1 | 0 | 10.1021-acs.langmuir.4c03504.json | 10.1021/acs.langmuir.4c03504 | 2024
ZJ-1500-HCl | Hard Carbon (Acid-washed) | 321.5 | mAh g–1 | charge | 240 | mA g–1 | 0 | 10.1021-acs.langmuir.4c03504.json | 10.1021/acs.langmuir.4c03504 | 2024
ZJ-1500-HCl | Hard Carbon (Acid-washed) | 312.1 | mAh g–1 | charge | 300 | mA g–1 | 0 | 10.1021-acs.langmuir.4c03504.json | 10.1021/acs.langmuir.4c03504 | 2024
ZJ-1500-HCl | Hard Carbon (Acid-washed) | 294.5 | mAh g–1 | charge | 600 | mA g–1 | 0 | 10.1021-acs.langmuir.4c03504.json | 10.1021/acs.langmuir.4c03504 | 2024
ZJ-1500-HCl | Hard Carbon (Acid-washed) | 282.1 | mAh g–1 | charge | 900 | mA g–1 | 0 | 10.1021-acs.langmuir.4c03504.json | 10.1021/acs.langmuir.4c03504 | 2024
ZJ-1500-HCl | Hard Carbon (Acid-washed) | 263.3 | mAh g–1 | charge | 1500 | mA g–1 | 0 | 10.1021-acs.langmuir.4c03504.json | 10.1021/acs.langmuir.4c03504 | 2024
NaV3(PO4)3@C nanofiber | NaV3(PO4)3 | 118 | mAh/g | specific | 1 | C | 0 | 10.1039-c7nr00793k.json | 10.1039/c7nr00793k | 2017
NaV3(PO4)3@C nanofiber | NaV3(PO4)3 | 84 | mAh/g | specific | 10 | C | 0 | 10.1039-c7nr00793k.json | 10.1039/c7nr00793k | 2017
NMVP/C |  | 98.5 | mAh g−1 | reversible | 0 |  | 0 | 10.1007-s42823-024-00739-9.json | 10.1007/s42823-024-00739-9 | 2024
NMVP/C |  | 90 | mAh g−1 | discharge | 0.2 | °C | 0 | 10.1007-s42823-024-00739-9.json | 10.1007/s42823-024-00739-9 | 2024
NMVP/C/rGO |  | 0 | mAh g−1 | reversible | 0 |  | 0 | 10.1007-s42823-024-00739-9.json | 10.1007/s42823-024-00739-9 | 2024
NMVPZ/C |  | 98.5 | mAh g−1 | reversible | 0 |  | 0 | 10.1007-s42823-024-00739-9.json | 10.1007/s42823-024-00739-9 | 2024
NMVPZ/C |  | 69.5 | mAh g−1 | discharge | 40 | °C | 0 | 10.1007-s42823-024-00739-9.json | 10.1007/s42823-024-00739-9 | 2024
NMVPZ/C |  | 65.7 | mAh g−1 | discharge | 60 | °C | 0 | 10.1007-s42823-024-00739-9.json | 10.1007/s42823-024-00739-9 | 2024
NMVPZ/C/rGO |  | 98.5 | mAh g−1 | reversible | 0 |  | 0 | 10.1007-s42823-024-00739-9.json | 10.1007/s42823-024-00739-9 | 2024
NMVPZ/C/rGO |  | 77.9 | mAh g−1 | discharge | 40 | °C | 0 | 10.1007-s42823-024-00739-9.json | 10.1007/s42823-024-00739-9 | 2024
NMVPZ/C/rGO |  | 71.9 | mAh g−1 | discharge | 60 | °C | 0 | 10.1007-s42823-024-00739-9.json | 10.1007/s42823-024-00739-9 | 2024
Na4FeV(PO4)3@C (x = 0) | Na4FeV(PO4)3@C | 101.7 | mAh g−1 | discharge | 0.2 | C | 1 | 10.1016-j.elecom.2025.107883.json | 10.1016/j.elecom.2025.107883 | 2025
Na4FeV(PO4)3@C (x = 0) | Na4FeV(PO4)3@C | 50.54 | mAh g−1 | discharge | 5 | C | 2500 | 10.1016-j.elecom.2025.107883.json | 10.1016/j.elecom.2025.107883 | 2025
Na4FeV(PO4)3@C (x = 0) | Na4FeV(PO4)3@C | 100.06 | mAh g−1 | discharge | 0.2 | C | 0 | 10.1016-j.elecom.2025.107883.json | 10.1016/j.elecom.2025.107883 | 2025
Na4FeV(PO4)3@C (x = 0) | Na4FeV(PO4)3@C | 89.25 | mAh g−1 | discharge | 0.5 | C | 0 | 10.1016-j.elecom.2025.107883.json | 10.1016/j.elecom.2025.107883 | 2025
Na4FeV(PO4)3@C (x = 0) | Na4FeV(PO4)3@C | 85.22 | mAh g−1 | discharge | 1 | C | 0 | 10.1016-j.elecom.2025.107883.json | 10.1016/j.elecom.2025.107883 | 2025
Na4FeV(PO4)3@C (x = 0) | Na4FeV(PO4)3@C | 78.69 | mAh g−1 | discharge | 2 | C | 0 | 10.1016-j.elecom.2025.107883.json | 10.1016/j.elecom.2025.107883 | 2025
Na4FeV(PO4)3@C (x = 0) | Na4FeV(PO4)3@C | 68.08 | mAh g−1 | discharge | 5 | C | 0 | 10.1016-j.elecom.2025.107883.json | 10.1016/j.elecom.2025.107883 | 2025
Na4FeV(PO4)3@C (x = 0) | Na4FeV(PO4)3@C | 56.63 | mAh g−1 | discharge | 10 | C | 0 | 10.1016-j.elecom.2025.107883.json | 10.1016/j.elecom.2025.107883 | 2025
Na4FeV(PO4)3@C (x = 0) | Na4FeV(PO4)3@C | 39.15 | mAh g−1 | discharge | 20 | C | 0 | 10.1016-j.elecom.2025.107883.json | 10.1016/j.elecom.2025.107883 | 2025
Na4-xKxFeV(PO4)3@C (x = 0.05) | Na4-xKxFeV(PO4)3@C, x=0.05 | 104.6 | mAh g−1 | discharge | 0.2 | C | 1 | 10.1016-j.elecom.2025.107883.json | 10.1016/j.elecom.2025.107883 | 2025
Na4-xKxFeV(PO4)3@C (x = 0.05) | Na4-xKxFeV(PO4)3@C, x=0.05 | 68.65 | mAh g−1 | discharge | 5 | C | 2500 | 10.1016-j.elecom.2025.107883.json | 10.1016/j.elecom.2025.107883 | 2025
Na4-xKxFeV(PO4)3@C (x = 0.05) | Na4-xKxFeV(PO4)3@C, x=0.05 | 64.58 | mAh g−1 | discharge | 20 | C | 0 | 10.1016-j.elecom.2025.107883.json | 10.1016/j.elecom.2025.107883 | 2025
Na4-xKxFeV(PO4)3@C (x = 0.1) | Na4-xKxFeV(PO4)3@C, x=0.1 | 109.9 | mAh g−1 | discharge | 0.2 | C | 1 | 10.1016-j.elecom.2025.107883.json | 10.1016/j.elecom.2025.107883 | 2025
Na4-xKxFeV(PO4)3@C (x = 0.1) | Na4-xKxFeV(PO4)3@C, x=0.1 | 83.85 | mAh g−1 | discharge | 5 | C | 3000 | 10.1016-j.elecom.2025.107883.json | 10.1016/j.elecom.2025.107883 | 2025
Na4-xKxFeV(PO4)3@C (x = 0.1) | Na4-xKxFeV(PO4)3@C, x=0.1 | 109.85 | mAh g−1 | discharge | 0.2 | C | 0 | 10.1016-j.elecom.2025.107883.json | 10.1016/j.elecom.2025.107883 | 2025
Na4-xKxFeV(PO4)3@C (x = 0.1) | Na4-xKxFeV(PO4)3@C, x=0.1 | 105.52 | mAh g−1 | discharge | 0.5 | C | 0 | 10.1016-j.elecom.2025.107883.json | 10.1016/j.elecom.2025.107883 | 2025
Na4-xKxFeV(PO4)3@C (x = 0.1) | Na4-xKxFeV(PO4)3@C, x=0.1 | 102.22 | mAh g−1 | discharge | 1 | C | 0 | 10.1016-j.elecom.2025.107883.json | 10.1016/j.elecom.2025.107883 | 2025
Na4-xKxFeV(PO4)3@C (x = 0.1) | Na4-xKxFeV(PO4)3@C, x=0.1 | 98.82 | mAh g−1 | discharge | 2 | C | 0 | 10.1016-j.elecom.2025.107883.json | 10.1016/j.elecom.2025.107883 | 2025
Na4-xKxFeV(PO4)3@C (x = 0.1) | Na4-xKxFeV(PO4)3@C, x=0.1 | 93.98 | mAh g−1 | discharge | 5 | C | 0 | 10.1016-j.elecom.2025.107883.json | 10.1016/j.elecom.2025.107883 | 2025
Na4-xKxFeV(PO4)3@C (x = 0.1) | Na4-xKxFeV(PO4)3@C, x=0.1 | 88.5 | mAh g−1 | discharge | 10 | C | 0 | 10.1016-j.elecom.2025.107883.json | 10.1016/j.elecom.2025.107883 | 2025
Na4-xKxFeV(PO4)3@C (x = 0.1) | Na4-xKxFeV(PO4)3@C, x=0.1 | 83.88 | mAh g−1 | discharge | 20 | C | 0 | 10.1016-j.elecom.2025.107883.json | 10.1016/j.elecom.2025.107883 | 2025
Na4-xKxFeV(PO4)3@C (x = 0.1) | Na4-xKxFeV(PO4)3@C, x=0.1 | 108.25 | mAh g−1 | discharge | 0.2 | C | 0 | 10.1016-j.elecom.2025.107883.json | 10.1016/j.elecom.2025.107883 | 2025
Na4-xKxFeV(PO4)3@C (x = 0.15) | Na4-xKxFeV(PO4)3@C, x=0.15 | 102.6 | mAh g−1 | discharge | 0.2 | C | 1 | 10.1016-j.elecom.2025.107883.json | 10.1016/j.elecom.2025.107883 | 2025
Na4-xKxFeV(PO4)3@C (x = 0.15) | Na4-xKxFeV(PO4)3@C, x=0.15 | 66.26 | mAh g−1 | discharge | 5 | C | 2500 | 10.1016-j.elecom.2025.107883.json | 10.1016/j.elecom.2025.107883 | 2025
Na4-xKxFeV(PO4)3@C (x = 0.15) | Na4-xKxFeV(PO4)3@C, x=0.15 | 58.65 | mAh g−1 | discharge | 20 | C | 0 | 10.1016-j.elecom.2025.107883.json | 10.1016/j.elecom.2025.107883 | 2025
NNSO | Na3Ni2SbO6 | 112 | mAh g–1 | discharge | 0.1 | C | 1 | 10.1021-acsami.2c15654.json | 10.1021/acsami.2c15654 | 2022
Cs0.27 | Na3-xCsxNi2SbO6 (x = 0.27) | 109 | mAh g–1 | discharge | 0.1 | C | 1 | 10.1021-acsami.2c15654.json | 10.1021/acsami.2c15654 | 2022
Cs0.15Mg0.1 | Na2.85Cs0.15Ni1.9Mg0.1SbO6 | 120 | mAh g–1 | discharge | 0.1 | C | 1 | 10.1021-acsami.2c15654.json | 10.1021/acsami.2c15654 | 2022
Cs0.15Mg0.1 | Na2.85Cs0.15Ni1.9Mg0.1SbO6 | 118 | mAh g–1 | discharge | 0.2 | C | 1 | 10.1021-acsami.2c15654.json | 10.1021/acsami.2c15654 | 2022
Cs0.15Mg0.1 | Na2.85Cs0.15Ni1.9Mg0.1SbO6 | 117 | mAh g–1 | discharge | 0.5 | C | 1 | 10.1021-acsami.2c15654.json | 10.1021/acsami.2c15654 | 2022
Cs0.15Mg0.1 | Na2.85Cs0.15Ni1.9Mg0.1SbO6 | 115 | mAh g–1 | discharge | 1 | C | 1 | 10.1021-acsami.2c15654.json | 10.1021/acsami.2c15654 | 2022
Cs0.15Mg0.1 | Na2.85Cs0.15Ni1.9Mg0.1SbO6 | 108 | mAh g–1 | discharge | 2 | C | 1 | 10.1021-acsami.2c15654.json | 10.1021/acsami.2c15654 | 2022
Cs0.15Mg0.1 | Na2.85Cs0.15Ni1.9Mg0.1SbO6 | 91 | mAh g–1 | discharge | 5 | C | 1 | 10.1021-acsami.2c15654.json | 10.1021/acsami.2c15654 | 2022
Cs0.15Mg0.1 | Na2.85Cs0.15Ni1.9Mg0.1SbO6 | 66 | mAh g–1 | discharge | 10 | C | 1 | 10.1021-acsami.2c15654.json | 10.1021/acsami.2c15654 | 2022
Cs0.15Mg0.1 | Na2.85Cs0.15Ni1.9Mg0.1SbO6 | 79 | mAh g–1 | discharge | 0.1 | C | 100 | 10.1021-acsami.2c15654.json | 10.1021/acsami.2c15654 | 2022
C-Na0.67MnO2 | Na0.67MnO2 | 106.8 | mAh/g | discharge | 0 | C | 0 | 10.1016-j.jcis.2022.09.065.json | 10.1016/j.jcis.2022.09.065 | 2022
C-Na0.67MnO2 | Na0.67MnO2 | 100.5 | mAh/g | discharge | 0 | C | 150 | 10.1016-j.jcis.2022.09.065.json | 10.1016/j.jcis.2022.09.065 | 2022
C-Na0.67MnO2 | Na0.67MnO2 | 48 | mAh/g | discharge | 5 | C | 0 | 10.1016-j.jcis.2022.09.065.json | 10.1016/j.jcis.2022.09.065 | 2022
C-Na0.67MnO2 | Na0.67MnO2 | 80 | mAh/g | discharge | 320 | mA/g | 0 | 10.1016-j.jcis.2022.09.065.json | 10.1016/j.jcis.2022.09.065 | 2022
O-Na0.67MnO2 | Na0.67MnO2 | 8 | mAh/g | discharge | 5 | C | 0 | 10.1016-j.jcis.2022.09.065.json | 10.1016/j.jcis.2022.09.065 | 2022
CK |  | 435.9 | mAh g–1 | reversible | 0.05 | A g–1 | 1 | 10.1021-acsami.4c03425.json | 10.1021/acsami.4c03425 | 2024
CK |  | 485.2 | mAh g–1 | specific | 0.05 | A g–1 | 0 | 10.1021-acsami.4c03425.json | 10.1021/acsami.4c03425 | 2024
CK |  | 442.9 | mAh g–1 | specific | 0.1 | A g–1 | 0 | 10.1021-acsami.4c03425.json | 10.1021/acsami.4c03425 | 2024
CK |  | 413.4 | mAh g–1 | specific | 0.2 | A g–1 | 0 | 10.1021-acsami.4c03425.json | 10.1021/acsami.4c03425 | 2024
CK |  | 376.1 | mAh g–1 | specific | 0.5 | A g–1 | 0 | 10.1021-acsami.4c03425.json | 10.1021/acsami.4c03425 | 2024
CK |  | 337 | mAh g–1 | specific | 1 | A g–1 | 0 | 10.1021-acsami.4c03425.json | 10.1021/acsami.4c03425 | 2024
CK |  | 301.3 | mAh g–1 | specific | 2 | A g–1 | 0 | 10.1021-acsami.4c03425.json | 10.1021/acsami.4c03425 | 2024
CK |  | 274.3 | mAh g–1 | specific | 3 | A g–1 | 0 | 10.1021-acsami.4c03425.json | 10.1021/acsami.4c03425 | 2024
CK |  | 254.6 | mAh g–1 | specific | 4 | A g–1 | 0 | 10.1021-acsami.4c03425.json | 10.1021/acsami.4c03425 | 2024
CK |  | 236.2 | mAh g–1 | specific | 5 | A g–1 | 0 | 10.1021-acsami.4c03425.json | 10.1021/acsami.4c03425 | 2024
CK |  | 202.9 | mAh g–1 | specific | 10 | A g–1 | 0 | 10.1021-acsami.4c03425.json | 10.1021/acsami.4c03425 | 2024
CK |  | 334.7 | mAh g–1 | specific | 0.5 | A g–1 | 0 | 10.1021-acsami.4c03425.json | 10.1021/acsami.4c03425 | 2024
CK |  | 289 | mAh g–1 | specific | 5 | A g–1 | 0 | 10.1021-acsami.4c03425.json | 10.1021/acsami.4c03425 | 2024
CK |  | 239 | mAh g–1 | specific | 10 | A g–1 | 0 | 10.1021-acsami.4c03425.json | 10.1021/acsami.4c03425 | 2024
CK |  | 194.5 | mAh g–1 | specific | 20 | A g–1 | 0 | 10.1021-acsami.4c03425.json | 10.1021/acsami.4c03425 | 2024
CK |  | 158.4 | mAh g–1 | specific | 30 | A g–1 | 0 | 10.1021-acsami.4c03425.json | 10.1021/acsami.4c03425 | 2024
CK |  | 133.4 | mAh g–1 | specific | 40 | A g–1 | 0 | 10.1021-acsami.4c03425.json | 10.1021/acsami.4c03425 | 2024
CK |  | 111.2 | mAh g–1 | specific | 50 | A g–1 | 0 | 10.1021-acsami.4c03425.json | 10.1021/acsami.4c03425 | 2024
CK |  | 194.5 | mAh g–1 | specific | 2 | A g–1 | 1000 | 10.1021-acsami.4c03425.json | 10.1021/acsami.4c03425 | 2024
CK |  | 150 | mAh g–1 | specific | 5 | A g–1 | 2000 | 10.1021-acsami.4c03425.json | 10.1021/acsami.4c03425 | 2024
Na2/3Ni1/3Mn2/3O2 (Bare) | Na2/3Ni1/3Mn2/3O2 | 144 | mA h g–1 | discharge | 0.1 | C | 1 | 10.1021-acsami.4c09706.json | 10.1021/acsami.4c09706 | 2024
Na2/3Ni1/3Mn2/3O2 (Bare) | Na2/3Ni1/3Mn2/3O2 | 120.9 | mA h g–1 | discharge | 0.1 | C | 2 | 10.1021-acsami.4c09706.json | 10.1021/acsami.4c09706 | 2024
Na2/3Ni1/3Mn2/3O2 coated with NaNbO3 (NMO@Nb3) | Na2/3Ni1/3Mn2/3O2 @ NaNbO3 | 122 | mA h g–1 | discharge | 0.1 | C | 1 | 10.1021-acsami.4c09706.json | 10.1021/acsami.4c09706 | 2024
Na2/3Ni1/3Mn2/3O2 coated with NaNbO3 (NMO@Nb3) | Na2/3Ni1/3Mn2/3O2 @ NaNbO3 | 120.8 | mA h g–1 | discharge | 0.1 | C | 2 | 10.1021-acsami.4c09706.json | 10.1021/acsami.4c09706 | 2024
Na2/3Ni1/3Mn2/3O2 coated with NaNbO3 (NMO@Nb3) | Na2/3Ni1/3Mn2/3O2 @ NaNbO3 | 45.2 | mA h g–1 | discharge | 5 | C | 0 | 10.1021-acsami.4c09706.json | 10.1021/acsami.4c09706 | 2024
Na2/3Ni1/3Mn2/3O2 coated with NaNbO3 (NMO@Nb3) | Na2/3Ni1/3Mn2/3O2 @ NaNbO3 | 70 | mA h g–1 | discharge | 1 | C | 1 | 10.1021-acsami.4c09706.json | 10.1021/acsami.4c09706 | 2024
Na2/3Ni1/3Mn2/3O2 coated with NaNbO3 (NMO@Nb3) | Na2/3Ni1/3Mn2/3O2 @ NaNbO3 | 61 | mA h g–1 | discharge | 1 | C | 2 | 10.1021-acsami.4c09706.json | 10.1021/acsami.4c09706 | 2024
Pure NaNbO3 | NaNbO3 | 7 | mA h g–1 | discharge | 0.1 | C | 0 | 10.1021-acsami.4c09706.json | 10.1021/acsami.4c09706 | 2024
ZGHC1500 | C (hard carbon) | 481.5 | mA h g–1 | reversible | 0.02 | A g–1 | 1 | 10.1021-acsnano.4c02046.json | 10.1021/acsnano.4c02046 | 2024
ZGHC1500 | C (hard carbon) | 377.2 | mA h g–1 | reversible | 0.05 | A g–1 | 1 | 10.1021-acsnano.4c02046.json | 10.1021/acsnano.4c02046 | 2024
ZGHC1500 | C (hard carbon) | 276.8 | mA h g–1 | reversible | 0.1 | A g–1 | 1 | 10.1021-acsnano.4c02046.json | 10.1021/acsnano.4c02046 | 2024
ZGHC1500 | C (hard carbon) | 201.5 | mA h g–1 | reversible | 0.2 | A g–1 | 1 | 10.1021-acsnano.4c02046.json | 10.1021/acsnano.4c02046 | 2024
ZGHC1500 | C (hard carbon) | 102.3 | mA h g–1 | reversible | 0.5 | A g–1 | 1 | 10.1021-acsnano.4c02046.json | 10.1021/acsnano.4c02046 | 2024
ZGHC1500 | C (hard carbon) | 70.8 | mA h g–1 | reversible | 0.75 | A g–1 | 1 | 10.1021-acsnano.4c02046.json | 10.1021/acsnano.4c02046 | 2024
ZGHC1500 | C (hard carbon) | 58.4 | mA h g–1 | reversible | 1 | A g–1 | 1 | 10.1021-acsnano.4c02046.json | 10.1021/acsnano.4c02046 | 2024
ZGHC1500 | C (hard carbon) | 381.6 | mA h g–1 | reversible | 0.05 | A g–1 | 100 | 10.1021-acsnano.4c02046.json | 10.1021/acsnano.4c02046 | 2024
GHC1500 | C (hard carbon) | 221.9 | mA h g–1 | reversible | 0 | A g–1 | 1 | 10.1021-acsnano.4c02046.json | 10.1021/acsnano.4c02046 | 2024
CoNi‐HCF |  | 129.2 | mAh/g | discharge | 15 | mA/g | 0 | 10.1002-cssc.201902013.json | 10.1002/cssc.201902013 | 2019
CoNi‐HCF@Ni‐HCF |  | 104.3 | mAh/g | discharge | 15 | mA/g | 0 | 10.1002-cssc.201902013.json | 10.1002/cssc.201902013 | 2019
CoNi‐HCF@Ni‐HCF |  | 79.1 | mAh/g | discharge | 1500 | mA/g | 0 | 10.1002-cssc.201902013.json | 10.1002/cssc.201902013 | 2019
Na3V1.3Cr0.7(PO4)3 | Na3V1.3Cr0.7(PO4)3 | 77 | mA h g–1 | discharge | 0.05 | A g–1 | 0 | 10.1021-acsami.0c11975.json | 10.1021/acsami.0c11975 | 2020
Na3V1.3Cr0.7(PO4)3 | Na3V1.3Cr0.7(PO4)3 | 76.3 | mA h g–1 | discharge | 0.1 | A g–1 | 0 | 10.1021-acsami.0c11975.json | 10.1021/acsami.0c11975 | 2020
Na3V1.3Cr0.7(PO4)3 | Na3V1.3Cr0.7(PO4)3 | 73.1 | mA h g–1 | discharge | 0.2 | A g–1 | 0 | 10.1021-acsami.0c11975.json | 10.1021/acsami.0c11975 | 2020
Na3V1.3Cr0.7(PO4)3 | Na3V1.3Cr0.7(PO4)3 | 67.6 | mA h g–1 | discharge | 0.5 | A g–1 | 0 | 10.1021-acsami.0c11975.json | 10.1021/acsami.0c11975 | 2020
Na3V1.3Cr0.7(PO4)3 | Na3V1.3Cr0.7(PO4)3 | 61 | mA h g–1 | discharge | 1 | A g–1 | 0 | 10.1021-acsami.0c11975.json | 10.1021/acsami.0c11975 | 2020
Na3V1.3Cr0.7(PO4)3 | Na3V1.3Cr0.7(PO4)3 | 49.7 | mA h g–1 | discharge | 2 | A g–1 | 0 | 10.1021-acsami.0c11975.json | 10.1021/acsami.0c11975 | 2020
Na3V1.3Cr0.7(PO4)3 | Na3V1.3Cr0.7(PO4)3 | 75 | mA h g–1 | discharge | 0.05 | A g–1 | 0 | 10.1021-acsami.0c11975.json | 10.1021/acsami.0c11975 | 2020
hard carbon |  | 107.4 | mA h g–1 | charge | 0 |  | 1 | 10.1021-acsami.0c11975.json | 10.1021/acsami.0c11975 | 2020
hard carbon |  | 94.4 | mA h g–1 | charge | 0 |  | 70 | 10.1021-acsami.0c11975.json | 10.1021/acsami.0c11975 | 2020
NOHC-2 | N,O co-doped carbon (NOHC) | 324.3 | mAh/g | reversible | 0.1 | A/g | 0 | 10.1016-j.cej.2023.144237.json | 10.1016/j.cej.2023.144237 | 2023
NOHC-2 | N,O co-doped carbon (NOHC) | 169.8 | mAh/g | reversible | 5 | A/g | 0 | 10.1016-j.cej.2023.144237.json | 10.1016/j.cej.2023.144237 | 2023
NOHC-2 | N,O co-doped carbon (NOHC) | 225.4 | mAh/g | reversible | 1 | A/g | 1000 | 10.1016-j.cej.2023.144237.json | 10.1016/j.cej.2023.144237 | 2023
NOHC-2 | N,O co-doped carbon (NOHC) | 160 | mAh/g | reversible | 10 | A/g | 15000 | 10.1016-j.cej.2023.144237.json | 10.1016/j.cej.2023.144237 | 2023
Sb2S3/Sb-CM | Sb2S3 | 1192 | mAh g−1 | discharge | 100 | mA g−1 | 1 | 10.1016-j.jcis.2020.10.044.json | 10.1016/j.jcis.2020.10.044 | 2020
Sb2S3/Sb-CM | Sb2S3 | 800 | mAh g−1 | charge | 100 | mA g−1 | 1 | 10.1016-j.jcis.2020.10.044.json | 10.1016/j.jcis.2020.10.044 | 2020
Sb2S3/Sb-CM | Sb2S3 | 608 | mAh g−1 | reversible | 0.1 | A g−1 | 150 | 10.1016-j.jcis.2020.10.044.json | 10.1016/j.jcis.2020.10.044 | 2020
Sb2S3/S-CM | Sb2S3 | 1207 | mAh g−1 | discharge | 100 | mA g−1 | 1 | 10.1016-j.jcis.2020.10.044.json | 10.1016/j.jcis.2020.10.044 | 2020
Sb2S3/S-CM | Sb2S3 | 807 | mAh g−1 | charge | 100 | mA g−1 | 1 | 10.1016-j.jcis.2020.10.044.json | 10.1016/j.jcis.2020.10.044 | 2020
Sb2S3/S-CM | Sb2S3 | 801 | mAh g−1 | specific | 0.1 | A g−1 | 10 | 10.1016-j.jcis.2020.10.044.json | 10.1016/j.jcis.2020.10.044 | 2020
Sb2S3/S-CM | Sb2S3 | 711 | mAh g−1 | specific | 0.2 | A g−1 | 10 | 10.1016-j.jcis.2020.10.044.json | 10.1016/j.jcis.2020.10.044 | 2020
Sb2S3/S-CM | Sb2S3 | 617 | mAh g−1 | specific | 0.5 | A g−1 | 10 | 10.1016-j.jcis.2020.10.044.json | 10.1016/j.jcis.2020.10.044 | 2020
Sb2S3/S-CM | Sb2S3 | 552 | mAh g−1 | specific | 1 | A g−1 | 10 | 10.1016-j.jcis.2020.10.044.json | 10.1016/j.jcis.2020.10.044 | 2020
Sb2S3/S-CM | Sb2S3 | 481 | mAh g−1 | specific | 2 | A g−1 | 10 | 10.1016-j.jcis.2020.10.044.json | 10.1016/j.jcis.2020.10.044 | 2020
Sb2S3/S-CM | Sb2S3 | 675 | mAh g−1 | reversible | 0.1 | A g−1 | 150 | 10.1016-j.jcis.2020.10.044.json | 10.1016/j.jcis.2020.10.044 | 2020
Sb2S3/CM | Sb2S3 | 1108 | mAh g−1 | discharge | 100 | mA g−1 | 1 | 10.1016-j.jcis.2020.10.044.json | 10.1016/j.jcis.2020.10.044 | 2020
Sb2S3/CM | Sb2S3 | 717 | mAh g−1 | charge | 100 | mA g−1 | 1 | 10.1016-j.jcis.2020.10.044.json | 10.1016/j.jcis.2020.10.044 | 2020
Sb2S3/CM | Sb2S3 | 709 | mAh g−1 | specific | 0.1 | A g−1 | 10 | 10.1016-j.jcis.2020.10.044.json | 10.1016/j.jcis.2020.10.044 | 2020
Sb2S3/CM | Sb2S3 | 426 | mAh g−1 | reversible | 0.1 | A g−1 | 150 | 10.1016-j.jcis.2020.10.044.json | 10.1016/j.jcis.2020.10.044 | 2020
H-POM | H5PMo10V2O40 | 23 | mA h g−1 | discharge | 0.1 | C | 1 | 10.1039-d1ra02092g.json | 10.1039/d1ra02092g | 2021
Na-POM | Na5PMo10V2O40 | 174 | mA h g−1 | charge | 0.1 | C | 1 | 10.1039-d1ra02092g.json | 10.1039/d1ra02092g | 2021
Na-POM | Na5PMo10V2O40 | 46 | mA h g−1 | discharge | 0.1 | C | 20 | 10.1039-d1ra02092g.json | 10.1039/d1ra02092g | 2021
Na-POM | Na5PMo10V2O40 | 41 | mA h g−1 | discharge | 1 | C | 100 | 10.1039-d1ra02092g.json | 10.1039/d1ra02092g | 2021
M-Fe2O3/C composite | Fe2O3/C | 980.3 | mA h g−1 | discharge | 50 | mA g−1 | 1 | 10.1039-c7dt00540g.json | 10.1039/c7dt00540g | 2017
M-Fe2O3/C composite | Fe2O3/C | 423.8 | mA h g−1 | charge | 50 | mA g−1 | 1 | 10.1039-c7dt00540g.json | 10.1039/c7dt00540g | 2017
M-Fe2O3/C composite | Fe2O3/C | 412.7 | mA h g−1 | discharge | 50 | mA g−1 | 5 | 10.1039-c7dt00540g.json | 10.1039/c7dt00540g | 2017
M-Fe2O3/C composite | Fe2O3/C | 391.9 | mA h g−1 | charge | 50 | mA g−1 | 5 | 10.1039-c7dt00540g.json | 10.1039/c7dt00540g | 2017
M-Fe2O3/C composite | Fe2O3/C | 689.2 | mA h g−1 | discharge | 100 | mA g−1 | 1 | 10.1039-c7dt00540g.json | 10.1039/c7dt00540g | 2017
M-Fe2O3/C composite | Fe2O3/C | 292.3 | mA h g−1 | charge | 100 | mA g−1 | 1 | 10.1039-c7dt00540g.json | 10.1039/c7dt00540g | 2017
M-Fe2O3/C composite | Fe2O3/C | 318.6 | mA h g−1 | charge | 100 | mA g−1 | 2 | 10.1039-c7dt00540g.json | 10.1039/c7dt00540g | 2017
M-Fe2O3/C composite | Fe2O3/C | 270.1 | mA h g−1 | charge | 100 | mA g−1 | 100 | 10.1039-c7dt00540g.json | 10.1039/c7dt00540g | 2017
M-Fe2O3/C composite | Fe2O3/C | 270 | mA h g−1 | discharge | 200 | mA g−1 | 0 | 10.1039-c7dt00540g.json | 10.1039/c7dt00540g | 2017
M-Fe2O3/C composite | Fe2O3/C | 226 | mA h g−1 | discharge | 500 | mA g−1 | 0 | 10.1039-c7dt00540g.json | 10.1039/c7dt00540g | 2017
M-Fe2O3/C composite | Fe2O3/C | 194 | mA h g−1 | discharge | 1000 | mA g−1 | 0 | 10.1039-c7dt00540g.json | 10.1039/c7dt00540g | 2017
M-Fe2O3/C composite | Fe2O3/C | 166 | mA h g−1 | discharge | 2000 | mA g−1 | 0 | 10.1039-c7dt00540g.json | 10.1039/c7dt00540g | 2017
M-Fe2O3/C composite | Fe2O3/C | 101.9 | mA h g−1 | discharge | 2000 | mA g−1 | 300 | 10.1039-c7dt00540g.json | 10.1039/c7dt00540g | 2017
Fe2O3/MC composite | Fe2O3/MC | 578.6 | mA h g−1 | discharge | 50 | mA g−1 | 1 | 10.1039-c7dt00540g.json | 10.1039/c7dt00540g | 2017
Fe2O3/MC composite | Fe2O3/MC | 168.4 | mA h g−1 | charge | 100 | mA g−1 | 100 | 10.1039-c7dt00540g.json | 10.1039/c7dt00540g | 2017
Fe2O3/MC composite | Fe2O3/MC | 79 | mA h g−1 | discharge | 2000 | mA g−1 | 0 | 10.1039-c7dt00540g.json | 10.1039/c7dt00540g | 2017
NVP | Na3V2(PO4)3 | 110 | mA h g−1 | specific | 1 | C | 0 | 10.1016-j.jechem.2024.06.003.json | 10.1016/j.jechem.2024.06.003 | 2024
NVP | Na3V2(PO4)3 | 70 | mA h g−1 | specific | 30 | C | 5000 | 10.1016-j.jechem.2024.06.003.json | 10.1016/j.jechem.2024.06.003 | 2024
HE-N3VM3P3 | Na3V2−x(GaCrAlFeIn)x(PO4)3 | 117 | mA h g−1 | specific | 1 | C | 0 | 10.1016-j.jechem.2024.06.003.json | 10.1016/j.jechem.2024.06.003 | 2024
HE-N3VM3P3 | Na3V2−x(GaCrAlFeIn)x(PO4)3 | 107 | mA h g−1 | specific | 30 | C | 0 | 10.1016-j.jechem.2024.06.003.json | 10.1016/j.jechem.2024.06.003 | 2024
HE-N3VM3P3 | Na3V2−x(GaCrAlFeIn)x(PO4)3 | 97 | mA h g−1 | specific | 50 | C | 0 | 10.1016-j.jechem.2024.06.003.json | 10.1016/j.jechem.2024.06.003 | 2024
HE-N3VM3P3 | Na3V2−x(GaCrAlFeIn)x(PO4)3 | 76 | mA h g−1 | specific | 90 | C | 0 | 10.1016-j.jechem.2024.06.003.json | 10.1016/j.jechem.2024.06.003 | 2024
HE-N3VM3P3 | Na3V2−x(GaCrAlFeIn)x(PO4)3 | 101 | mA h g−1 | specific | 30 | C | 5000 | 10.1016-j.jechem.2024.06.003.json | 10.1016/j.jechem.2024.06.003 | 2024
HE-N3VM3P3 | Na3V2−x(GaCrAlFeIn)x(PO4)3 | 185 | mA h g−1 | specific | 1 | C | 0 | 10.1016-j.jechem.2024.06.003.json | 10.1016/j.jechem.2024.06.003 | 2024
HE-N3VM2P3 | Na3V2−x(GaCrAlFeIn)x(PO4)3 | 113 | mA h g−1 | specific | 1 | C | 0 | 10.1016-j.jechem.2024.06.003.json | 10.1016/j.jechem.2024.06.003 | 2024
HE-N3VM4P3 | Na3V2−x(GaCrAlFeIn)x(PO4)3 | 110 | mA h g−1 | specific | 1 | C | 0 | 10.1016-j.jechem.2024.06.003.json | 10.1016/j.jechem.2024.06.003 | 2024
Hard Carbon |  | 187 | mA h g−1 | reversible | 1 | C | 260 | 10.1016-j.jechem.2024.06.003.json | 10.1016/j.jechem.2024.06.003 | 2024
Na3V(PO3)3N | Na3V(PO3)3N | 78.9 | mAh/g | specific | 8 | mA/g | 0 | 10.1002-anie.201912964.json | 10.1002/anie.201912964 | 2019
Na3V(PO3)3N | Na3V(PO3)3N | 59.2 | mAh/g | specific | 2400 | mA/g | 0 | 10.1002-anie.201912964.json | 10.1002/anie.201912964 | 2019
hard carbon |  | 200 | mAh/g | specific | 100 | mA/g | 1 | 10.1002-anie.201912964.json | 10.1002/anie.201912964 | 2019
NTO | Na_xLi_yTi5O12 | 105 | mA h g–1 | reversible | 30 | mA g–1 | 200 | 10.1021-acsami.9b21925.json | 10.1021/acsami.9b21925 | 2020
NTO | Na_xLi_yTi5O12 | 80 | mA h g–1 | reversible | 150 | mA g–1 | 0 | 10.1021-acsami.9b21925.json | 10.1021/acsami.9b21925 | 2020
NTO | Na_xLi_yTi5O12 | 150 | mA h g–1 | reversible | 1.5 | mA g–1 | 0 | 10.1021-acsami.9b21925.json | 10.1021/acsami.9b21925 | 2020
Na2Fe2(SO4)3 | Na2Fe2(SO4)3 | 75 | mA h g–1 | reversible | 0 |  | 0 | 10.1021-acsami.9b21925.json | 10.1021/acsami.9b21925 | 2020
NiMn2O4/CHS | NiMn2O4/CHS | 363 | mA h g−1 | charge | 0.1 | A g−1 | 0 | 10.1039-d3cc05218d.json | 10.1039/d3cc05218d | 2023
NiMn2O4/CHS | NiMn2O4/CHS | 552 | mA h g−1 | discharge | 0.1 | A g−1 | 0 | 10.1039-d3cc05218d.json | 10.1039/d3cc05218d | 2023
NiMn2O4/CHS | NiMn2O4/CHS | 363 | mA h g−1 | specific | 0.1 | A g−1 | 0 | 10.1039-d3cc05218d.json | 10.1039/d3cc05218d | 2023
NiMn2O4/CHS | NiMn2O4/CHS | 323 | mA h g−1 | specific | 0.2 | A g−1 | 0 | 10.1039-d3cc05218d.json | 10.1039/d3cc05218d | 2023
NiMn2O4/CHS | NiMn2O4/CHS | 298 | mA h g−1 | specific | 0.5 | A g−1 | 0 | 10.1039-d3cc05218d.json | 10.1039/d3cc05218d | 2023
NiMn2O4/CHS | NiMn2O4/CHS | 268 | mA h g−1 | specific | 1 | A g−1 | 0 | 10.1039-d3cc05218d.json | 10.1039/d3cc05218d | 2023
NiMn2O4/CHS | NiMn2O4/CHS | 243 | mA h g−1 | specific | 2 | A g−1 | 0 | 10.1039-d3cc05218d.json | 10.1039/d3cc05218d | 2023
NiMn2O4/CHS | NiMn2O4/CHS | 197 | mA h g−1 | reversible | 1 | A g−1 | 500 | 10.1039-d3cc05218d.json | 10.1039/d3cc05218d | 2023
NiMn2O4 | NiMn2O4 | 204 | mA h g−1 | charge | 0.1 | A g−1 | 0 | 10.1039-d3cc05218d.json | 10.1039/d3cc05218d | 2023
NiMn2O4 | NiMn2O4 | 521 | mA h g−1 | discharge | 0.1 | A g−1 | 0 | 10.1039-d3cc05218d.json | 10.1039/d3cc05218d | 2023
NiMn2O4 | NiMn2O4 | 88 | mA h g−1 | reversible | 0.2 | A g−1 | 100 | 10.1039-d3cc05218d.json | 10.1039/d3cc05218d | 2023
P2-1 | Na0.76Ca0.03[Cu0.21Fe0.16Mn0.60Si0.04]S0.07O2−ε | 69.8 | mAh g–1 | discharge | 0.1 | C | 1 | 10.1021-acsami.9b17952.json | 10.1021/acsami.9b17952 | 2019
P2-1 | Na0.76Ca0.03[Cu0.21Fe0.16Mn0.60Si0.04]S0.07O2−ε | 51.1 | mAh g–1 | discharge | 1 | C | 100 | 10.1021-acsami.9b17952.json | 10.1021/acsami.9b17952 | 2019
P2-2 | Na0.63Ca0.05[Cu0.20Fe0.19Mn0.59Si0.02]S0.07O2−η | 77.5 | mAh g–1 | discharge | 0.1 | C | 1 | 10.1021-acsami.9b17952.json | 10.1021/acsami.9b17952 | 2019
P2-2 | Na0.63Ca0.05[Cu0.20Fe0.19Mn0.59Si0.02]S0.07O2−η | 78 | mAh g–1 | reversible | 0.1 | C | 0 | 10.1021-acsami.9b17952.json | 10.1021/acsami.9b17952 | 2019
P2-2 | Na0.63Ca0.05[Cu0.20Fe0.19Mn0.59Si0.02]S0.07O2−η | 76 | mAh g–1 | reversible | 0.2 | C | 0 | 10.1021-acsami.9b17952.json | 10.1021/acsami.9b17952 | 2019
P2-2 | Na0.63Ca0.05[Cu0.20Fe0.19Mn0.59Si0.02]S0.07O2−η | 73 | mAh g–1 | reversible | 0.5 | C | 0 | 10.1021-acsami.9b17952.json | 10.1021/acsami.9b17952 | 2019
P2-2 | Na0.63Ca0.05[Cu0.20Fe0.19Mn0.59Si0.02]S0.07O2−η | 72 | mAh g–1 | reversible | 1 | C | 0 | 10.1021-acsami.9b17952.json | 10.1021/acsami.9b17952 | 2019
P2-2 | Na0.63Ca0.05[Cu0.20Fe0.19Mn0.59Si0.02]S0.07O2−η | 67 | mAh g–1 | reversible | 2 | C | 0 | 10.1021-acsami.9b17952.json | 10.1021/acsami.9b17952 | 2019
P2-2 | Na0.63Ca0.05[Cu0.20Fe0.19Mn0.59Si0.02]S0.07O2−η | 56 | mAh g–1 | reversible | 5 | C | 0 | 10.1021-acsami.9b17952.json | 10.1021/acsami.9b17952 | 2019
P2-2 | Na0.63Ca0.05[Cu0.20Fe0.19Mn0.59Si0.02]S0.07O2−η | 62.7 | mAh g–1 | discharge | 1 | C | 100 | 10.1021-acsami.9b17952.json | 10.1021/acsami.9b17952 | 2019
O3-3 | Na0.91Ca0.02[Cu0.24Fe0.20Mn0.56]S0.05O2−σ | 107.6 | mAh g–1 | discharge | 0.1 | C | 1 | 10.1021-acsami.9b17952.json | 10.1021/acsami.9b17952 | 2019
O3-3 | Na0.91Ca0.02[Cu0.24Fe0.20Mn0.56]S0.05O2−σ | 78.7 | mAh g–1 | discharge | 1 | C | 100 | 10.1021-acsami.9b17952.json | 10.1021/acsami.9b17952 | 2019
O3-3 | Na0.91Ca0.02[Cu0.24Fe0.20Mn0.56]S0.05O2−σ | 58 | mAh g–1 | reversible | 5 | C | 0 | 10.1021-acsami.9b17952.json | 10.1021/acsami.9b17952 | 2019
HCMS 37 |  | 351.3 | mA h g–1 | charge | 30 | mA g–1 | 1 | 10.1021-acsami.1c19199.json | 10.1021/acsami.1c19199 | 2021
HCMS 37 |  | 428.4 | mA h g–1 | discharge | 30 | mA g–1 | 1 | 10.1021-acsami.1c19199.json | 10.1021/acsami.1c19199 | 2021
HCMS 37 |  | 120 | mA h g–1 | specific | 1 | C | 0 | 10.1021-acsami.1c19199.json | 10.1021/acsami.1c19199 | 2021
HCMS 37 |  | 78 | mA h g–1 | specific | 2 | C | 0 | 10.1021-acsami.1c19199.json | 10.1021/acsami.1c19199 | 2021
HCMS 55 |  | 356.8 | mA h g–1 | charge | 30 | mA g–1 | 1 | 10.1021-acsami.1c19199.json | 10.1021/acsami.1c19199 | 2021
HCMS 55 |  | 440.5 | mA h g–1 | discharge | 30 | mA g–1 | 1 | 10.1021-acsami.1c19199.json | 10.1021/acsami.1c19199 | 2021
HCMS 73 |  | 373.4 | mA h g–1 | charge | 30 | mA g–1 | 1 | 10.1021-acsami.1c19199.json | 10.1021/acsami.1c19199 | 2021
HCMS 73 |  | 426.1 | mA h g–1 | discharge | 30 | mA g–1 | 1 | 10.1021-acsami.1c19199.json | 10.1021/acsami.1c19199 | 2021
HCMS 73 |  | 364 | mA h g–1 | specific | 0.1 | C | 0 | 10.1021-acsami.1c19199.json | 10.1021/acsami.1c19199 | 2021
HCMS 73 |  | 358 | mA h g–1 | specific | 0.2 | C | 0 | 10.1021-acsami.1c19199.json | 10.1021/acsami.1c19199 | 2021
HCMS 73 |  | 331 | mA h g–1 | specific | 0.5 | C | 0 | 10.1021-acsami.1c19199.json | 10.1021/acsami.1c19199 | 2021
HCMS 73 |  | 250 | mA h g–1 | specific | 1 | C | 0 | 10.1021-acsami.1c19199.json | 10.1021/acsami.1c19199 | 2021
HCMS 73 |  | 117 | mA h g–1 | specific | 2 | C | 0 | 10.1021-acsami.1c19199.json | 10.1021/acsami.1c19199 | 2021
HCMS 73 |  | 330 | mA h g–1 | reversible | 0 |  | 150 | 10.1021-acsami.1c19199.json | 10.1021/acsami.1c19199 | 2021
HCMS 82 |  | 361.6 | mA h g–1 | charge | 30 | mA g–1 | 1 | 10.1021-acsami.1c19199.json | 10.1021/acsami.1c19199 | 2021
HCMS 82 |  | 425.2 | mA h g–1 | discharge | 30 | mA g–1 | 1 | 10.1021-acsami.1c19199.json | 10.1021/acsami.1c19199 | 2021
CGO-0 | CuO | 624 | mA h g^-1 | charge | 0.07 | A g^-1 | 1 | 10.1039-c9na00773c.json | 10.1039/c9na00773c | 2020
CGO-0 | CuO | 183 | mA h g^-1 | charge | 0.07 | A g^-1 | 500 | 10.1039-c9na00773c.json | 10.1039/c9na00773c | 2020
CGO-5 | CuO/CuGa2O4 | 640 | mA h g^-1 | charge | 0.07 | A g^-1 | 1 | 10.1039-c9na00773c.json | 10.1039/c9na00773c | 2020
CGO-5 | CuO/CuGa2O4 | 319 | mA h g^-1 | charge | 0.07 | A g^-1 | 500 | 10.1039-c9na00773c.json | 10.1039/c9na00773c | 2020
CGO-10 | CuO/CuGa2O4/Cu4O3 | 661 | mA h g^-1 | charge | 0.07 | A g^-1 | 1 | 10.1039-c9na00773c.json | 10.1039/c9na00773c | 2020
CGO-10 | CuO/CuGa2O4/Cu4O3 | 481 | mA h g^-1 | charge | 0.07 | A g^-1 | 500 | 10.1039-c9na00773c.json | 10.1039/c9na00773c | 2020
CGO-10 | CuO/CuGa2O4/Cu4O3 | 519 | mA h g^-1 | charge | 0.1 | A g^-1 | 0 | 10.1039-c9na00773c.json | 10.1039/c9na00773c | 2020
CGO-10 | CuO/CuGa2O4/Cu4O3 | 447 | mA h g^-1 | charge | 0.3 | A g^-1 | 0 | 10.1039-c9na00773c.json | 10.1039/c9na00773c | 2020
CGO-10 | CuO/CuGa2O4/Cu4O3 | 401 | mA h g^-1 | charge | 0.7 | A g^-1 | 0 | 10.1039-c9na00773c.json | 10.1039/c9na00773c | 2020
CGO-10 | CuO/CuGa2O4/Cu4O3 | 281 | mA h g^-1 | charge | 1.3 | A g^-1 | 0 | 10.1039-c9na00773c.json | 10.1039/c9na00773c | 2020
CGO-10 | CuO/CuGa2O4/Cu4O3 | 187 | mA h g^-1 | charge | 3.3 | A g^-1 | 0 | 10.1039-c9na00773c.json | 10.1039/c9na00773c | 2020
CGO-10 | CuO/CuGa2O4/Cu4O3 | 96 | mA h g^-1 | charge | 6.6 | A g^-1 | 0 | 10.1039-c9na00773c.json | 10.1039/c9na00773c | 2020
CGO-15 | CuO/CuGa2O4/Cu4O3 | 647 | mA h g^-1 | charge | 0.07 | A g^-1 | 1 | 10.1039-c9na00773c.json | 10.1039/c9na00773c | 2020
CGO-15 | CuO/CuGa2O4/Cu4O3 | 415 | mA h g^-1 | charge | 0.07 | A g^-1 | 500 | 10.1039-c9na00773c.json | 10.1039/c9na00773c | 2020
CGO-20 | CuO/CuGa2O4/Cu4O3/Ga2O3 | 618 | mA h g^-1 | charge | 0.07 | A g^-1 | 1 | 10.1039-c9na00773c.json | 10.1039/c9na00773c | 2020
CGO-20 | CuO/CuGa2O4/Cu4O3/Ga2O3 | 183 | mA h g^-1 | charge | 0.07 | A g^-1 | 500 | 10.1039-c9na00773c.json | 10.1039/c9na00773c | 2020
GO/MoS2 | MoS2 | 720 | mA h g−1 | discharge | 100 | mA g−1 | 1 | 10.1039-d2nh00488g.json | 10.1039/d2nh00488g | 2023
GO/MoS2 | MoS2 | 360 | mA h g−1 | discharge | 100 | mA g−1 | 51 | 10.1039-d2nh00488g.json | 10.1039/d2nh00488g | 2023
GO/MoS2 | MoS2 | 98 | mA h g−1 | discharge | 2000 | mA g−1 | 0 | 10.1039-d2nh00488g.json | 10.1039/d2nh00488g | 2023
GO/MoS2 (ISE) | MoS2 | 840 | mA h g−1 | discharge | 100 | mA g−1 | 1 | 10.1039-d2nh00488g.json | 10.1039/d2nh00488g | 2023
GO/MoS2 (ISE) | MoS2 | 500 | mA h g−1 | charge | 100 | mA g−1 | 1 | 10.1039-d2nh00488g.json | 10.1039/d2nh00488g | 2023
GO/MoS2 (ISE) | MoS2 | 211 | mA h g−1 | discharge | 2000 | mA g−1 | 0 | 10.1039-d2nh00488g.json | 10.1039/d2nh00488g | 2023
N-rGO/MoS2 (ISE) | MoS2 | 1100 | mA h g−1 | discharge | 100 | mA g−1 | 1 | 10.1039-d2nh00488g.json | 10.1039/d2nh00488g | 2023
N-rGO/MoS2 (ISE) | MoS2 | 600 | mA h g−1 | charge | 100 | mA g−1 | 1 | 10.1039-d2nh00488g.json | 10.1039/d2nh00488g | 2023
N-rGO/MoS2 (ISE) | MoS2 | 477 | mA h g−1 | discharge | 200 | mA g−1 | 0 | 10.1039-d2nh00488g.json | 10.1039/d2nh00488g | 2023
N-rGO/MoS2 (ISE) | MoS2 | 432 | mA h g−1 | discharge | 500 | mA g−1 | 0 | 10.1039-d2nh00488g.json | 10.1039/d2nh00488g | 2023
N-rGO/MoS2 (ISE) | MoS2 | 377 | mA h g−1 | discharge | 1000 | mA g−1 | 0 | 10.1039-d2nh00488g.json | 10.1039/d2nh00488g | 2023
N-rGO/MoS2 (ISE) | MoS2 | 334 | mA h g−1 | discharge | 2000 | mA g−1 | 0 | 10.1039-d2nh00488g.json | 10.1039/d2nh00488g | 2023
N-rGO/MoS2 (ISE) | MoS2 | 540 | mA h g−1 | discharge | 200 | mA g−1 | 300 | 10.1039-d2nh00488g.json | 10.1039/d2nh00488g | 2023
NFM |  | 170 | mAh g−1 | discharge | 14 | mA g−1 | 0 | 10.1016-j.est.2023.110058.json | 10.1016/j.est.2023.110058 | 2024
NFM |  | 152 | mAh g−1 | discharge | 28 | mA g−1 | 0 | 10.1016-j.est.2023.110058.json | 10.1016/j.est.2023.110058 | 2024
NFM |  | 133 | mAh g−1 | discharge | 56 | mA g−1 | 0 | 10.1016-j.est.2023.110058.json | 10.1016/j.est.2023.110058 | 2024
NFM |  | 110 | mAh g−1 | discharge | 140 | mA g−1 | 0 | 10.1016-j.est.2023.110058.json | 10.1016/j.est.2023.110058 | 2024
NFM |  | 97 | mAh g−1 | discharge | 280 | mA g−1 | 0 | 10.1016-j.est.2023.110058.json | 10.1016/j.est.2023.110058 | 2024
NFM |  | 62 | mAh g−1 | discharge | 560 | mA g−1 | 0 | 10.1016-j.est.2023.110058.json | 10.1016/j.est.2023.110058 | 2024
NFM |  | 46 | mAh g−1 | discharge | 1400 | mA g−1 | 0 | 10.1016-j.est.2023.110058.json | 10.1016/j.est.2023.110058 | 2024
NFM |  | 17 | mAh g−1 | discharge | 2800 | mA g−1 | 0 | 10.1016-j.est.2023.110058.json | 10.1016/j.est.2023.110058 | 2024
BNFM |  | 181 | mAh g−1 | discharge | 14 | mA g−1 | 0 | 10.1016-j.est.2023.110058.json | 10.1016/j.est.2023.110058 | 2024
BNFM |  | 176 | mAh g−1 | discharge | 28 | mA g−1 | 0 | 10.1016-j.est.2023.110058.json | 10.1016/j.est.2023.110058 | 2024
BNFM |  | 154 | mAh g−1 | discharge | 56 | mA g−1 | 0 | 10.1016-j.est.2023.110058.json | 10.1016/j.est.2023.110058 | 2024
BNFM |  | 132 | mAh g−1 | discharge | 140 | mA g−1 | 0 | 10.1016-j.est.2023.110058.json | 10.1016/j.est.2023.110058 | 2024
BNFM |  | 116 | mAh g−1 | discharge | 280 | mA g−1 | 0 | 10.1016-j.est.2023.110058.json | 10.1016/j.est.2023.110058 | 2024
BNFM |  | 94 | mAh g−1 | discharge | 560 | mA g−1 | 0 | 10.1016-j.est.2023.110058.json | 10.1016/j.est.2023.110058 | 2024
BNFM |  | 65 | mAh g−1 | discharge | 1400 | mA g−1 | 0 | 10.1016-j.est.2023.110058.json | 10.1016/j.est.2023.110058 | 2024
BNFM |  | 32 | mAh g−1 | discharge | 2800 | mA g−1 | 0 | 10.1016-j.est.2023.110058.json | 10.1016/j.est.2023.110058 | 2024
BNFM@Bi2O3 |  | 180 | mAh g−1 | discharge | 14 | mA g−1 | 0 | 10.1016-j.est.2023.110058.json | 10.1016/j.est.2023.110058 | 2024
BNFM@Bi2O3 |  | 175 | mAh g−1 | discharge | 28 | mA g−1 | 0 | 10.1016-j.est.2023.110058.json | 10.1016/j.est.2023.110058 | 2024
BNFM@Bi2O3 |  | 156 | mAh g−1 | discharge | 56 | mA g−1 | 0 | 10.1016-j.est.2023.110058.json | 10.1016/j.est.2023.110058 | 2024
BNFM@Bi2O3 |  | 134 | mAh g−1 | discharge | 140 | mA g−1 | 0 | 10.1016-j.est.2023.110058.json | 10.1016/j.est.2023.110058 | 2024
BNFM@Bi2O3 |  | 118 | mAh g−1 | discharge | 280 | mA g−1 | 0 | 10.1016-j.est.2023.110058.json | 10.1016/j.est.2023.110058 | 2024
BNFM@Bi2O3 |  | 96 | mAh g−1 | discharge | 560 | mA g−1 | 0 | 10.1016-j.est.2023.110058.json | 10.1016/j.est.2023.110058 | 2024
BNFM@Bi2O3 |  | 67 | mAh g−1 | discharge | 1400 | mA g−1 | 0 | 10.1016-j.est.2023.110058.json | 10.1016/j.est.2023.110058 | 2024
BNFM@Bi2O3 |  | 35 | mAh g−1 | discharge | 2800 | mA g−1 | 0 | 10.1016-j.est.2023.110058.json | 10.1016/j.est.2023.110058 | 2024
N-TiO2/CNTs |  | 470 | mA h g−1 | discharge | 50 | mA g−1 | 1 | 10.1039-c7dt03303f.json | 10.1039/c7dt03303f | 2017
N-TiO2/CNTs |  | 170 | mA h g−1 | charge | 50 | mA g−1 | 1 | 10.1039-c7dt03303f.json | 10.1039/c7dt03303f | 2017
N-TiO2/CNTs |  | 105 | mA h g−1 | reversible | 0 | mA g−1 | 200 | 10.1039-c7dt03303f.json | 10.1039/c7dt03303f | 2017
N-TiO2/CNTs |  | 84 | mA h g−1 | discharge | 200 | mA g−1 | 0 | 10.1039-c7dt03303f.json | 10.1039/c7dt03303f | 2017
TiO2/CNTs |  | 520 | mA h g−1 | discharge | 50 | mA g−1 | 1 | 10.1039-c7dt03303f.json | 10.1039/c7dt03303f | 2017
TiO2/CNTs |  | 90 | mA h g−1 | charge | 50 | mA g−1 | 1 | 10.1039-c7dt03303f.json | 10.1039/c7dt03303f | 2017
TiO2/CNTs |  | 72 | mA h g−1 | reversible | 0 | mA g−1 | 200 | 10.1039-c7dt03303f.json | 10.1039/c7dt03303f | 2017
TiO2/CNTs |  | 52 | mA h g−1 | discharge | 200 | mA g−1 | 0 | 10.1039-c7dt03303f.json | 10.1039/c7dt03303f | 2017
CNTs |  | 50 | mA h g−1 | reversible | 0 | mA g−1 | 200 | 10.1039-c7dt03303f.json | 10.1039/c7dt03303f | 2017
B-SnCo/NCFs | B-SnCo/NCFs | 850.5 | mAh g–1 | discharge | 0.1 | A g–1 | 1 | 10.1021-acs.inorgchem.3c00646.json | 10.1021/acs.inorgchem.3c00646 | 2023
B-SnCo/NCFs | B-SnCo/NCFs | 495.1 | mAh g–1 | charge | 0.1 | A g–1 | 1 | 10.1021-acs.inorgchem.3c00646.json | 10.1021/acs.inorgchem.3c00646 | 2023
B-SnCo/NCFs | B-SnCo/NCFs | 463.1 | mAh g–1 | reversible | 0.1 | A g–1 | 0 | 10.1021-acs.inorgchem.3c00646.json | 10.1021/acs.inorgchem.3c00646 | 2023
B-SnCo/NCFs | B-SnCo/NCFs | 396.7 | mAh g–1 | reversible | 0.2 | A g–1 | 0 | 10.1021-acs.inorgchem.3c00646.json | 10.1021/acs.inorgchem.3c00646 | 2023
B-SnCo/NCFs | B-SnCo/NCFs | 346.4 | mAh g–1 | reversible | 0.4 | A g–1 | 0 | 10.1021-acs.inorgchem.3c00646.json | 10.1021/acs.inorgchem.3c00646 | 2023
B-SnCo/NCFs | B-SnCo/NCFs | 301.6 | mAh g–1 | reversible | 0.8 | A g–1 | 0 | 10.1021-acs.inorgchem.3c00646.json | 10.1021/acs.inorgchem.3c00646 | 2023
B-SnCo/NCFs | B-SnCo/NCFs | 243.5 | mAh g–1 | reversible | 1.6 | A g–1 | 0 | 10.1021-acs.inorgchem.3c00646.json | 10.1021/acs.inorgchem.3c00646 | 2023
B-SnCo/NCFs | B-SnCo/NCFs | 827 | mAh g–1 | discharge | 0.1 | A g–1 | 1 | 10.1021-acs.inorgchem.3c00646.json | 10.1021/acs.inorgchem.3c00646 | 2023
B-SnCo/NCFs | B-SnCo/NCFs | 351 | mAh g–1 | reversible | 0.1 | A g–1 | 300 | 10.1021-acs.inorgchem.3c00646.json | 10.1021/acs.inorgchem.3c00646 | 2023
B-SnCo/NCFs | B-SnCo/NCFs | 198 | mAh g–1 | discharge | 0.5 | A g–1 | 200 | 10.1021-acs.inorgchem.3c00646.json | 10.1021/acs.inorgchem.3c00646 | 2023
SnCo/NCFs | SnCo/NCFs | 802.4 | mAh g–1 | discharge | 0.1 | A g–1 | 1 | 10.1021-acs.inorgchem.3c00646.json | 10.1021/acs.inorgchem.3c00646 | 2023
SnCo/NCFs | SnCo/NCFs | 415.3 | mAh g–1 | charge | 0.1 | A g–1 | 1 | 10.1021-acs.inorgchem.3c00646.json | 10.1021/acs.inorgchem.3c00646 | 2023
SnCo/NCFs | SnCo/NCFs | 820 | mAh g–1 | discharge | 0.1 | A g–1 | 1 | 10.1021-acs.inorgchem.3c00646.json | 10.1021/acs.inorgchem.3c00646 | 2023
SnCo/NCFs | SnCo/NCFs | 243.6 | mAh g–1 | reversible | 0.1 | A g–1 | 300 | 10.1021-acs.inorgchem.3c00646.json | 10.1021/acs.inorgchem.3c00646 | 2023
B-Sn/NCFs | B-Sn/NCFs | 685.6 | mAh g–1 | discharge | 0.1 | A g–1 | 1 | 10.1021-acs.inorgchem.3c00646.json | 10.1021/acs.inorgchem.3c00646 | 2023
B-Sn/NCFs | B-Sn/NCFs | 330 | mAh g–1 | charge | 0.1 | A g–1 | 1 | 10.1021-acs.inorgchem.3c00646.json | 10.1021/acs.inorgchem.3c00646 | 2023
B-Sn/NCFs | B-Sn/NCFs | 705 | mAh g–1 | discharge | 0.1 | A g–1 | 1 | 10.1021-acs.inorgchem.3c00646.json | 10.1021/acs.inorgchem.3c00646 | 2023
B-Sn/NCFs | B-Sn/NCFs | 351 | mAh g–1 | reversible | 0.1 | A g–1 | 300 | 10.1021-acs.inorgchem.3c00646.json | 10.1021/acs.inorgchem.3c00646 | 2023
Sn/NCFs | Sn/NCFs | 807.8 | mAh g–1 | discharge | 0.1 | A g–1 | 1 | 10.1021-acs.inorgchem.3c00646.json | 10.1021/acs.inorgchem.3c00646 | 2023
Sn/NCFs | Sn/NCFs | 477.8 | mAh g–1 | charge | 0.1 | A g–1 | 1 | 10.1021-acs.inorgchem.3c00646.json | 10.1021/acs.inorgchem.3c00646 | 2023
Sn/NCFs | Sn/NCFs | 700 | mAh g–1 | discharge | 0.1 | A g–1 | 1 | 10.1021-acs.inorgchem.3c00646.json | 10.1021/acs.inorgchem.3c00646 | 2023
Sn/NCFs | Sn/NCFs | 351 | mAh g–1 | reversible | 0.1 | A g–1 | 300 | 10.1021-acs.inorgchem.3c00646.json | 10.1021/acs.inorgchem.3c00646 | 2023
TiO2/C nanofibers | TiO2/C | 391 | mA h g–1 | charge | 20 | mA g–1 | 1 | 10.1021-acsami.6b03757.json | 10.1021/acsami.6b03757 | 2016
TiO2/C nanofibers | TiO2/C | 227.5 | mA h g–1 | discharge | 20 | mA g–1 | 1 | 10.1021-acsami.6b03757.json | 10.1021/acsami.6b03757 | 2016
TiO2/C nanofibers | TiO2/C | 212 | mA h g–1 | reversible | 20 | mA g–1 | 0 | 10.1021-acsami.6b03757.json | 10.1021/acsami.6b03757 | 2016
TiO2/C nanofibers | TiO2/C | 302.4 | mA h g–1 | specific | 20 | mA g–1 | 0 | 10.1021-acsami.6b03757.json | 10.1021/acsami.6b03757 | 2016
TiO2/C nanofibers | TiO2/C | 240.4 | mA h g–1 | reversible | 200 | mA g–1 | 0 | 10.1021-acsami.6b03757.json | 10.1021/acsami.6b03757 | 2016
TiO2/C nanofibers | TiO2/C | 237.1 | mA h g–1 | reversible | 200 | mA g–1 | 1000 | 10.1021-acsami.6b03757.json | 10.1021/acsami.6b03757 | 2016
TiO2/C nanofibers | TiO2/C | 254.5 | mA h g–1 | reversible | 50 | mA g–1 | 0 | 10.1021-acsami.6b03757.json | 10.1021/acsami.6b03757 | 2016
TiO2/C nanofibers | TiO2/C | 241.3 | mA h g–1 | reversible | 100 | mA g–1 | 0 | 10.1021-acsami.6b03757.json | 10.1021/acsami.6b03757 | 2016
TiO2/C nanofibers | TiO2/C | 227.7 | mA h g–1 | reversible | 200 | mA g–1 | 0 | 10.1021-acsami.6b03757.json | 10.1021/acsami.6b03757 | 2016
TiO2/C nanofibers | TiO2/C | 203.8 | mA h g–1 | reversible | 500 | mA g–1 | 0 | 10.1021-acsami.6b03757.json | 10.1021/acsami.6b03757 | 2016
TiO2/C nanofibers | TiO2/C | 185.3 | mA h g–1 | reversible | 1000 | mA g–1 | 0 | 10.1021-acsami.6b03757.json | 10.1021/acsami.6b03757 | 2016
TiO2/C nanofibers | TiO2/C | 164.9 | mA h g–1 | reversible | 2000 | mA g–1 | 0 | 10.1021-acsami.6b03757.json | 10.1021/acsami.6b03757 | 2016
TiO2/C nanofibers | TiO2/C | 235.9 | mA h g–1 | discharge | 0 |  | 0 | 10.1021-acsami.6b03757.json | 10.1021/acsami.6b03757 | 2016
Ag@C substrate |  | 2 | mAh cm−2 | reversible | 1 | mA cm−2 | 100 | 10.1002-smtd.202001050.json | 10.1002/smtd.202001050 | 2021
Ag@C substrate |  | 2 | mAh cm−2 | reversible | 2 | mA cm−2 | 100 | 10.1002-smtd.202001050.json | 10.1002/smtd.202001050 | 2021
Ag@C substrate |  | 2 | mAh cm−2 | reversible | 3 | mA cm−2 | 100 | 10.1002-smtd.202001050.json | 10.1002/smtd.202001050 | 2021
Prussian White (PW) |  | 136 | mAh g−1 | charge | 0.1 | C | 1 | 10.1002-smtd.202001050.json | 10.1002/smtd.202001050 | 2021
Prussian White (PW) |  | 128 | mAh g−1 | discharge | 0.1 | C | 1 | 10.1002-smtd.202001050.json | 10.1002/smtd.202001050 | 2021
Prussian White (PW) |  | 110 | mAh g−1 | reversible | 0.2 | C | 1 | 10.1002-smtd.202001050.json | 10.1002/smtd.202001050 | 2021
Prussian White (PW) |  | 104 | mAh g−1 | reversible | 0.5 | C | 1 | 10.1002-smtd.202001050.json | 10.1002/smtd.202001050 | 2021
Prussian White (PW) |  | 95 | mAh g−1 | reversible | 1 | C | 1 | 10.1002-smtd.202001050.json | 10.1002/smtd.202001050 | 2021
Prussian White (PW) |  | 75 | mAh g−1 | reversible | 2 | C | 1 | 10.1002-smtd.202001050.json | 10.1002/smtd.202001050 | 2021
Prussian White (PW) |  | 52 | mAh g−1 | reversible | 5 | C | 1 | 10.1002-smtd.202001050.json | 10.1002/smtd.202001050 | 2021
Prussian White (PW) |  | 122 | mAh g−1 | reversible | 0.1 | C | 0 | 10.1002-smtd.202001050.json | 10.1002/smtd.202001050 | 2021
rGO-Mo2C/MoC-rGO | rGO-Mo2C/MoC-rGO | 778 | mAh/g | discharge | 0.2 | A/g | 1 | 10.1016-j.jcis.2024.08.188.json | 10.1016/j.jcis.2024.08.188 | 2024
rGO-Mo2C/MoC-rGO | rGO-Mo2C/MoC-rGO | 388 | mAh/g | charge | 0.2 | A/g | 1 | 10.1016-j.jcis.2024.08.188.json | 10.1016/j.jcis.2024.08.188 | 2024
rGO-Mo2C/MoC-rGO | rGO-Mo2C/MoC-rGO | 322 | mAh/g | discharge | 0.2 | A/g | 2 | 10.1016-j.jcis.2024.08.188.json | 10.1016/j.jcis.2024.08.188 | 2024
rGO-Mo2C/MoC-rGO | rGO-Mo2C/MoC-rGO | 285 | mAh/g | charge | 0.2 | A/g | 2 | 10.1016-j.jcis.2024.08.188.json | 10.1016/j.jcis.2024.08.188 | 2024
rGO-Mo2C/MoC-rGO | rGO-Mo2C/MoC-rGO | 263 | mAh/g | discharge | 0.2 | A/g | 10 | 10.1016-j.jcis.2024.08.188.json | 10.1016/j.jcis.2024.08.188 | 2024
rGO-Mo2C/MoC-rGO | rGO-Mo2C/MoC-rGO | 259 | mAh/g | charge | 0.2 | A/g | 10 | 10.1016-j.jcis.2024.08.188.json | 10.1016/j.jcis.2024.08.188 | 2024
rGO-Mo2C/MoC-rGO | rGO-Mo2C/MoC-rGO | 301 | mAh/g | specific | 0.1 | A/g | 0 | 10.1016-j.jcis.2024.08.188.json | 10.1016/j.jcis.2024.08.188 | 2024
rGO-Mo2C/MoC-rGO | rGO-Mo2C/MoC-rGO | 252 | mAh/g | specific | 0.2 | A/g | 0 | 10.1016-j.jcis.2024.08.188.json | 10.1016/j.jcis.2024.08.188 | 2024
rGO-Mo2C/MoC-rGO | rGO-Mo2C/MoC-rGO | 212 | mAh/g | specific | 0.5 | A/g | 0 | 10.1016-j.jcis.2024.08.188.json | 10.1016/j.jcis.2024.08.188 | 2024
rGO-Mo2C/MoC-rGO | rGO-Mo2C/MoC-rGO | 171 | mAh/g | specific | 1 | A/g | 0 | 10.1016-j.jcis.2024.08.188.json | 10.1016/j.jcis.2024.08.188 | 2024
rGO-Mo2C/MoC-rGO | rGO-Mo2C/MoC-rGO | 122 | mAh/g | specific | 2 | A/g | 0 | 10.1016-j.jcis.2024.08.188.json | 10.1016/j.jcis.2024.08.188 | 2024
rGO-Mo2C/MoC-rGO | rGO-Mo2C/MoC-rGO | 78 | mAh/g | specific | 5 | A/g | 0 | 10.1016-j.jcis.2024.08.188.json | 10.1016/j.jcis.2024.08.188 | 2024
rGO-Mo2C/MoC-rGO | rGO-Mo2C/MoC-rGO | 41 | mAh/g | specific | 10 | A/g | 0 | 10.1016-j.jcis.2024.08.188.json | 10.1016/j.jcis.2024.08.188 | 2024
rGO-Mo2C/MoC-rGO | rGO-Mo2C/MoC-rGO | 230 | mAh/g | reversible | 0.1 | A/g | 0 | 10.1016-j.jcis.2024.08.188.json | 10.1016/j.jcis.2024.08.188 | 2024
rGO-Mo2C/MoC-rGO | rGO-Mo2C/MoC-rGO | 106 | mAh/g | discharge | 1 | A/g | 5000 | 10.1016-j.jcis.2024.08.188.json | 10.1016/j.jcis.2024.08.188 | 2024
rGO-Mo2C/MoC | rGO-Mo2C/MoC | 246 | mAh/g | specific | 0.1 | A/g | 0 | 10.1016-j.jcis.2024.08.188.json | 10.1016/j.jcis.2024.08.188 | 2024
rGO-Mo2C/MoC | rGO-Mo2C/MoC | 190 | mAh/g | specific | 0.2 | A/g | 0 | 10.1016-j.jcis.2024.08.188.json | 10.1016/j.jcis.2024.08.188 | 2024
rGO-Mo2C/MoC | rGO-Mo2C/MoC | 140 | mAh/g | specific | 0.5 | A/g | 0 | 10.1016-j.jcis.2024.08.188.json | 10.1016/j.jcis.2024.08.188 | 2024
rGO-Mo2C/MoC | rGO-Mo2C/MoC | 77 | mAh/g | specific | 1 | A/g | 0 | 10.1016-j.jcis.2024.08.188.json | 10.1016/j.jcis.2024.08.188 | 2024
rGO-Mo2C/MoC | rGO-Mo2C/MoC | 46 | mAh/g | specific | 2 | A/g | 0 | 10.1016-j.jcis.2024.08.188.json | 10.1016/j.jcis.2024.08.188 | 2024
rGO-Mo2C/MoC | rGO-Mo2C/MoC | 32 | mAh/g | specific | 5 | A/g | 0 | 10.1016-j.jcis.2024.08.188.json | 10.1016/j.jcis.2024.08.188 | 2024
rGO-Mo2C/MoC | rGO-Mo2C/MoC | 16 | mAh/g | specific | 10 | A/g | 0 | 10.1016-j.jcis.2024.08.188.json | 10.1016/j.jcis.2024.08.188 | 2024
Na3V2(PO4)3 | Na3V2(PO4)3 | 191.6 | mAh/g | specific | 0.1 | A/g | 0 | 10.1016-j.jcis.2024.08.188.json | 10.1016/j.jcis.2024.08.188 | 2024
Na3V2(PO4)3 | Na3V2(PO4)3 | 175.6 | mAh/g | specific | 0.2 | A/g | 0 | 10.1016-j.jcis.2024.08.188.json | 10.1016/j.jcis.2024.08.188 | 2024
Na3V2(PO4)3 | Na3V2(PO4)3 | 156.3 | mAh/g | specific | 0.5 | A/g | 0 | 10.1016-j.jcis.2024.08.188.json | 10.1016/j.jcis.2024.08.188 | 2024
Na3V2(PO4)3 | Na3V2(PO4)3 | 141 | mAh/g | specific | 1 | A/g | 0 | 10.1016-j.jcis.2024.08.188.json | 10.1016/j.jcis.2024.08.188 | 2024
Na3V2(PO4)3 | Na3V2(PO4)3 | 122.5 | mAh/g | specific | 2 | A/g | 0 | 10.1016-j.jcis.2024.08.188.json | 10.1016/j.jcis.2024.08.188 | 2024
Na3V2(PO4)3 | Na3V2(PO4)3 | 86.7 | mAh/g | specific | 5 | A/g | 0 | 10.1016-j.jcis.2024.08.188.json | 10.1016/j.jcis.2024.08.188 | 2024
Na3V2(PO4)3 | Na3V2(PO4)3 | 160.4 | mAh/g | charge | 0 |  | 1 | 10.1016-j.jcis.2024.08.188.json | 10.1016/j.jcis.2024.08.188 | 2024
Na3V2(PO4)3 | Na3V2(PO4)3 | 136.5 | mAh/g | discharge | 0 |  | 1 | 10.1016-j.jcis.2024.08.188.json | 10.1016/j.jcis.2024.08.188 | 2024
Na3V2(PO4)3 | Na3V2(PO4)3 | 108.4 | mAh/g | reversible | 1 | A/g | 500 | 10.1016-j.jcis.2024.08.188.json | 10.1016/j.jcis.2024.08.188 | 2024
Na4MnV(PO4)3/C | Na4MnV(PO4)3/C | 111.3 | mAh/g | charge | 0.1 | C | 1 | 10.1016-j.elecom.2023.107651.json | 10.1016/j.elecom.2023.107651 | 2023
Na4MnV(PO4)3/C | Na4MnV(PO4)3/C | 106.7 | mAh/g | discharge | 0.1 | C | 1 | 10.1016-j.elecom.2023.107651.json | 10.1016/j.elecom.2023.107651 | 2023
Na4MnV(PO4)3/C | Na4MnV(PO4)3/C | 93.2 | mAh/g | reversible | 0.1 | C | 100 | 10.1016-j.elecom.2023.107651.json | 10.1016/j.elecom.2023.107651 | 2023
Na4MnV(PO4)3/C | Na4MnV(PO4)3/C | 105.1 | mAh/g | reversible | 0.1 | C | 0 | 10.1016-j.elecom.2023.107651.json | 10.1016/j.elecom.2023.107651 | 2023
Na4MnV(PO4)3/C | Na4MnV(PO4)3/C | 101.1 | mAh/g | reversible | 0.2 | C | 0 | 10.1016-j.elecom.2023.107651.json | 10.1016/j.elecom.2023.107651 | 2023
Na4MnV(PO4)3/C | Na4MnV(PO4)3/C | 88.2 | mAh/g | reversible | 0.5 | C | 0 | 10.1016-j.elecom.2023.107651.json | 10.1016/j.elecom.2023.107651 | 2023
Na4MnV(PO4)3/C | Na4MnV(PO4)3/C | 76.2 | mAh/g | reversible | 1 | C | 0 | 10.1016-j.elecom.2023.107651.json | 10.1016/j.elecom.2023.107651 | 2023
Na4MnV(PO4)3/C | Na4MnV(PO4)3/C | 60.8 | mAh/g | reversible | 2 | C | 0 | 10.1016-j.elecom.2023.107651.json | 10.1016/j.elecom.2023.107651 | 2023
Na4MnV(PO4)3/C | Na4MnV(PO4)3/C | 39.8 | mAh/g | reversible | 5 | C | 0 | 10.1016-j.elecom.2023.107651.json | 10.1016/j.elecom.2023.107651 | 2023
CoSSe-YS | CoSSe | 769 | mA h g−1 | discharge | 0 |  | 1 | 10.1016-j.jpowsour.2024.235186.json | 10.1016/j.jpowsour.2024.235186 | 2024
CoSSe-YS | CoSSe | 581 | mA h g−1 | charge | 0 |  | 1 | 10.1016-j.jpowsour.2024.235186.json | 10.1016/j.jpowsour.2024.235186 | 2024
CoSSe-YS | CoSSe | 348 | mA h g−1 | discharge | 5 | A g−1 | 0 | 10.1016-j.jpowsour.2024.235186.json | 10.1016/j.jpowsour.2024.235186 | 2024
CoSSe-YS@C | CoSSe | 804 | mA h g−1 | discharge | 0 |  | 1 | 10.1016-j.jpowsour.2024.235186.json | 10.1016/j.jpowsour.2024.235186 | 2024
CoSSe-YS@C | CoSSe | 597 | mA h g−1 | charge | 0 |  | 1 | 10.1016-j.jpowsour.2024.235186.json | 10.1016/j.jpowsour.2024.235186 | 2024
CoSSe-YS@C | CoSSe | 620 | mA h g−1 | discharge | 0.2 | A g−1 | 0 | 10.1016-j.jpowsour.2024.235186.json | 10.1016/j.jpowsour.2024.235186 | 2024
CoSSe-YS@C | CoSSe | 580 | mA h g−1 | discharge | 0.5 | A g−1 | 0 | 10.1016-j.jpowsour.2024.235186.json | 10.1016/j.jpowsour.2024.235186 | 2024
CoSSe-YS@C | CoSSe | 548 | mA h g−1 | discharge | 1 | A g−1 | 0 | 10.1016-j.jpowsour.2024.235186.json | 10.1016/j.jpowsour.2024.235186 | 2024
CoSSe-YS@C | CoSSe | 491 | mA h g−1 | discharge | 2 | A g−1 | 0 | 10.1016-j.jpowsour.2024.235186.json | 10.1016/j.jpowsour.2024.235186 | 2024
CoSSe-YS@C | CoSSe | 432 | mA h g−1 | discharge | 3 | A g−1 | 0 | 10.1016-j.jpowsour.2024.235186.json | 10.1016/j.jpowsour.2024.235186 | 2024
CoSSe-YS@C | CoSSe | 387 | mA h g−1 | discharge | 4 | A g−1 | 0 | 10.1016-j.jpowsour.2024.235186.json | 10.1016/j.jpowsour.2024.235186 | 2024
CoSSe-YS@C | CoSSe | 353 | mA h g−1 | discharge | 5 | A g−1 | 0 | 10.1016-j.jpowsour.2024.235186.json | 10.1016/j.jpowsour.2024.235186 | 2024
CoSSe-YS@C | CoSSe | 140 | mA h g−1 | discharge | 15 | A g−1 | 0 | 10.1016-j.jpowsour.2024.235186.json | 10.1016/j.jpowsour.2024.235186 | 2024
CoSSe-YS@C | CoSSe | 636 | mA h g−1 | discharge | 0 |  | 2 | 10.1016-j.jpowsour.2024.235186.json | 10.1016/j.jpowsour.2024.235186 | 2024
CoSSe-YS@C | CoSSe | 560 | mA h g−1 | discharge | 0 |  | 100 | 10.1016-j.jpowsour.2024.235186.json | 10.1016/j.jpowsour.2024.235186 | 2024
P-CoSSe-YS | CoSSe | 233 | mA h g−1 | discharge | 5 | A g−1 | 0 | 10.1016-j.jpowsour.2024.235186.json | 10.1016/j.jpowsour.2024.235186 | 2024
CoS-YS | CoS | 276 | mA h g−1 | discharge | 5 | A g−1 | 0 | 10.1016-j.jpowsour.2024.235186.json | 10.1016/j.jpowsour.2024.235186 | 2024
CoSe-YS | CoSe | 116 | mA h g−1 | discharge | 5 | A g−1 | 0 | 10.1016-j.jpowsour.2024.235186.json | 10.1016/j.jpowsour.2024.235186 | 2024
Prussian Blue (PB) | Fe4[Fe(CN)6]3·xH2O | 10 | mA h g−1 | charge | 0.1 | A g−1 | 1 | 10.1016-j.jpowsour.2024.235186.json | 10.1016/j.jpowsour.2024.235186 | 2024
Prussian Blue (PB) | Fe4[Fe(CN)6]3·xH2O | 126 | mA h g−1 | charge | 0.1 | A g−1 | 2 | 10.1016-j.jpowsour.2024.235186.json | 10.1016/j.jpowsour.2024.235186 | 2024
Prussian Blue (PB) | Fe4[Fe(CN)6]3·xH2O | 117 | mA h g−1 | discharge | 0.1 | A g−1 | 2 | 10.1016-j.jpowsour.2024.235186.json | 10.1016/j.jpowsour.2024.235186 | 2024
ZnSe/MoSe2@C | ZnSe/MoSe2@C | 532 | mA h g−1 | discharge | 0.2 | A g−1 | 1 | 10.1039-c9nr00146h.json | 10.1039/c9nr00146h | 2019
ZnSe/MoSe2@C | ZnSe/MoSe2@C | 468 | mA h g−1 | reversible | 0.2 | A g−1 | 50 | 10.1039-c9nr00146h.json | 10.1039/c9nr00146h | 2019
ZnSe/MoSe2@C | ZnSe/MoSe2@C | 456 | mA h g−1 | reversible | 0.1 | A g−1 | 0 | 10.1039-c9nr00146h.json | 10.1039/c9nr00146h | 2019
ZnSe/MoSe2@C | ZnSe/MoSe2@C | 389 | mA h g−1 | reversible | 0.2 | A g−1 | 0 | 10.1039-c9nr00146h.json | 10.1039/c9nr00146h | 2019
ZnSe/MoSe2@C | ZnSe/MoSe2@C | 400 | mA h g−1 | reversible | 0.5 | A g−1 | 0 | 10.1039-c9nr00146h.json | 10.1039/c9nr00146h | 2019
ZnSe/MoSe2@C | ZnSe/MoSe2@C | 376 | mA h g−1 | reversible | 1 | A g−1 | 0 | 10.1039-c9nr00146h.json | 10.1039/c9nr00146h | 2019
ZnSe/MoSe2@C | ZnSe/MoSe2@C | 352 | mA h g−1 | reversible | 2 | A g−1 | 0 | 10.1039-c9nr00146h.json | 10.1039/c9nr00146h | 2019
ZnSe/MoSe2@C | ZnSe/MoSe2@C | 328 | mA h g−1 | reversible | 4 | A g−1 | 0 | 10.1039-c9nr00146h.json | 10.1039/c9nr00146h | 2019
ZnSe/MoSe2@C | ZnSe/MoSe2@C | 381 | mA h g−1 | reversible | 4 | A g−1 | 250 | 10.1039-c9nr00146h.json | 10.1039/c9nr00146h | 2019
ZnSe@C | ZnSe@C | 439 | mA h g−1 | reversible | 0.1 | A g−1 | 0 | 10.1039-c9nr00146h.json | 10.1039/c9nr00146h | 2019
ZnSe@C | ZnSe@C | 387 | mA h g−1 | reversible | 0.2 | A g−1 | 0 | 10.1039-c9nr00146h.json | 10.1039/c9nr00146h | 2019
ZnSe@C | ZnSe@C | 343 | mA h g−1 | reversible | 0.5 | A g−1 | 0 | 10.1039-c9nr00146h.json | 10.1039/c9nr00146h | 2019
ZnSe@C | ZnSe@C | 296 | mA h g−1 | reversible | 1 | A g−1 | 0 | 10.1039-c9nr00146h.json | 10.1039/c9nr00146h | 2019
ZnSe@C | ZnSe@C | 248 | mA h g−1 | reversible | 2 | A g−1 | 0 | 10.1039-c9nr00146h.json | 10.1039/c9nr00146h | 2019
ZnSe@C | ZnSe@C | 196 | mA h g−1 | reversible | 4 | A g−1 | 0 | 10.1039-c9nr00146h.json | 10.1039/c9nr00146h | 2019
NLFR | Pristine: Na0.8Li0.2Fe0.2Ru0.6O2; Charged: Na0.03Li0.2Fe0.2Ru0.6O2; Discharged: Na0.71Li0.2Fe0.2Ru0.6O2 | 168 | mAh g–1 | charge | 10 | mA g–1 | 1 | 10.1021-jacs.4c01787.json | 10.1021/jacs.4c01787 | 2024
NLFR | Pristine: Na0.8Li0.2Fe0.2Ru0.6O2; Charged: Na0.03Li0.2Fe0.2Ru0.6O2; Discharged: Na0.71Li0.2Fe0.2Ru0.6O2 | 148 | mAh g–1 | discharge | 10 | mA g–1 | 1 | 10.1021-jacs.4c01787.json | 10.1021/jacs.4c01787 | 2024
NLFR | Pristine: Na0.8Li0.2Fe0.2Ru0.6O2; Charged: Na0.03Li0.2Fe0.2Ru0.6O2; Discharged: Na0.71Li0.2Fe0.2Ru0.6O2 | 133 | mAh g–1 | discharge | 10 | mA g–1 | 30 | 10.1021-jacs.4c01787.json | 10.1021/jacs.4c01787 | 2024
NLFR | Pristine: Na0.8Li0.2Fe0.2Ru0.6O2; Charged: Na0.03Li0.2Fe0.2Ru0.6O2; Discharged: Na0.71Li0.2Fe0.2Ru0.6O2 | 132 | mAh g–1 | discharge | 100 | mA g–1 | 100 | 10.1021-jacs.4c01787.json | 10.1021/jacs.4c01787 | 2024
NFR | Na0.8Fe0.8Ru0.2O2 | 95 | mAh g–1 | discharge | 10 | mA g–1 | 1 | 10.1021-jacs.4c01787.json | 10.1021/jacs.4c01787 | 2024
NFR | Na0.8Fe0.8Ru0.2O2 | 38 | mAh g–1 | discharge | 10 | mA g–1 | 20 | 10.1021-jacs.4c01787.json | 10.1021/jacs.4c01787 | 2024
NFM | NaNi0.2Fe0.4Mn0.4O2 | 142.4 | mAh·g–1 | discharge | 0.1 | C | 0 | 10.1021-acsami.4c17755.json | 10.1021/acsami.4c17755 | 2024
NFM | NaNi0.2Fe0.4Mn0.4O2 | 69.82 | mAh·g–1 | reversible | 10 | C | 0 | 10.1021-acsami.4c17755.json | 10.1021/acsami.4c17755 | 2024
NFMB-2 | Na(Ni0.2Fe0.4Mn0.4)B0.02O2 | 145.7 | mAh·g–1 | discharge | 0.1 | C | 0 | 10.1021-acsami.4c17755.json | 10.1021/acsami.4c17755 | 2024
NFMC-2 | Na(Ni0.2Fe0.4Mn0.4)0.96Co0.04O2 | 146.1 | mAh·g–1 | discharge | 0.1 | C | 0 | 10.1021-acsami.4c17755.json | 10.1021/acsami.4c17755 | 2024
NFMCB | Na(Ni0.2Fe0.4Mn0.4)0.96Co0.04B0.02O2 | 147.3 | mAh·g–1 | discharge | 0.1 | C | 0 | 10.1021-acsami.4c17755.json | 10.1021/acsami.4c17755 | 2024
NFMCB | Na(Ni0.2Fe0.4Mn0.4)0.96Co0.04B0.02O2 | 142.05 | mAh·g–1 | reversible | 0.2 | C | 0 | 10.1021-acsami.4c17755.json | 10.1021/acsami.4c17755 | 2024
NFMCB | Na(Ni0.2Fe0.4Mn0.4)0.96Co0.04B0.02O2 | 133.26 | mAh·g–1 | reversible | 0.5 | C | 0 | 10.1021-acsami.4c17755.json | 10.1021/acsami.4c17755 | 2024
NFMCB | Na(Ni0.2Fe0.4Mn0.4)0.96Co0.04B0.02O2 | 128.37 | mAh·g–1 | reversible | 1 | C | 0 | 10.1021-acsami.4c17755.json | 10.1021/acsami.4c17755 | 2024
NFMCB | Na(Ni0.2Fe0.4Mn0.4)0.96Co0.04B0.02O2 | 123.43 | mAh·g–1 | reversible | 2 | C | 0 | 10.1021-acsami.4c17755.json | 10.1021/acsami.4c17755 | 2024
NFMCB | Na(Ni0.2Fe0.4Mn0.4)0.96Co0.04B0.02O2 | 120.24 | mAh·g–1 | reversible | 3 | C | 0 | 10.1021-acsami.4c17755.json | 10.1021/acsami.4c17755 | 2024
NFMCB | Na(Ni0.2Fe0.4Mn0.4)0.96Co0.04B0.02O2 | 115.36 | mAh·g–1 | reversible | 5 | C | 0 | 10.1021-acsami.4c17755.json | 10.1021/acsami.4c17755 | 2024
NFMCB | Na(Ni0.2Fe0.4Mn0.4)0.96Co0.04B0.02O2 | 107.2 | mAh·g–1 | reversible | 10 | C | 0 | 10.1021-acsami.4c17755.json | 10.1021/acsami.4c17755 | 2024
NFMCB | Na(Ni0.2Fe0.4Mn0.4)0.96Co0.04B0.02O2 | 111.8 | mAh·g–1 | reversible | 1 | C | 200 | 10.1021-acsami.4c17755.json | 10.1021/acsami.4c17755 | 2024
NFMCB | Na(Ni0.2Fe0.4Mn0.4)0.96Co0.04B0.02O2 | 110.3 | mAh·g–1 | reversible | 3 | C | 200 | 10.1021-acsami.4c17755.json | 10.1021/acsami.4c17755 | 2024
NFVP/C | Na3Fe0.8V1.2(PO4)3/C | 114.8 | mA h g^-1 | charge | 0.5 | C | 1 | 10.1039-d3ra08714j.json | 10.1039/d3ra08714j | 2024
NFVP/C | Na3Fe0.8V1.2(PO4)3/C | 115.2 | mA h g^-1 | discharge | 0.5 | C | 1 | 10.1039-d3ra08714j.json | 10.1039/d3ra08714j | 2024
NFVP/C | Na3Fe0.8V1.2(PO4)3/C | 111.4 | mA h g^-1 | discharge | 0.5 | C | 3 | 10.1039-d3ra08714j.json | 10.1039/d3ra08714j | 2024
NFVP/C | Na3Fe0.8V1.2(PO4)3/C | 115.1 | mA h g^-1 | discharge | 0.5 | C | 0 | 10.1039-d3ra08714j.json | 10.1039/d3ra08714j | 2024
NFVP/C | Na3Fe0.8V1.2(PO4)3/C | 111.2 | mA h g^-1 | discharge | 1 | C | 0 | 10.1039-d3ra08714j.json | 10.1039/d3ra08714j | 2024
NFVP/C | Na3Fe0.8V1.2(PO4)3/C | 107.9 | mA h g^-1 | discharge | 2 | C | 0 | 10.1039-d3ra08714j.json | 10.1039/d3ra08714j | 2024
NFVP/C | Na3Fe0.8V1.2(PO4)3/C | 103 | mA h g^-1 | discharge | 5 | C | 0 | 10.1039-d3ra08714j.json | 10.1039/d3ra08714j | 2024
NFVP/C | Na3Fe0.8V1.2(PO4)3/C | 98.7 | mA h g^-1 | discharge | 10 | C | 0 | 10.1039-d3ra08714j.json | 10.1039/d3ra08714j | 2024
NFVP/C | Na3Fe0.8V1.2(PO4)3/C | 90.4 | mA h g^-1 | discharge | 20 | C | 0 | 10.1039-d3ra08714j.json | 10.1039/d3ra08714j | 2024
NFVP/C | Na3Fe0.8V1.2(PO4)3/C | 74.2 | mA h g^-1 | discharge | 40 | C | 0 | 10.1039-d3ra08714j.json | 10.1039/d3ra08714j | 2024
NFVP/C | Na3Fe0.8V1.2(PO4)3/C | 113 | mA h g^-1 | discharge | 0.5 | C | 0 | 10.1039-d3ra08714j.json | 10.1039/d3ra08714j | 2024

## Starting Materials
battery_material | battery_formula | starting_material_name | starting_material_formula | amount_value | amount_unit | source_file | doi | publication_year
NLMNC |  | Manganese(II) sulfate | MnSO4 | 0.035 | mol | 10.1016-j.ensm.2024.103424.json | 10.1016/j.ensm.2024.103424 | 2024
NLMNC |  | Nickel(II) sulfate | NiSO4 | 0.01 | mol | 10.1016-j.ensm.2024.103424.json | 10.1016/j.ensm.2024.103424 | 2024
NLMNC |  | Copper(II) sulfate | CuSO4 | 0.005 | mol | 10.1016-j.ensm.2024.103424.json | 10.1016/j.ensm.2024.103424 | 2024
NLMNC |  | Ammonium bicarbonate | NH4HCO3 | 0.1 | mol | 10.1016-j.ensm.2024.103424.json | 10.1016/j.ensm.2024.103424 | 2024
NLMNC |  | Sodium carbonate | Na2CO3 | 0.67 | g | 10.1016-j.ensm.2024.103424.json | 10.1016/j.ensm.2024.103424 | 2024
NLMNC |  | Lithium hydroxide | LiOH | 0 | null | 10.1016-j.ensm.2024.103424.json | 10.1016/j.ensm.2024.103424 | 2024
NMNC |  | Manganese(II) sulfate | MnSO4 | 0.035 | mol | 10.1016-j.ensm.2024.103424.json | 10.1016/j.ensm.2024.103424 | 2024
NMNC |  | Nickel(II) sulfate | NiSO4 | 0.01 | mol | 10.1016-j.ensm.2024.103424.json | 10.1016/j.ensm.2024.103424 | 2024
NMNC |  | Copper(II) sulfate | CuSO4 | 0.005 | mol | 10.1016-j.ensm.2024.103424.json | 10.1016/j.ensm.2024.103424 | 2024
NMNC |  | Ammonium bicarbonate | NH4HCO3 | 0.1 | mol | 10.1016-j.ensm.2024.103424.json | 10.1016/j.ensm.2024.103424 | 2024
NMNC |  | Sodium carbonate | Na2CO3 | 0.67 | g | 10.1016-j.ensm.2024.103424.json | 10.1016/j.ensm.2024.103424 | 2024
NFPPHE | Na4Fe2.65(NiCrMgCoMn)0.027(PO4)2P2O7 | CH3COONa·3H2O | CH3COONa·3H2O | 4 | mmol | 10.1016-j.ces.2024.120671.json | 10.1016/j.ces.2024.120671 | 2024
NFPPHE | Na4Fe2.65(NiCrMgCoMn)0.027(PO4)2P2O7 | FeSO4·7H2O | FeSO4·7H2O | 2.65 | mmol | 10.1016-j.ces.2024.120671.json | 10.1016/j.ces.2024.120671 | 2024
NFPPHE | Na4Fe2.65(NiCrMgCoMn)0.027(PO4)2P2O7 | NH4H2PO4 | NH4H2PO4 | 4 | mmol | 10.1016-j.ces.2024.120671.json | 10.1016/j.ces.2024.120671 | 2024
NFPPHE | Na4Fe2.65(NiCrMgCoMn)0.027(PO4)2P2O7 | C6H8O7·H2O | C6H8O7·H2O | 4.5 | mmol | 10.1016-j.ces.2024.120671.json | 10.1016/j.ces.2024.120671 | 2024
NFPPHE | Na4Fe2.65(NiCrMgCoMn)0.027(PO4)2P2O7 | Mg(CH3COO)2·4H2O | Mg(CH3COO)2·4H2O | 0.27 | mmol | 10.1016-j.ces.2024.120671.json | 10.1016/j.ces.2024.120671 | 2024
NFPPHE | Na4Fe2.65(NiCrMgCoMn)0.027(PO4)2P2O7 | Ni(CH3COO)2·4H2O | Ni(CH3COO)2·4H2O | 0.27 | mmol | 10.1016-j.ces.2024.120671.json | 10.1016/j.ces.2024.120671 | 2024
NFPPHE | Na4Fe2.65(NiCrMgCoMn)0.027(PO4)2P2O7 | Cr(CH3COO)2·4H2O | Cr(CH3COO)2·4H2O | 0.27 | mmol | 10.1016-j.ces.2024.120671.json | 10.1016/j.ces.2024.120671 | 2024
NFPPHE | Na4Fe2.65(NiCrMgCoMn)0.027(PO4)2P2O7 | Mn(CH3COO)2·4H2O | Mn(CH3COO)2·4H2O | 0.27 | mmol | 10.1016-j.ces.2024.120671.json | 10.1016/j.ces.2024.120671 | 2024
NFPPHE | Na4Fe2.65(NiCrMgCoMn)0.027(PO4)2P2O7 | Co(CH3COO)2·4H2O | Co(CH3COO)2·4H2O | 0.27 | mmol | 10.1016-j.ces.2024.120671.json | 10.1016/j.ces.2024.120671 | 2024
NFPP | Na4Fe3(PO4)2P2O7 | CH3COONa·3H2O | CH3COONa·3H2O | 4 | mmol | 10.1016-j.ces.2024.120671.json | 10.1016/j.ces.2024.120671 | 2024
NFPP | Na4Fe3(PO4)2P2O7 | FeSO4·7H2O | FeSO4·7H2O | 2.65 | mmol | 10.1016-j.ces.2024.120671.json | 10.1016/j.ces.2024.120671 | 2024
NFPP | Na4Fe3(PO4)2P2O7 | NH4H2PO4 | NH4H2PO4 | 4 | mmol | 10.1016-j.ces.2024.120671.json | 10.1016/j.ces.2024.120671 | 2024
NFPP | Na4Fe3(PO4)2P2O7 | C6H8O7·H2O | C6H8O7·H2O | 4.5 | mmol | 10.1016-j.ces.2024.120671.json | 10.1016/j.ces.2024.120671 | 2024
NFPP | Na4Fe3(PO4)2P2O7 | Mg(CH3COO)2·4H2O | Mg(CH3COO)2·4H2O | 0.27 | mmol | 10.1016-j.ces.2024.120671.json | 10.1016/j.ces.2024.120671 | 2024
NFPP | Na4Fe3(PO4)2P2O7 | Ni(CH3COO)2·4H2O | Ni(CH3COO)2·4H2O | 0.27 | mmol | 10.1016-j.ces.2024.120671.json | 10.1016/j.ces.2024.120671 | 2024
NFPP | Na4Fe3(PO4)2P2O7 | Cr(CH3COO)2·4H2O | Cr(CH3COO)2·4H2O | 0.27 | mmol | 10.1016-j.ces.2024.120671.json | 10.1016/j.ces.2024.120671 | 2024
NFPP | Na4Fe3(PO4)2P2O7 | Mn(CH3COO)2·4H2O | Mn(CH3COO)2·4H2O | 0.27 | mmol | 10.1016-j.ces.2024.120671.json | 10.1016/j.ces.2024.120671 | 2024
NFPP | Na4Fe3(PO4)2P2O7 | Co(CH3COO)2·4H2O | Co(CH3COO)2·4H2O | 0.27 | mmol | 10.1016-j.ces.2024.120671.json | 10.1016/j.ces.2024.120671 | 2024
NFPP | Na4Fe3(PO4)2P2O7 | Deionized Water | H2O | 10 | mL | 10.1016-j.ces.2024.120671.json | 10.1016/j.ces.2024.120671 | 2024
Na4VP | Na4V2(PO4)3 | Na3VP powder | Na3VP | 0 | not specified | 10.1039-d3sc03498d.json | 10.1039/d3sc03498d | 2023
Na4VP | Na4V2(PO4)3 | PNZ-Na solution | PNZ-Na | 0.05 | M | 10.1039-d3sc03498d.json | 10.1039/d3sc03498d | 2023
NTO/CNT composite | NTO/CNT | NTO powder |  | 0 |  | 10.1016-j.matlet.2024.137189.json | 10.1016/j.matlet.2024.137189 | 2024
NTO/CNT composite | NTO/CNT | Carbon black |  | 0 |  | 10.1016-j.matlet.2024.137189.json | 10.1016/j.matlet.2024.137189 | 2024
NTO/CNT composite | NTO/CNT | CNT |  | 0 |  | 10.1016-j.matlet.2024.137189.json | 10.1016/j.matlet.2024.137189 | 2024
NTO/CNT composite | NTO/CNT | Isopropanol | C3H8O | 100 | ml | 10.1016-j.matlet.2024.137189.json | 10.1016/j.matlet.2024.137189 | 2024
NTO/CNT composite | NTO/CNT | PAA |  | 0 |  | 10.1016-j.matlet.2024.137189.json | 10.1016/j.matlet.2024.137189 | 2024
NTO/CNT composite | NTO/CNT | Nickel nitrate |  | 0 |  | 10.1016-j.matlet.2024.137189.json | 10.1016/j.matlet.2024.137189 | 2024
FeSe2@NDC NBs | FeSe2 | Fe-PB@PDA | Fe-PB with PDA coating | 100 | mg | 10.1021-acsami.1c16957.json | 10.1021/acsami.1c16957 | 2021
FeSe2@NDC NBs | FeSe2 | Selenium powder | Se | 200 | mg | 10.1021-acsami.1c16957.json | 10.1021/acsami.1c16957 | 2021
FeSe2/NC | FeSe2 | Fe-based Prussian Blue (Fe-PB) | Fe4[Fe(CN)6]3 | 100 | mg | 10.1021-acsami.1c16957.json | 10.1021/acsami.1c16957 | 2021
FeSe2/NC | FeSe2 | Selenium powder | Se | 200 | mg | 10.1021-acsami.1c16957.json | 10.1021/acsami.1c16957 | 2021
NiHCF-0 | Na1.16Ni[Fe(CN)6]0.82·1.68H2O | Nickel(II) chloride | NiCl2 | 5 | mmol | 10.1021-acsami.9b10312.json | 10.1021/acsami.9b10312 | 2019
NiHCF-0 | Na1.16Ni[Fe(CN)6]0.82·1.68H2O | Sodium ferrocyanide decahydrate | Na4Fe(CN)6·10H2O | 5 | mmol | 10.1021-acsami.9b10312.json | 10.1021/acsami.9b10312 | 2019
NiHCF-0 | Na1.16Ni[Fe(CN)6]0.82·1.68H2O | Sodium chloride | NaCl | 10 | mmol | 10.1021-acsami.9b10312.json | 10.1021/acsami.9b10312 | 2019
NiHCF-0 | Na1.16Ni[Fe(CN)6]0.82·1.68H2O | Polyvinylpyrrolidone (PVP-K30) | PVP-K30 | 1.5 | g | 10.1021-acsami.9b10312.json | 10.1021/acsami.9b10312 | 2019
NiHCF-1 | Na1.27Ni[Fe(CN)6]0.81·2.16H2O | Nickel(II) chloride | NiCl2 | 5 | mmol | 10.1021-acsami.9b10312.json | 10.1021/acsami.9b10312 | 2019
NiHCF-1 | Na1.27Ni[Fe(CN)6]0.81·2.16H2O | Sodium oxalate | Na2C2O4 | 5 | mmol | 10.1021-acsami.9b10312.json | 10.1021/acsami.9b10312 | 2019
NiHCF-1 | Na1.27Ni[Fe(CN)6]0.81·2.16H2O | Sodium ferrocyanide decahydrate | Na4Fe(CN)6·10H2O | 5 | mmol | 10.1021-acsami.9b10312.json | 10.1021/acsami.9b10312 | 2019
NiHCF-1 | Na1.27Ni[Fe(CN)6]0.81·2.16H2O | Sodium chloride | NaCl | 10 | mmol | 10.1021-acsami.9b10312.json | 10.1021/acsami.9b10312 | 2019
NiHCF-1 | Na1.27Ni[Fe(CN)6]0.81·2.16H2O | Polyvinylpyrrolidone (PVP-K30) | PVP-K30 | 1.5 | g | 10.1021-acsami.9b10312.json | 10.1021/acsami.9b10312 | 2019
NiHCF-2 | Na1.66Ni[Fe(CN)6]0.84·2.62H2O | Nickel(II) chloride | NiCl2 | 5 | mmol | 10.1021-acsami.9b10312.json | 10.1021/acsami.9b10312 | 2019
NiHCF-2 | Na1.66Ni[Fe(CN)6]0.84·2.62H2O | Sodium oxalate | Na2C2O4 | 10 | mmol | 10.1021-acsami.9b10312.json | 10.1021/acsami.9b10312 | 2019
NiHCF-2 | Na1.66Ni[Fe(CN)6]0.84·2.62H2O | Sodium ferrocyanide decahydrate | Na4Fe(CN)6·10H2O | 5 | mmol | 10.1021-acsami.9b10312.json | 10.1021/acsami.9b10312 | 2019
NiHCF-2 | Na1.66Ni[Fe(CN)6]0.84·2.62H2O | Sodium chloride | NaCl | 10 | mmol | 10.1021-acsami.9b10312.json | 10.1021/acsami.9b10312 | 2019
NiHCF-2 | Na1.66Ni[Fe(CN)6]0.84·2.62H2O | Polyvinylpyrrolidone (PVP-K30) | PVP-K30 | 1.5 | g | 10.1021-acsami.9b10312.json | 10.1021/acsami.9b10312 | 2019
NiHCF-3 | Na2.01Ni[Fe(CN)6]0.85·1.61H2O | Nickel(II) chloride | NiCl2 | 5 | mmol | 10.1021-acsami.9b10312.json | 10.1021/acsami.9b10312 | 2019
NiHCF-3 | Na2.01Ni[Fe(CN)6]0.85·1.61H2O | Sodium oxalate | Na2C2O4 | 15 | mmol | 10.1021-acsami.9b10312.json | 10.1021/acsami.9b10312 | 2019
NiHCF-3 | Na2.01Ni[Fe(CN)6]0.85·1.61H2O | Sodium ferrocyanide decahydrate | Na4Fe(CN)6·10H2O | 5 | mmol | 10.1021-acsami.9b10312.json | 10.1021/acsami.9b10312 | 2019
NiHCF-3 | Na2.01Ni[Fe(CN)6]0.85·1.61H2O | Sodium chloride | NaCl | 10 | mmol | 10.1021-acsami.9b10312.json | 10.1021/acsami.9b10312 | 2019
NiHCF-3 | Na2.01Ni[Fe(CN)6]0.85·1.61H2O | Polyvinylpyrrolidone (K30) | PVP-K30 | 1.5 | g | 10.1021-acsami.9b10312.json | 10.1021/acsami.9b10312 | 2019
Hard Carbon |  | formaldehyde |  | 0 |  | 10.1021-acsami.9b10312.json | 10.1021/acsami.9b10312 | 2019
Hard Carbon |  | resorcinol |  | 0 |  | 10.1021-acsami.9b10312.json | 10.1021/acsami.9b10312 | 2019
Hard Carbon |  | aqueous ammonia |  | 0 |  | 10.1021-acsami.9b10312.json | 10.1021/acsami.9b10312 | 2019
DPC-A |  | Filter paper-derived micro carbon (DPC) |  | 0 |  | 10.1038-srep35620.json | 10.1038/srep35620 | 2016
DPC-A |  | Potassium hydroxide (KOH) aqueous solution | KOH | 7 | M | 10.1038-srep35620.json | 10.1038/srep35620 | 2016
DPC |  | Filter paper |  | 3 | g | 10.1038-srep35620.json | 10.1038/srep35620 | 2016
KMF-OS | K1.56Mn[Fe(CN)6]0.92□0.08·0.61 H2O | manganese(II) acetate tetrahydrate | MnAc2·4H2O | 0.0735 | g | 10.1021-acsnano.1c07231.json | 10.1021/acsnano.1c07231 | 2022
KMF-OS | K1.56Mn[Fe(CN)6]0.92□0.08·0.61 H2O | ethylenediaminetetraacetic acid dipotassium salt dihydrate | K2EDTA·2H2O | 0.0607 | g | 10.1021-acsnano.1c07231.json | 10.1021/acsnano.1c07231 | 2022
KMF-OS | K1.56Mn[Fe(CN)6]0.92□0.08·0.61 H2O | potassium sulfate | K2SO4 | 0.03 | g | 10.1021-acsnano.1c07231.json | 10.1021/acsnano.1c07231 | 2022
KMF-OS | K1.56Mn[Fe(CN)6]0.92□0.08·0.61 H2O | polyvinylpyrrolidone | PVP | 0.25 | g | 10.1021-acsnano.1c07231.json | 10.1021/acsnano.1c07231 | 2022
KMF-OS | K1.56Mn[Fe(CN)6]0.92□0.08·0.61 H2O | potassium hexacyanoferrate(III) | K3Fe(CN)6 | 0.099 | g | 10.1021-acsnano.1c07231.json | 10.1021/acsnano.1c07231 | 2022
A11-50 anatase nanostructure | TiO2 | TiOSO4 | TiOSO4 | 1.25 | M (in H2SO4) | 10.1021-acsomega.7b00548.json | 10.1021/acsomega.7b00548 | 2017
A11-50 anatase nanostructure | TiO2 | Cyclohexane | C6H12 | 0 | null | 10.1021-acsomega.7b00548.json | 10.1021/acsomega.7b00548 | 2017
A11-50 anatase nanostructure | TiO2 | Igepal CO-520 | null | 0 | null | 10.1021-acsomega.7b00548.json | 10.1021/acsomega.7b00548 | 2017
A11-50 anatase nanostructure | TiO2 | Anatase nanoseeds | TiO2 (anatase) | 0 | null | 10.1021-acsomega.7b00548.json | 10.1021/acsomega.7b00548 | 2017
Pyr14-TFSI/NaTFSI |  | Sodium bis(trifluoromethanesulfonyl)imide | NaTFSI | 0.2 | M | 10.1021-acsomega.7b00548.json | 10.1021/acsomega.7b00548 | 2017
Pyr14-TFSI/NaTFSI |  | N-methyl-(n-butyl)pyrrolidinium bis(trifluoromethanesulfonyl) imide | Pyr14TFSI | 1 | solvent (excess) | 10.1021-acsomega.7b00548.json | 10.1021/acsomega.7b00548 | 2017
ZF-0 | Na0.75Ni0.33Mn0.67O2 | Manganese(II) acetate tetrahydrate | (CH3COOH)2Mn·4H2O | 0 | null | 10.1007-s10854-025-14464-0.json | 10.1007/s10854-025-14464-0 | 2025
ZF-0 | Na0.75Ni0.33Mn0.67O2 | Nickel(II) acetate tetrahydrate | (CH3COOH)2Ni·4H2O | 0 | null | 10.1007-s10854-025-14464-0.json | 10.1007/s10854-025-14464-0 | 2025
ZF-0 | Na0.75Ni0.33Mn0.67O2 | Urea | CH4N2O | 0 | null | 10.1007-s10854-025-14464-0.json | 10.1007/s10854-025-14464-0 | 2025
ZF-0 | Na0.75Ni0.33Mn0.67O2 | Sodium carbonate | Na2CO3 | 0 | null | 10.1007-s10854-025-14464-0.json | 10.1007/s10854-025-14464-0 | 2025
ZF-2 | Na0.75Ni0.23Mn0.67Zn0.1O2-xFx (x=0.02) | Manganese acetate tetrahydrate | (CH3COOH)2Mn⋅4H2O | 0 | null | 10.1007-s10854-025-14464-0.json | 10.1007/s10854-025-14464-0 | 2025
ZF-2 | Na0.75Ni0.23Mn0.67Zn0.1O2-xFx (x=0.02) | Nickel acetate tetrahydrate | (CH3COOH)2Ni⋅4H2O | 0 | null | 10.1007-s10854-025-14464-0.json | 10.1007/s10854-025-14464-0 | 2025
ZF-2 | Na0.75Ni0.23Mn0.67Zn0.1O2-xFx (x=0.02) | Zinc acetate dihydrate | (CH3COOH)2Zn⋅2H2O | 0 | null | 10.1007-s10854-025-14464-0.json | 10.1007/s10854-025-14464-0 | 2025
ZF-2 | Na0.75Ni0.23Mn0.67Zn0.1O2-xFx (x=0.02) | Urea | CO(NH2)2 | 0 | null | 10.1007-s10854-025-14464-0.json | 10.1007/s10854-025-14464-0 | 2025
ZF-2 | Na0.75Ni0.23Mn0.67Zn0.1O2-xFx (x=0.02) | Sodium fluoride | NaF | 0 | null | 10.1007-s10854-025-14464-0.json | 10.1007/s10854-025-14464-0 | 2025
ZF-2 | Na0.75Ni0.23Mn0.67Zn0.1O2-xFx (x=0.02) | Sodium carbonate | Na2CO3 | 0 | null | 10.1007-s10854-025-14464-0.json | 10.1007/s10854-025-14464-0 | 2025
ZF-5 | Na0.75Ni0.23Mn0.67Zn0.1O2-xFx (x=0.05) | Manganese acetate tetrahydrate | (CH3COOH)2Mn⋅4H2O | 0 | stoichiometric amount (not specified) | 10.1007-s10854-025-14464-0.json | 10.1007/s10854-025-14464-0 | 2025
ZF-5 | Na0.75Ni0.23Mn0.67Zn0.1O2-xFx (x=0.05) | Nickel acetate tetrahydrate | (CH3COOH)2Ni⋅4H2O | 0 | stoichiometric amount (not specified) | 10.1007-s10854-025-14464-0.json | 10.1007/s10854-025-14464-0 | 2025
ZF-5 | Na0.75Ni0.23Mn0.67Zn0.1O2-xFx (x=0.05) | Zinc acetate dihydrate | (CH3COOH)2Zn⋅2H2O | 0 | stoichiometric amount (not specified) | 10.1007-s10854-025-14464-0.json | 10.1007/s10854-025-14464-0 | 2025
ZF-5 | Na0.75Ni0.23Mn0.67Zn0.1O2-xFx (x=0.05) | Urea | (NH2)2CO | 0 | molar ratio 4:1 with metal ions (exact amount not specified) | 10.1007-s10854-025-14464-0.json | 10.1007/s10854-025-14464-0 | 2025
ZF-5 | Na0.75Ni0.23Mn0.67Zn0.1O2-xFx (x=0.05) | Sodium fluoride | NaF | 0 | added in a molar ratio with precursor (exact amount not specified) | 10.1007-s10854-025-14464-0.json | 10.1007/s10854-025-14464-0 | 2025
ZF-5 | Na0.75Ni0.23Mn0.67Zn0.1O2-xFx (x=0.05) | Sodium carbonate | Na2CO3 | 0 | molar ratio 1:0.75 with precursor (exact amount not specified, with 5% Na excess) | 10.1007-s10854-025-14464-0.json | 10.1007/s10854-025-14464-0 | 2025
ZF-8 | Na0.75Ni0.23Mn0.67Zn0.1O2-xFx (x=0.08) | Manganese acetate tetrahydrate | (CH3COO)2Mn·4H2O | 0 | stoichiometric (amount not specified) | 10.1007-s10854-025-14464-0.json | 10.1007/s10854-025-14464-0 | 2025
ZF-8 | Na0.75Ni0.23Mn0.67Zn0.1O2-xFx (x=0.08) | Nickel acetate tetrahydrate | (CH3COO)2Ni·4H2O | 0 | stoichiometric (amount not specified) | 10.1007-s10854-025-14464-0.json | 10.1007/s10854-025-14464-0 | 2025
ZF-8 | Na0.75Ni0.23Mn0.67Zn0.1O2-xFx (x=0.08) | Zinc acetate dihydrate | (CH3COO)2Zn·2H2O | 0 | stoichiometric (amount not specified) | 10.1007-s10854-025-14464-0.json | 10.1007/s10854-025-14464-0 | 2025
ZF-8 | Na0.75Ni0.23Mn0.67Zn0.1O2-xFx (x=0.08) | Urea | CO(NH2)2 | 0 | molar ratio of 4:1 relative to transition metal ions (exact amount not specified) | 10.1007-s10854-025-14464-0.json | 10.1007/s10854-025-14464-0 | 2025
ZF-8 | Na0.75Ni0.23Mn0.67Zn0.1O2-xFx (x=0.08) | Sodium fluoride | NaF | 0 | amount not specified | 10.1007-s10854-025-14464-0.json | 10.1007/s10854-025-14464-0 | 2025
ZF-8 | Na0.75Ni0.23Mn0.67Zn0.1O2-xFx (x=0.08) | Sodium carbonate | Na2CO3 | 0 | molar ratio of 0.75 relative to NaF with 5% excess sodium (exact amount not specified) | 10.1007-s10854-025-14464-0.json | 10.1007/s10854-025-14464-0 | 2025
p-NFM | O3-type α-NaFeO2 layered structure | Sodium Acetate | CH3COONa | 1.05 | stoichiometric ratio | 10.1016-j.cej.2023.146090.json | 10.1016/j.cej.2023.146090 | 2023
p-NFM | O3-type α-NaFeO2 layered structure | Nickel(II) Acetate Tetrahydrate | (CH3COO)2Ni·4H2O | 0.32 | stoichiometric ratio | 10.1016-j.cej.2023.146090.json | 10.1016/j.cej.2023.146090 | 2023
p-NFM | O3-type α-NaFeO2 layered structure | Iron(III) Nitrate Nonahydrate | Fe(NO3)3·9H2O | 0.32 | stoichiometric ratio | 10.1016-j.cej.2023.146090.json | 10.1016/j.cej.2023.146090 | 2023
p-NFM | O3-type α-NaFeO2 layered structure | Manganese(II) Acetate Tetrahydrate | (CH3COO)2Mn·4H2O | 0.32 | stoichiometric ratio | 10.1016-j.cej.2023.146090.json | 10.1016/j.cej.2023.146090 | 2023
A2C2-NFM | O3-type α-NaFeO2 layered structure (Al and Cu dual-substituted) | Sodium Acetate | CH3COONa | 1.05 | stoichiometric ratio | 10.1016-j.cej.2023.146090.json | 10.1016/j.cej.2023.146090 | 2023
A2C2-NFM | O3-type α-NaFeO2 layered structure (Al and Cu dual-substituted) | Nickel(II) Acetate Tetrahydrate | (CH3COO)2Ni·4H2O | 0.32 | stoichiometric ratio | 10.1016-j.cej.2023.146090.json | 10.1016/j.cej.2023.146090 | 2023
A2C2-NFM | O3-type α-NaFeO2 layered structure (Al and Cu dual-substituted) | Iron(III) Nitrate Nonahydrate | Fe(NO3)3·9H2O | 0.32 | stoichiometric ratio | 10.1016-j.cej.2023.146090.json | 10.1016/j.cej.2023.146090 | 2023
A2C2-NFM | O3-type α-NaFeO2 layered structure (Al and Cu dual-substituted) | Manganese(II) Acetate Tetrahydrate | (CH3COO)2Mn·4H2O | 0.32 | stoichiometric ratio | 10.1016-j.cej.2023.146090.json | 10.1016/j.cej.2023.146090 | 2023
A2C2-NFM | O3-type α-NaFeO2 layered structure (Al and Cu dual-substituted) | Aluminum Nitrate Nonahydrate | Al(NO3)3·9H2O | 0 | x/100 (variable) | 10.1016-j.cej.2023.146090.json | 10.1016/j.cej.2023.146090 | 2023
A2C2-NFM | O3-type α-NaFeO2 layered structure (Al and Cu dual-substituted) | Copper(II) Acetate Monohydrate | (CH3COO)2Cu·H2O | 0 | (0.04 - x/100) (variable) | 10.1016-j.cej.2023.146090.json | 10.1016/j.cej.2023.146090 | 2023
Na2Mn1.4Ni0.6Fe(PO4)3 | Na2Mn1.4Ni0.6Fe(PO4)3 | Sodium Carbonate | Na2CO3 | 0 | not specified | 10.1007-s10971-024-06614-3.json | 10.1007/s10971-024-06614-3 | 2024
Na2Mn1.4Ni0.6Fe(PO4)3 | Na2Mn1.4Ni0.6Fe(PO4)3 | Ferric Nitrate Nonahydrate | Fe(NO3)3·9H2O | 0 | not specified | 10.1007-s10971-024-06614-3.json | 10.1007/s10971-024-06614-3 | 2024
Na2Mn1.4Ni0.6Fe(PO4)3 | Na2Mn1.4Ni0.6Fe(PO4)3 | Manganese(II) Acetate Tetrahydrate | Mn(CH3CO2)2·4H2O | 0 | not specified | 10.1007-s10971-024-06614-3.json | 10.1007/s10971-024-06614-3 | 2024
Na2Mn1.4Ni0.6Fe(PO4)3 | Na2Mn1.4Ni0.6Fe(PO4)3 | Nickel(II) Acetate Tetrahydrate | Ni(CH3CO2)2·4H2O | 0 | not specified | 10.1007-s10971-024-06614-3.json | 10.1007/s10971-024-06614-3 | 2024
Na2Mn1.4Ni0.6Fe(PO4)3 | Na2Mn1.4Ni0.6Fe(PO4)3 | Ammonium Dihydrogen Phosphate | NH4H2PO4 | 0 | not specified | 10.1007-s10971-024-06614-3.json | 10.1007/s10971-024-06614-3 | 2024
Na2Mn0.4Ni1.6Fe(PO4)3 | Na2Mn0.4Ni1.6Fe(PO4)3 | Sodium carbonate | Na2CO3 | 0 |  | 10.1007-s10971-024-06614-3.json | 10.1007/s10971-024-06614-3 | 2024
Na2Mn0.4Ni1.6Fe(PO4)3 | Na2Mn0.4Ni1.6Fe(PO4)3 | Ferric nitrate nonahydrate | Fe(NO3)3·9H2O | 0 |  | 10.1007-s10971-024-06614-3.json | 10.1007/s10971-024-06614-3 | 2024
Na2Mn0.4Ni1.6Fe(PO4)3 | Na2Mn0.4Ni1.6Fe(PO4)3 | Manganese(II) acetate tetrahydrate | Mn(CH3CO2)2·4H2O | 0 |  | 10.1007-s10971-024-06614-3.json | 10.1007/s10971-024-06614-3 | 2024
Na2Mn0.4Ni1.6Fe(PO4)3 | Na2Mn0.4Ni1.6Fe(PO4)3 | Nickel(II) acetate tetrahydrate | Ni(CH3CO2)2·4H2O | 0 |  | 10.1007-s10971-024-06614-3.json | 10.1007/s10971-024-06614-3 | 2024
Na2Mn0.4Ni1.6Fe(PO4)3 | Na2Mn0.4Ni1.6Fe(PO4)3 | Ammonium dihydrogen phosphate | NH4H2PO4 | 0 |  | 10.1007-s10971-024-06614-3.json | 10.1007/s10971-024-06614-3 | 2024
CY1200 |  | CY |  | 0 |  | 10.1016-j.jmst.2024.05.009.json | 10.1016/j.jmst.2024.05.009 | 2024
CN1200 |  | CY |  | 1 | ratio part (relative amount) | 10.1016-j.jmst.2024.05.009.json | 10.1016/j.jmst.2024.05.009 | 2024
CN1200 |  | NaOH | NaOH | 4 | ratio parts (relative to CY) | 10.1016-j.jmst.2024.05.009.json | 10.1016/j.jmst.2024.05.009 | 2024
CNA1200 |  | CN1200 |  | 1 | part (relative ratio) | 10.1016-j.jmst.2024.05.009.json | 10.1016/j.jmst.2024.05.009 | 2024
CNA1200 |  | ACM |  | 10 | parts (relative ratio) | 10.1016-j.jmst.2024.05.009.json | 10.1016/j.jmst.2024.05.009 | 2024
Pristine NMO | Na2Mn3O7 | NaCH3COO·3H2O | NaCH3COO·3H2O | 0 | null | 10.1007-s10854-024-13019-z.json | 10.1007/s10854-024-13019-z | 2024
Pristine NMO | Na2Mn3O7 | Mn(CH3COO)2·4H2O | Mn(CH3COO)2·4H2O | 0 | null | 10.1007-s10854-024-13019-z.json | 10.1007/s10854-024-13019-z | 2024
2.5 wt% NMO@Al2O3 | Na2Mn3O7 | Sodium Acetate Trihydrate | NaCH3COO·3H2O | 0 | stoichiometric (not specified) | 10.1007-s10854-024-13019-z.json | 10.1007/s10854-024-13019-z | 2024
2.5 wt% NMO@Al2O3 | Na2Mn3O7 | Manganese(II) Acetate Tetrahydrate | Mn(CH3COO)2·4H2O | 0 | stoichiometric (not specified) | 10.1007-s10854-024-13019-z.json | 10.1007/s10854-024-13019-z | 2024
2.5 wt% NMO@Al2O3 | Na2Mn3O7 | Aluminum Nitrate Octahydrate | Al(NO3)3·8H2O | 0 | stoichiometric (not specified) | 10.1007-s10854-024-13019-z.json | 10.1007/s10854-024-13019-z | 2024
5 wt% NMO@Al2O3 | Na2Mn3O7 | Sodium acetate trihydrate | NaCH3COO·3H2O | 0 | stoichiometric (unspecified) | 10.1007-s10854-024-13019-z.json | 10.1007/s10854-024-13019-z | 2024
5 wt% NMO@Al2O3 | Na2Mn3O7 | Manganese(II) acetate tetrahydrate | Mn(CH3COO)2·4H2O | 0 | stoichiometric (unspecified) | 10.1007-s10854-024-13019-z.json | 10.1007/s10854-024-13019-z | 2024
5 wt% NMO@Al2O3 | Na2Mn3O7 | Aluminum nitrate octahydrate | Al(NO3)3·8H2O | 0 | stoichiometric (unspecified) | 10.1007-s10854-024-13019-z.json | 10.1007/s10854-024-13019-z | 2024
10 wt% NMO@Al2O3 | Na2Mn3O7 | Sodium acetate trihydrate | NaCH3COO·3H2O | 0 | null | 10.1007-s10854-024-13019-z.json | 10.1007/s10854-024-13019-z | 2024
10 wt% NMO@Al2O3 | Na2Mn3O7 | Manganese(II) acetate tetrahydrate | Mn(CH3COO)2·4H2O | 0 | null | 10.1007-s10854-024-13019-z.json | 10.1007/s10854-024-13019-z | 2024
10 wt% NMO@Al2O3 | Na2Mn3O7 | Aluminum nitrate octahydrate | Al(NO3)3·8H2O | 0 | null | 10.1007-s10854-024-13019-z.json | 10.1007/s10854-024-13019-z | 2024
IL-SnO2/N-rGO |  | Graphene oxide |  | 15 | mg/mL (suspension concentration) | 10.1039-c9nr02542a.json | 10.1039/c9nr02542a | 2019
IL-SnO2/N-rGO |  | 1-butyl-3-methylimidazolium dicyanamide | [BMIM]N(CN)2 | 6 | mL | 10.1039-c9nr02542a.json | 10.1039/c9nr02542a | 2019
IL-SnO2/N-rGO |  | Tin(II) chloride dihydrate | SnCl2·2H2O | 0.225 | g | 10.1039-c9nr02542a.json | 10.1039/c9nr02542a | 2019
H-SnO2/rGO |  | Graphene oxide |  | 15 | mg/mL (suspension concentration) | 10.1039-c9nr02542a.json | 10.1039/c9nr02542a | 2019
H-SnO2/rGO |  | Tin(II) chloride dihydrate | SnCl2·2H2O | 0.225 | g | 10.1039-c9nr02542a.json | 10.1039/c9nr02542a | 2019
IL-N-rGO |  | Graphene Oxide | C?O? | 15 | mg/mL (suspension concentration) | 10.1039-c9nr02542a.json | 10.1039/c9nr02542a | 2019
IL-N-rGO |  | [BMIM]N(CN)2 | [BMIM]N(CN)2 | 6 | mL | 10.1039-c9nr02542a.json | 10.1039/c9nr02542a | 2019
HC |  | Kapok fiber | — | 0.2 | g | 10.1016-j.jechem.2024.05.005.json | 10.1016/j.jechem.2024.05.005 | 2024
N-ZAHC |  | Kapok fiber |  | 10 | g | 10.1016-j.jechem.2024.05.005.json | 10.1016/j.jechem.2024.05.005 | 2024
N-ZAHC |  | Sodium chlorite | NaClO2 | 10 | g/L | 10.1016-j.jechem.2024.05.005.json | 10.1016/j.jechem.2024.05.005 | 2024
N-ZAHC |  | Zinc chloride | ZnCl2 | 0.2 | g | 10.1016-j.jechem.2024.05.005.json | 10.1016/j.jechem.2024.05.005 | 2024
N-ZAHC |  | 2,6-pyridinedicarboxylic acid | C7H5NO4 | 0.2 | g | 10.1016-j.jechem.2024.05.005.json | 10.1016/j.jechem.2024.05.005 | 2024
N-HC |  | Kapok fiber |  | 0.2 | g | 10.1016-j.jechem.2024.05.005.json | 10.1016/j.jechem.2024.05.005 | 2024
N-HC |  | 2,6-pyridinedicarboxylic acid | C7H5NO4 | 0.2 | g | 10.1016-j.jechem.2024.05.005.json | 10.1016/j.jechem.2024.05.005 | 2024
ZAHC |  | Kapok fiber |  | 0.2 | g | 10.1016-j.jechem.2024.05.005.json | 10.1016/j.jechem.2024.05.005 | 2024
ZAHC |  | Zinc chloride | ZnCl2 | 0.2 | g | 10.1016-j.jechem.2024.05.005.json | 10.1016/j.jechem.2024.05.005 | 2024
Na2TiO3 | Na2TiO3 | TiO2 | TiO2 | 0 | proportional | 10.1038-s41598-017-00346-x.json | 10.1038/s41598-017-00346-x | 2017
Na2TiO3 | Na2TiO3 | NaOH | NaOH | 10 | percent excess | 10.1038-s41598-017-00346-x.json | 10.1038/s41598-017-00346-x | 2017
Na2Ti0.94Cr0.06O2.97 | Na2Ti0.94Cr0.06O2.97 | TiO2 | TiO2 | 0 |  | 10.1038-s41598-017-00346-x.json | 10.1038/s41598-017-00346-x | 2017
Na2Ti0.94Cr0.06O2.97 | Na2Ti0.94Cr0.06O2.97 | Cr2O3 | Cr2O3 | 0 |  | 10.1038-s41598-017-00346-x.json | 10.1038/s41598-017-00346-x | 2017
Na2Ti0.94Cr0.06O2.97 | Na2Ti0.94Cr0.06O2.97 | NaOH | NaOH | 0 |  | 10.1038-s41598-017-00346-x.json | 10.1038/s41598-017-00346-x | 2017
FeS/CFs-1 |  | ι-carrageenan |  | 7 | wt% | 10.1021-acsami.8b03059.json | 10.1021/acsami.8b03059 | 2018
FeS/CFs-1 |  | Iron(III) chloride hexahydrate | FeCl3·6H2O | 3 | wt% (in ethanol solution) | 10.1021-acsami.8b03059.json | 10.1021/acsami.8b03059 | 2018
FeS/CFs |  | ι-carrageenan |  | 7 | wt% | 10.1021-acsami.8b03059.json | 10.1021/acsami.8b03059 | 2018
FeS/CFs |  | Iron(III) chloride hexahydrate | FeCl3·6H2O | 3 | wt% (in ethanol solution) | 10.1021-acsami.8b03059.json | 10.1021/acsami.8b03059 | 2018
CFs |  | ι-carrageenan |  | 7 | wt% | 10.1021-acsami.8b03059.json | 10.1021/acsami.8b03059 | 2018
CFs |  | Iron(III) chloride hexahydrate | FeCl3·6H2O | 3 | wt% (in ethanol solution) | 10.1021-acsami.8b03059.json | 10.1021/acsami.8b03059 | 2018
NaV(SO4)2 | NaV(SO4)2 | Oxalic Acid Dihydrate | C2H2O4·2H2O | 1.2204 | g | 10.1039-c8dt02308e.json | 10.1039/c8dt02308e | 2018
NaV(SO4)2 | NaV(SO4)2 | Vanadium Pentoxide | V2O5 | 0.5867 | g | 10.1039-c8dt02308e.json | 10.1039/c8dt02308e | 2018
NaV(SO4)2 | NaV(SO4)2 | Ammonium Sulfate | (NH4)2SO4 | 0 | null | 10.1039-c8dt02308e.json | 10.1039/c8dt02308e | 2018
NaV(SO4)2 | NaV(SO4)2 | Sodium Sulfate | Na2SO4 | 0 | null | 10.1039-c8dt02308e.json | 10.1039/c8dt02308e | 2018
Na2VO(SO4)2 | Na2VO(SO4)2 | oxalic acid dihydrate | C2H2O4·2H2O | 1.2204 | g | 10.1039-c8dt02308e.json | 10.1039/c8dt02308e | 2018
Na2VO(SO4)2 | Na2VO(SO4)2 | vanadium pentoxide | V2O5 | 0.5867 | g | 10.1039-c8dt02308e.json | 10.1039/c8dt02308e | 2018
Na2VO(SO4)2 | Na2VO(SO4)2 | ammonium sulfate | (NH4)2SO4 | 0 |  | 10.1039-c8dt02308e.json | 10.1039/c8dt02308e | 2018
Na2VO(SO4)2 | Na2VO(SO4)2 | sodium sulfate | Na2SO4 | 0 |  | 10.1039-c8dt02308e.json | 10.1039/c8dt02308e | 2018
Na3V(SO4)3 | Na3V(SO4)3 | oxalic acid dihydrate | H2C2O4·2H2O | 1.2204 | g | 10.1039-c8dt02308e.json | 10.1039/c8dt02308e | 2018
Na3V(SO4)3 | Na3V(SO4)3 | vanadium pentoxide | V2O5 | 0.5867 | g | 10.1039-c8dt02308e.json | 10.1039/c8dt02308e | 2018
Na3V(SO4)3 | Na3V(SO4)3 | ammonium sulfate | (NH4)2SO4 | 0 | stoichiometric amount | 10.1039-c8dt02308e.json | 10.1039/c8dt02308e | 2018
Na3V(SO4)3 | Na3V(SO4)3 | sodium sulfate | Na2SO4 | 0 | stoichiometric amount | 10.1039-c8dt02308e.json | 10.1039/c8dt02308e | 2018
Gr/FeSO4 nanocomposite | Gr/FeSO4 | FeSO4 powder | FeSO4 | 80 | wt% | 10.1016-j.cej.2024.158150.json | 10.1016/j.cej.2024.158150 | 2024
Gr/FeSO4 nanocomposite | Gr/FeSO4 | Graphene | C | 20 | wt% | 10.1016-j.cej.2024.158150.json | 10.1016/j.cej.2024.158150 | 2024
HC_PVDF |  | Hard Carbon (HC) |  | 85 | wt% | 10.1016-j.est.2024.111491.json | 10.1016/j.est.2024.111491 | 2024
HC_PVDF |  | Polyvinylidene Fluoride (PVDF) |  | 10 | wt% | 10.1016-j.est.2024.111491.json | 10.1016/j.est.2024.111491 | 2024
HC_PVDF |  | Acetylene Black (AB) |  | 5 | wt% | 10.1016-j.est.2024.111491.json | 10.1016/j.est.2024.111491 | 2024
HC_CNC6-Ch |  | Chitosan (Ch) |  | 2 | wt% (solution in acetic acid) | 10.1016-j.est.2024.111491.json | 10.1016/j.est.2024.111491 | 2024
HC_CNC6-Ch |  | Cellulose Nanocrystals (CNC) |  | 6 | wt% (relative to Ch) | 10.1016-j.est.2024.111491.json | 10.1016/j.est.2024.111491 | 2024
HC_CNC6-Ch |  | Hard Carbon (HC) |  | 4 | mg cm⁻² | 10.1016-j.est.2024.111491.json | 10.1016/j.est.2024.111491 | 2024
HC_CNC6-Ch |  | Acetylene Black (AB) |  | 5 | wt% | 10.1016-j.est.2024.111491.json | 10.1016/j.est.2024.111491 | 2024
HC_CNC6-Ch |  | Glacial Acetic Acid |  | 2 | wt% (in solvent) | 10.1016-j.est.2024.111491.json | 10.1016/j.est.2024.111491 | 2024
TiO2 | TiO2 | Anatase TiO2 | TiO2 | 1.5 | mg per electrode | 10.1021-acsami.9b09703.json | 10.1021/acsami.9b09703 | 2019
NMF |  | Sodium ferrocyanide | Na4Fe(CN)6 | 5 | mmol | 10.1038-s41467-024-44855-6.json | 10.1038/s41467-024-44855-6 | 2024
NMF |  | Sodium chloride | NaCl | 15 | g | 10.1038-s41467-024-44855-6.json | 10.1038/s41467-024-44855-6 | 2024
NMF |  | Manganese chloride | MnCl2 | 5 | mmol | 10.1038-s41467-024-44855-6.json | 10.1038/s41467-024-44855-6 | 2024
NTP |  | sodium acetate trihydrate | CH3COONa·3H2O | 2.5 | mmol | 10.1038-s41467-024-44855-6.json | 10.1038/s41467-024-44855-6 | 2024
NTP |  | ammonium dihydrogen phosphate | NH4H2PO4 | 7.5 | mmol | 10.1038-s41467-024-44855-6.json | 10.1038/s41467-024-44855-6 | 2024
NTP |  | pyrrolidone (PVP) | null | 0.4 | g | 10.1038-s41467-024-44855-6.json | 10.1038/s41467-024-44855-6 | 2024
NTP |  | titanium(IV) butoxide | Ti(OC4H9)4 | 5 | mmol | 10.1038-s41467-024-44855-6.json | 10.1038/s41467-024-44855-6 | 2024
Alkaline electrolyte |  | Sodium perchlorate | NaClO4 | 30 | mL of 17 m neutral electrolyte | 10.1038-s41467-024-44855-6.json | 10.1038/s41467-024-44855-6 | 2024
Alkaline electrolyte |  | Sodium hydroxide solution | NaOH | 0.4 | mL of 1 M solution | 10.1038-s41467-024-44855-6.json | 10.1038/s41467-024-44855-6 | 2024
Ni/C coating |  | Nafion-Na | Nafion-Na | 0.1 | g | 10.1038-s41467-024-44855-6.json | 10.1038/s41467-024-44855-6 | 2024
Ni/C coating |  | N,N-Dimethylformamide | C3H7NO | 0.45 | g | 10.1038-s41467-024-44855-6.json | 10.1038/s41467-024-44855-6 | 2024
Ni/C coating |  | isopropanol | C3H8O | 0.45 | g | 10.1038-s41467-024-44855-6.json | 10.1038/s41467-024-44855-6 | 2024
Ni/C coating |  | Ni/C | Ni/C | 0.025 | g | 10.1038-s41467-024-44855-6.json | 10.1038/s41467-024-44855-6 | 2024
CoMoO4 | CoMoO4 | CoCl2·6H2O | CoCl2·6H2O | 0 |  | 10.1021-acsami.8b16324.json | 10.1021/acsami.8b16324 | 2019
CoMoO4 | CoMoO4 | Na2MoO4 | Na2MoO4 | 0 |  | 10.1021-acsami.8b16324.json | 10.1021/acsami.8b16324 | 2019
NFS-H | Na2.26Fe1.87(SO4)3 + Na6Fe(SO4)4 | Graphene oxide | GO | 20 | mg | 10.1038-s41467-023-39384-7.json | 10.1038/s41467-023-39384-7 | 2023
NFS-H | Na2.26Fe1.87(SO4)3 + Na6Fe(SO4)4 | Ethylene glycol | C2H6O2 | 10 | mL | 10.1038-s41467-023-39384-7.json | 10.1038/s41467-023-39384-7 | 2023
NFS-H | Na2.26Fe1.87(SO4)3 + Na6Fe(SO4)4 | Iron sulfate heptahydrate | FeSO4·7H2O | 4 | mmol | 10.1038-s41467-023-39384-7.json | 10.1038/s41467-023-39384-7 | 2023
NFS-H | Na2.26Fe1.87(SO4)3 + Na6Fe(SO4)4 | Anhydrous sodium sulfate | Na2SO4 | 4 | mmol | 10.1038-s41467-023-39384-7.json | 10.1038/s41467-023-39384-7 | 2023
NFS-H | Na2.26Fe1.87(SO4)3 + Na6Fe(SO4)4 | Ascorbic acid | C6H6O6 | 0.02 | g | 10.1038-s41467-023-39384-7.json | 10.1038/s41467-023-39384-7 | 2023
NFS-H | Na2.26Fe1.87(SO4)3 + Na6Fe(SO4)4 | Citric acid monohydrate | C6H10O8 | 0.2 | g | 10.1038-s41467-023-39384-7.json | 10.1038/s41467-023-39384-7 | 2023
NFS-H | Na2.26Fe1.87(SO4)3 + Na6Fe(SO4)4 | Isopropanol | C3H8O | 40 | mL | 10.1038-s41467-023-39384-7.json | 10.1038/s41467-023-39384-7 | 2023
NFS-L | Na2+2xFe2-x(SO4)3 | Graphene oxide | GO | 20 | mg | 10.1038-s41467-023-39384-7.json | 10.1038/s41467-023-39384-7 | 2023
NFS-L | Na2+2xFe2-x(SO4)3 | Iron sulfate heptahydrate | FeSO4·7H2O | 4 | mmol | 10.1038-s41467-023-39384-7.json | 10.1038/s41467-023-39384-7 | 2023
NFS-L | Na2+2xFe2-x(SO4)3 | Anhydrous sodium sulfate | Na2SO4 | 4 | mmol | 10.1038-s41467-023-39384-7.json | 10.1038/s41467-023-39384-7 | 2023
NFS-L | Na2+2xFe2-x(SO4)3 | Ascorbic acid | C6H6O6 | 0.02 | g | 10.1038-s41467-023-39384-7.json | 10.1038/s41467-023-39384-7 | 2023
NFS-L | Na2+2xFe2-x(SO4)3 | Citric acid monohydrate | C6H10O8 | 0.2 | g | 10.1038-s41467-023-39384-7.json | 10.1038/s41467-023-39384-7 | 2023
NFM | NaNi0.5Mn0.5O2 | Sodium Carbonate | Na2CO3 | 2 | mol % excess | 10.1021-acs.langmuir.4c05017.json | 10.1021/acs.langmuir.4c05017 | 2025
NFM | NaNi0.5Mn0.5O2 | Nickel Oxide | NiO | 0 | stoichiometric quantity | 10.1021-acs.langmuir.4c05017.json | 10.1021/acs.langmuir.4c05017 | 2025
NFM | NaNi0.5Mn0.5O2 | Iron(III) Oxide | Fe2O3 | 0 | stoichiometric quantity | 10.1021-acs.langmuir.4c05017.json | 10.1021/acs.langmuir.4c05017 | 2025
NFM | NaNi0.5Mn0.5O2 | Manganese Dioxide | MnO2 | 0 | stoichiometric quantity | 10.1021-acs.langmuir.4c05017.json | 10.1021/acs.langmuir.4c05017 | 2025
NFM@CLP1 | NaNi0.5Mn0.5O2 | Bare NFM | NaNi0.33Fe0.33Mn0.33O2 | 1 | g | 10.1021-acs.langmuir.4c05017.json | 10.1021/acs.langmuir.4c05017 | 2025
NFM@CLP1 | NaNi0.5Mn0.5O2 | PEGDA | poly(ethylene glycol) diacrylate | 0 | null | 10.1021-acs.langmuir.4c05017.json | 10.1021/acs.langmuir.4c05017 | 2025
NFM@CLP1 | NaNi0.5Mn0.5O2 | PEGMEA | poly(ethylene glycol) methyl ether methacrylate | 0 | null | 10.1021-acs.langmuir.4c05017.json | 10.1021/acs.langmuir.4c05017 | 2025
NFM@CLP1 | NaNi0.5Mn0.5O2 | Acetone | null | 4 | g | 10.1021-acs.langmuir.4c05017.json | 10.1021/acs.langmuir.4c05017 | 2025
NFM@CLP1 | NaNi0.5Mn0.5O2 | UV819 | phenylbis (2,4,6-trimethylbenzoyl) phosphine oxide | 0.08 | g | 10.1021-acs.langmuir.4c05017.json | 10.1021/acs.langmuir.4c05017 | 2025
NFM@CLP2 | NaNi0.5Mn0.5O2 | Bare NFM | NaNi0.33Fe0.33Mn0.33O2 | 1 | g | 10.1021-acs.langmuir.4c05017.json | 10.1021/acs.langmuir.4c05017 | 2025
NFM@CLP2 | NaNi0.5Mn0.5O2 | PEGDA (poly(ethylene glycol) diacrylate) | null | 0 | null | 10.1021-acs.langmuir.4c05017.json | 10.1021/acs.langmuir.4c05017 | 2025
NFM@CLP2 | NaNi0.5Mn0.5O2 | PEGMEA (poly(ethylene glycol) methyl ether methacrylate) | null | 0 | null | 10.1021-acs.langmuir.4c05017.json | 10.1021/acs.langmuir.4c05017 | 2025
NFM@CLP2 | NaNi0.5Mn0.5O2 | Acetone | C3H6O | 4 | g | 10.1021-acs.langmuir.4c05017.json | 10.1021/acs.langmuir.4c05017 | 2025
NFM@CLP2 | NaNi0.5Mn0.5O2 | UV819 (phenylbis(2,4,6-trimethylbenzoyl) phosphine oxide) | null | 0.08 | g | 10.1021-acs.langmuir.4c05017.json | 10.1021/acs.langmuir.4c05017 | 2025
NFM@CLP3 | NaNi0.5Mn0.5O2 | Bare NFM | NaNi0.33Fe0.33Mn0.33O2 | 1 | g | 10.1021-acs.langmuir.4c05017.json | 10.1021/acs.langmuir.4c05017 | 2025
NFM@CLP3 | NaNi0.5Mn0.5O2 | PEGDA | poly(ethylene glycol) diacrylate | 0 | null | 10.1021-acs.langmuir.4c05017.json | 10.1021/acs.langmuir.4c05017 | 2025
NFM@CLP3 | NaNi0.5Mn0.5O2 | PEGMEA | poly(ethylene glycol) methyl ether methacrylate | 0 | null | 10.1021-acs.langmuir.4c05017.json | 10.1021/acs.langmuir.4c05017 | 2025
NFM@CLP3 | NaNi0.5Mn0.5O2 | Acetone | C3H6O | 4 | g | 10.1021-acs.langmuir.4c05017.json | 10.1021/acs.langmuir.4c05017 | 2025
NFM@CLP3 | NaNi0.5Mn0.5O2 | UV819 | phenylbis (2,4,6-trimethylbenzoyl) phosphine oxide | 0.08 | g | 10.1021-acs.langmuir.4c05017.json | 10.1021/acs.langmuir.4c05017 | 2025
P2-Na0.612K0.056MnO2 | Na0.612K0.056MnO2 | NaCH3COOH | NaCH3COOH | 12.54 | mmol | 10.1038-s41467-021-22523-3.json | 10.1038/s41467-021-22523-3 | 2021
P2-Na0.612K0.056MnO2 | Na0.612K0.056MnO2 | K2CO3 | K2CO3 | 2.1 | mmol | 10.1038-s41467-021-22523-3.json | 10.1038/s41467-021-22523-3 | 2021
P2-Na0.612K0.056MnO2 | Na0.612K0.056MnO2 | MnO2 | MnO2 | 20 | mmol | 10.1038-s41467-021-22523-3.json | 10.1038/s41467-021-22523-3 | 2021
P2-Na0.706MnO2 | Na0.706MnO2 | NaCH3COOH | NaCH3COOH | 12.54 | mmol | 10.1038-s41467-021-22523-3.json | 10.1038/s41467-021-22523-3 | 2021
P2-Na0.706MnO2 | Na0.706MnO2 | MnO2 | MnO2 | 20 | mmol | 10.1038-s41467-021-22523-3.json | 10.1038/s41467-021-22523-3 | 2021
POP1-1200 |  | P1 pitch powder |  | 5 | g | 10.1039-d3ta04941h.json | 10.1039/d3ta04941h
POP2-1200 |  | P2 pitch powder (300 mesh) |  | 5 | g | 10.1039-d3ta04941h.json | 10.1039/d3ta04941h
POP3-1200 |  | P3 pitch powder |  | 5 | g | 10.1039-d3ta04941h.json | 10.1039/d3ta04941h
RPOP3-1200 |  | P3 pitch powder |  | 5 | g | 10.1039-d3ta04941h.json | 10.1039/d3ta04941h
Sb@C microspheres | Sb@C | furfural | C5H4O2 | 2 | g | 10.1021-acsami.5b10182.json | 10.1021/acsami.5b10182 | 2016
Sb@C microspheres | Sb@C | SbCl3 | SbCl3 | 1.14 | g | 10.1021-acsami.5b10182.json | 10.1021/acsami.5b10182 | 2016
Sb@C microspheres | Sb@C | ethanol | C2H5OH | 80 | mL | 10.1021-acsami.5b10182.json | 10.1021/acsami.5b10182 | 2016
Sb/C particles | Sb/C | SbCl3 | SbCl3 | 1.14 | g | 10.1021-acsami.5b10182.json | 10.1021/acsami.5b10182 | 2016
Sb/C particles | Sb/C | Super P | Super P | 2 | g | 10.1021-acsami.5b10182.json | 10.1021/acsami.5b10182 | 2016
NFM |  | Na2CO3 | Na2CO3 | 0 | null | 10.1021-acsami.4c16665.json | 10.1021/acsami.4c16665 | 2024
NFM |  | NiO | NiO | 0 | null | 10.1021-acsami.4c16665.json | 10.1021/acsami.4c16665 | 2024
NFM |  | Fe2O3 | Fe2O3 | 0 | null | 10.1021-acsami.4c16665.json | 10.1021/acsami.4c16665 | 2024
NFM |  | MnO2 | MnO2 | 0 | null | 10.1021-acsami.4c16665.json | 10.1021/acsami.4c16665 | 2024
NFMCMT |  | Sodium Carbonate | Na2CO3 | 0 | stoichiometric | 10.1021-acsami.4c16665.json | 10.1021/acsami.4c16665 | 2024
NFMCMT |  | Nickel(II) Oxide | NiO | 0 | stoichiometric | 10.1021-acsami.4c16665.json | 10.1021/acsami.4c16665 | 2024
NFMCMT |  | Iron(III) Oxide | Fe2O3 | 0 | stoichiometric | 10.1021-acsami.4c16665.json | 10.1021/acsami.4c16665 | 2024
NFMCMT |  | Manganese Dioxide | MnO2 | 0 | stoichiometric | 10.1021-acsami.4c16665.json | 10.1021/acsami.4c16665 | 2024
NFMCMT |  | Copper(II) Oxide | CuO | 0 | stoichiometric | 10.1021-acsami.4c16665.json | 10.1021/acsami.4c16665 | 2024
NFMCMT |  | Magnesium Oxide | MgO | 0 | stoichiometric | 10.1021-acsami.4c16665.json | 10.1021/acsami.4c16665 | 2024
NFMCMT |  | Titanium Dioxide | TiO2 | 0 | stoichiometric | 10.1021-acsami.4c16665.json | 10.1021/acsami.4c16665 | 2024
S-CoP@NPC composite | S-CoP@NPC | Co(CO3)0.5OH·0.11H2O | Co(CO3)0.5OH·0.11H2O | 80 | mg | 10.1016-j.jcis.2020.04.096.json | 10.1016/j.jcis.2020.04.096 | 2020
S-CoP@NPC composite | S-CoP@NPC | 3-hydroxytyramine hydrochloride | C8H11NO2·HCl | 40 | mg | 10.1016-j.jcis.2020.04.096.json | 10.1016/j.jcis.2020.04.096 | 2020
S-CoP@NPC composite | S-CoP@NPC | Sodium hypophosphite | Na2H2PO2 | 10 | mass ratio parts relative to precursor (not explicitly given for S-CoP@NPC synthesis) | 10.1016-j.jcis.2020.04.096.json | 10.1016/j.jcis.2020.04.096 | 2020
S-CoP@NPC composite | S-CoP@NPC | Sulfur powder | S | 2 | mass ratio parts relative to CoP (not explicitly given for S-CoP@NPC synthesis) | 10.1016-j.jcis.2020.04.096.json | 10.1016/j.jcis.2020.04.096 | 2020
NTs-WS2 | WS2 | WO3 nanoparticles | WO3 | 0 | not specified | 10.1021-acsami.2c06295.json | 10.1021/acsami.2c06295 | 2022
NTs-WS2 | WS2 | Hydrogen sulfide gas | H2S | 0 | not specified | 10.1021-acsami.2c06295.json | 10.1021/acsami.2c06295 | 2022
NTs-WS2 | WS2 | Hydrogen gas | H2 | 0 | not specified | 10.1021-acsami.2c06295.json | 10.1021/acsami.2c06295 | 2022
NTs-WS2 | WS2 | Nitrogen gas | N2 | 0 | not specified | 10.1021-acsami.2c06295.json | 10.1021/acsami.2c06295 | 2022
NTs-WS2@C | WS2@C | WS2 nanotubes | WS2 | 0.16 | g | 10.1021-acsami.2c06295.json | 10.1021/acsami.2c06295 | 2022
NTs-WS2@C | WS2@C | Sucrose | C12H22O11 | 0.04 | g | 10.1021-acsami.2c06295.json | 10.1021/acsami.2c06295 | 2022
NTs-WS2@C | WS2@C | Water | H2O | 10 | mL | 10.1021-acsami.2c06295.json | 10.1021/acsami.2c06295 | 2022
NTs-WS2@C | WS2@C | Ethanol | C2H5OH | 30 | mL | 10.1021-acsami.2c06295.json | 10.1021/acsami.2c06295 | 2022
Na/In/C composite electrode | Na/In/C (10:1:4 by weight) | Sodium foil | Na | 10 | weight ratio parts | 10.1007-s40820-021-00756-7.json | 10.1007/s40820-021-00756-7 | 2021
Na/In/C composite electrode | Na/In/C (10:1:4 by weight) | Indium powder | In | 1 | weight ratio parts | 10.1007-s40820-021-00756-7.json | 10.1007/s40820-021-00756-7 | 2021
Na/In/C composite electrode | Na/In/C (10:1:4 by weight) | Carbon cloth disk | C | 4 | weight ratio parts | 10.1007-s40820-021-00756-7.json | 10.1007/s40820-021-00756-7 | 2021
NaVPOF (Na3V2O2(PO4)2F) | Na3V2O2(PO4)2F | hexadecyl trimethyl ammonium bromide | CTAB | 0.1 | g | 10.1007-s40820-021-00756-7.json | 10.1007/s40820-021-00756-7 | 2021
NaVPOF (Na3V2O2(PO4)2F) | Na3V2O2(PO4)2F | DMF | N,N-Dimethylformamide | 36 | mL | 10.1007-s40820-021-00756-7.json | 10.1007/s40820-021-00756-7 | 2021
NaVPOF (Na3V2O2(PO4)2F) | Na3V2O2(PO4)2F | sodium fluoride | NaF | 0.0015 | mol | 10.1007-s40820-021-00756-7.json | 10.1007/s40820-021-00756-7 | 2021
NaVPOF (Na3V2O2(PO4)2F) | Na3V2O2(PO4)2F | ammonium metavanadate | NH4VO3 | 0.001 | mol | 10.1007-s40820-021-00756-7.json | 10.1007/s40820-021-00756-7 | 2021
NaVPOF (Na3V2O2(PO4)2F) | Na3V2O2(PO4)2F | deionized water |  | 8 | mL | 10.1007-s40820-021-00756-7.json | 10.1007/s40820-021-00756-7 | 2021
NaVPOF (Na3V2O2(PO4)2F) | Na3V2O2(PO4)2F | ammonium hydrogen phosphate | (NH4)2HPO4 | 0.001 | mol | 10.1007-s40820-021-00756-7.json | 10.1007/s40820-021-00756-7 | 2021
NFNCCMT | Na(Fe0.2Ni0.2Cu0.05Co0.15Mn0.2Ti0.2)O2 | Na2CO3 | Na2CO3 | 0 | null | 10.1016-j.jechem.2024.03.055.json | 10.1016/j.jechem.2024.03.055 | 2024
NFNCCMT | Na(Fe0.2Ni0.2Cu0.05Co0.15Mn0.2Ti0.2)O2 | Fe2O3 | Fe2O3 | 0 | null | 10.1016-j.jechem.2024.03.055.json | 10.1016/j.jechem.2024.03.055 | 2024
NFNCCMT | Na(Fe0.2Ni0.2Cu0.05Co0.15Mn0.2Ti0.2)O2 | CuO | CuO | 0 | null | 10.1016-j.jechem.2024.03.055.json | 10.1016/j.jechem.2024.03.055 | 2024
NFNCCMT | Na(Fe0.2Ni0.2Cu0.05Co0.15Mn0.2Ti0.2)O2 | Co3O4 | Co3O4 | 0 | null | 10.1016-j.jechem.2024.03.055.json | 10.1016/j.jechem.2024.03.055 | 2024
NFNCCMT | Na(Fe0.2Ni0.2Cu0.05Co0.15Mn0.2Ti0.2)O2 | NiO | NiO | 0 | null | 10.1016-j.jechem.2024.03.055.json | 10.1016/j.jechem.2024.03.055 | 2024
NFNCCMT | Na(Fe0.2Ni0.2Cu0.05Co0.15Mn0.2Ti0.2)O2 | Mn2O3 | Mn2O3 | 0 | null | 10.1016-j.jechem.2024.03.055.json | 10.1016/j.jechem.2024.03.055 | 2024
NFNCCMT | Na(Fe0.2Ni0.2Cu0.05Co0.15Mn0.2Ti0.2)O2 | TiO2 | TiO2 | 0 | null | 10.1016-j.jechem.2024.03.055.json | 10.1016/j.jechem.2024.03.055 | 2024
NFNCCMT | Na(Fe0.2Ni0.2Cu0.05Co0.15Mn0.2Ti0.2)O2 | B2O3 | B2O3 | 0 | null | 10.1016-j.jechem.2024.03.055.json | 10.1016/j.jechem.2024.03.055 | 2024
NFNCCMT-B0.01 | Na(Fe0.2Ni0.2Cu0.05Co0.15Mn0.2Ti0.2)B0.01O2 | Sodium Carbonate | Na2CO3 | 0 | null | 10.1016-j.jechem.2024.03.055.json | 10.1016/j.jechem.2024.03.055 | 2024
NFNCCMT-B0.01 | Na(Fe0.2Ni0.2Cu0.05Co0.15Mn0.2Ti0.2)B0.01O2 | Iron(III) Oxide | Fe2O3 | 0 | null | 10.1016-j.jechem.2024.03.055.json | 10.1016/j.jechem.2024.03.055 | 2024
NFNCCMT-B0.01 | Na(Fe0.2Ni0.2Cu0.05Co0.15Mn0.2Ti0.2)B0.01O2 | Copper(II) Oxide | CuO | 0 | null | 10.1016-j.jechem.2024.03.055.json | 10.1016/j.jechem.2024.03.055 | 2024
NFNCCMT-B0.01 | Na(Fe0.2Ni0.2Cu0.05Co0.15Mn0.2Ti0.2)B0.01O2 | Cobalt(II,III) Oxide | Co3O4 | 0 | null | 10.1016-j.jechem.2024.03.055.json | 10.1016/j.jechem.2024.03.055 | 2024
NFNCCMT-B0.01 | Na(Fe0.2Ni0.2Cu0.05Co0.15Mn0.2Ti0.2)B0.01O2 | Nickel(II) Oxide | NiO | 0 | null | 10.1016-j.jechem.2024.03.055.json | 10.1016/j.jechem.2024.03.055 | 2024
NFNCCMT-B0.01 | Na(Fe0.2Ni0.2Cu0.05Co0.15Mn0.2Ti0.2)B0.01O2 | Manganese(III) Oxide | Mn2O3 | 0 | null | 10.1016-j.jechem.2024.03.055.json | 10.1016/j.jechem.2024.03.055 | 2024
NFNCCMT-B0.01 | Na(Fe0.2Ni0.2Cu0.05Co0.15Mn0.2Ti0.2)B0.01O2 | Titanium Dioxide | TiO2 | 0 | null | 10.1016-j.jechem.2024.03.055.json | 10.1016/j.jechem.2024.03.055 | 2024
NFNCCMT-B0.01 | Na(Fe0.2Ni0.2Cu0.05Co0.15Mn0.2Ti0.2)B0.01O2 | Boron Trioxide | B2O3 | 0 | null | 10.1016-j.jechem.2024.03.055.json | 10.1016/j.jechem.2024.03.055 | 2024
NFNCCMT-B0.02 | Na(Fe0.2Ni0.2Cu0.05Co0.15Mn0.2Ti0.2)B0.02O2 | Sodium Carbonate | Na2CO3 | 0 | null | 10.1016-j.jechem.2024.03.055.json | 10.1016/j.jechem.2024.03.055 | 2024
NFNCCMT-B0.02 | Na(Fe0.2Ni0.2Cu0.05Co0.15Mn0.2Ti0.2)B0.02O2 | Iron(III) Oxide | Fe2O3 | 0 | null | 10.1016-j.jechem.2024.03.055.json | 10.1016/j.jechem.2024.03.055 | 2024
NFNCCMT-B0.02 | Na(Fe0.2Ni0.2Cu0.05Co0.15Mn0.2Ti0.2)B0.02O2 | Copper(II) Oxide | CuO | 0 | null | 10.1016-j.jechem.2024.03.055.json | 10.1016/j.jechem.2024.03.055 | 2024
NFNCCMT-B0.02 | Na(Fe0.2Ni0.2Cu0.05Co0.15Mn0.2Ti0.2)B0.02O2 | Cobalt Oxide | Co3O4 | 0 | null | 10.1016-j.jechem.2024.03.055.json | 10.1016/j.jechem.2024.03.055 | 2024
NFNCCMT-B0.02 | Na(Fe0.2Ni0.2Cu0.05Co0.15Mn0.2Ti0.2)B0.02O2 | Nickel Oxide | NiO | 0 | null | 10.1016-j.jechem.2024.03.055.json | 10.1016/j.jechem.2024.03.055 | 2024
NFNCCMT-B0.02 | Na(Fe0.2Ni0.2Cu0.05Co0.15Mn0.2Ti0.2)B0.02O2 | Manganese(III) Oxide | Mn2O3 | 0 | null | 10.1016-j.jechem.2024.03.055.json | 10.1016/j.jechem.2024.03.055 | 2024
NFNCCMT-B0.02 | Na(Fe0.2Ni0.2Cu0.05Co0.15Mn0.2Ti0.2)B0.02O2 | Titanium Dioxide | TiO2 | 0 | null | 10.1016-j.jechem.2024.03.055.json | 10.1016/j.jechem.2024.03.055 | 2024
NFNCCMT-B0.02 | Na(Fe0.2Ni0.2Cu0.05Co0.15Mn0.2Ti0.2)B0.02O2 | Boron Trioxide | B2O3 | 0 | null | 10.1016-j.jechem.2024.03.055.json | 10.1016/j.jechem.2024.03.055 | 2024
NFNCCMT-B0.03 | Na(Fe0.2Ni0.2Cu0.05Co0.15Mn0.2Ti0.2)B0.03O2 | Na2CO3 | Na2CO3 | 0 |  | 10.1016-j.jechem.2024.03.055.json | 10.1016/j.jechem.2024.03.055 | 2024
NFNCCMT-B0.03 | Na(Fe0.2Ni0.2Cu0.05Co0.15Mn0.2Ti0.2)B0.03O2 | Fe2O3 | Fe2O3 | 0 |  | 10.1016-j.jechem.2024.03.055.json | 10.1016/j.jechem.2024.03.055 | 2024
NFNCCMT-B0.03 | Na(Fe0.2Ni0.2Cu0.05Co0.15Mn0.2Ti0.2)B0.03O2 | CuO | CuO | 0 |  | 10.1016-j.jechem.2024.03.055.json | 10.1016/j.jechem.2024.03.055 | 2024
NFNCCMT-B0.03 | Na(Fe0.2Ni0.2Cu0.05Co0.15Mn0.2Ti0.2)B0.03O2 | Co3O4 | Co3O4 | 0 |  | 10.1016-j.jechem.2024.03.055.json | 10.1016/j.jechem.2024.03.055 | 2024
NFNCCMT-B0.03 | Na(Fe0.2Ni0.2Cu0.05Co0.15Mn0.2Ti0.2)B0.03O2 | NiO | NiO | 0 |  | 10.1016-j.jechem.2024.03.055.json | 10.1016/j.jechem.2024.03.055 | 2024
NFNCCMT-B0.03 | Na(Fe0.2Ni0.2Cu0.05Co0.15Mn0.2Ti0.2)B0.03O2 | Mn2O3 | Mn2O3 | 0 |  | 10.1016-j.jechem.2024.03.055.json | 10.1016/j.jechem.2024.03.055 | 2024
NFNCCMT-B0.03 | Na(Fe0.2Ni0.2Cu0.05Co0.15Mn0.2Ti0.2)B0.03O2 | TiO2 | TiO2 | 0 |  | 10.1016-j.jechem.2024.03.055.json | 10.1016/j.jechem.2024.03.055 | 2024
NFNCCMT-B0.03 | Na(Fe0.2Ni0.2Cu0.05Co0.15Mn0.2Ti0.2)B0.03O2 | B2O3 | B2O3 | 0 |  | 10.1016-j.jechem.2024.03.055.json | 10.1016/j.jechem.2024.03.055 | 2024
α-MnO2 | MnO2 | Electrolytic Manganese Dioxide (EMD) | MnO2 | 0 | not specified | 10.1007-s10853-024-09373-2.json | 10.1007/s10853-024-09373-2 | 2024
α-MnO2 | MnO2 | Sulfuric Acid | H2SO4 | 8 | M | 10.1007-s10853-024-09373-2.json | 10.1007/s10853-024-09373-2 | 2024
α-MnO2/OLC composite | MnO2/OLC | α-MnO2 nanorods | MnO2 | 0 | not specified | 10.1007-s10853-024-09373-2.json | 10.1007/s10853-024-09373-2 | 2024
α-MnO2/OLC composite | MnO2/OLC | Onion-like carbon (OLC) | C | 0 | not specified | 10.1007-s10853-024-09373-2.json | 10.1007/s10853-024-09373-2 | 2024
α-MnO2/OLC composite | MnO2/OLC | Ethanol | C2H5OH | 40 | mL (total solvent mixture with distilled water) | 10.1007-s10853-024-09373-2.json | 10.1007/s10853-024-09373-2 | 2024
α-MnO2/OLC composite | MnO2/OLC | Distilled water | H2O | 0 | portion of 40 mL mixture (not separately specified) | 10.1007-s10853-024-09373-2.json | 10.1007/s10853-024-09373-2 | 2024
NNFMO-bare | Na0.999Ni0.335Fe0.332Mn0.334O2 | NiO | NiO | 0 | null | 10.1016-j.jelechem.2024.118557.json | 10.1016/j.jelechem.2024.118557 | 2024
NNFMO-bare | Na0.999Ni0.335Fe0.332Mn0.334O2 | FeO | FeO | 0 | null | 10.1016-j.jelechem.2024.118557.json | 10.1016/j.jelechem.2024.118557 | 2024
NNFMO-bare | Na0.999Ni0.335Fe0.332Mn0.334O2 | MnO | MnO | 0 | null | 10.1016-j.jelechem.2024.118557.json | 10.1016/j.jelechem.2024.118557 | 2024
NNFMO-bare | Na0.999Ni0.335Fe0.332Mn0.334O2 | Na2CO3 | Na2CO3 | 0 | null | 10.1016-j.jelechem.2024.118557.json | 10.1016/j.jelechem.2024.118557 | 2024
NNFMZO-6000 | Na0.999Ni0.333Fe0.334Mn0.334Zr0.006O2 | NiO | NiO | 1 | molar ratio component | 10.1016-j.jelechem.2024.118557.json | 10.1016/j.jelechem.2024.118557 | 2024
NNFMZO-6000 | Na0.999Ni0.333Fe0.334Mn0.334Zr0.006O2 | FeO | FeO | 1 | molar ratio component | 10.1016-j.jelechem.2024.118557.json | 10.1016/j.jelechem.2024.118557 | 2024
NNFMZO-6000 | Na0.999Ni0.333Fe0.334Mn0.334Zr0.006O2 | MnO | MnO | 1 | molar ratio component | 10.1016-j.jelechem.2024.118557.json | 10.1016/j.jelechem.2024.118557 | 2024
NNFMZO-6000 | Na0.999Ni0.333Fe0.334Mn0.334Zr0.006O2 | Na2CO3 | Na2CO3 | 0 | specific amount not provided | 10.1016-j.jelechem.2024.118557.json | 10.1016/j.jelechem.2024.118557 | 2024
NNFMZO-6000 | Na0.999Ni0.333Fe0.334Mn0.334Zr0.006O2 | ZrO2 | ZrO2 | 6000 | doping level indicator (x value) | 10.1016-j.jelechem.2024.118557.json | 10.1016/j.jelechem.2024.118557 | 2024
NFPP (combustion) | Na4Fe3(PO4)2(P2O7) | Fe(NO3)3·9H2O | Fe(NO3)3·9H2O | 0.045 | mol | 10.1039-d4ta03554b.json | 10.1039/d4ta03554b
NFPP (combustion) | Na4Fe3(PO4)2(P2O7) | ascorbic acid | C6H8O6 | 0 | pinch | 10.1039-d4ta03554b.json | 10.1039/d4ta03554b
NFPP (combustion) | Na4Fe3(PO4)2(P2O7) | NaH2PO4·2H2O | NaH2PO4·2H2O | 0.06 | mol | 10.1039-d4ta03554b.json | 10.1039/d4ta03554b
NFPP (combustion) | Na4Fe3(PO4)2(P2O7) | citric acid | C6H8O7 | 0.034 | mol | 10.1039-d4ta03554b.json | 10.1039/d4ta03554b
NFPP (calcination) | Na4Fe3(PO4)2(P2O7) | Fe(NO3)3·9H2O | Fe(NO3)3·9H2O | 0.045 | mol | 10.1039-d4ta03554b.json | 10.1039/d4ta03554b
NFPP (calcination) | Na4Fe3(PO4)2(P2O7) | ascorbic acid | C6H8O6 | 0 | pinch | 10.1039-d4ta03554b.json | 10.1039/d4ta03554b
NFPP (calcination) | Na4Fe3(PO4)2(P2O7) | NaH2PO4·2H2O | NaH2PO4·2H2O | 0.06 | mol | 10.1039-d4ta03554b.json | 10.1039/d4ta03554b
NFPP (calcination) | Na4Fe3(PO4)2(P2O7) | citric acid | C6H8O7 | 0.034 | mol | 10.1039-d4ta03554b.json | 10.1039/d4ta03554b
Sb/Sb2O3@NPC-0.5 |  | potassium citrate | C6H5K3O7 | 3 | g | 10.1016-j.jcis.2024.06.080.json | 10.1016/j.jcis.2024.06.080 | 2024
Sb/Sb2O3@NPC-0.5 |  | melamine | C3H6N6 | 5 | g | 10.1016-j.jcis.2024.06.080.json | 10.1016/j.jcis.2024.06.080 | 2024
Sb/Sb2O3@NPC-0.5 |  | ethanol | C2H5OH | 0 | appropriate amount | 10.1016-j.jcis.2024.06.080.json | 10.1016/j.jcis.2024.06.080 | 2024
Sb/Sb2O3@NPC-0.5 |  | antimony trichloride | SbCl3 | 0.5 | g | 10.1016-j.jcis.2024.06.080.json | 10.1016/j.jcis.2024.06.080 | 2024
Sb/Sb2O3@NPC-1.0 |  | Potassium citrate | C6H5K3O7 | 3 | g | 10.1016-j.jcis.2024.06.080.json | 10.1016/j.jcis.2024.06.080 | 2024
Sb/Sb2O3@NPC-1.0 |  | Melamine | C3H6N6 | 5 | g | 10.1016-j.jcis.2024.06.080.json | 10.1016/j.jcis.2024.06.080 | 2024
Sb/Sb2O3@NPC-1.0 |  | Ethanol | C2H5OH | 0 | appropriate amount | 10.1016-j.jcis.2024.06.080.json | 10.1016/j.jcis.2024.06.080 | 2024
Sb/Sb2O3@NPC-1.0 |  | Antimony trichloride | SbCl3 | 1 | g | 10.1016-j.jcis.2024.06.080.json | 10.1016/j.jcis.2024.06.080 | 2024
Sb/Sb2O3@NPC-1.5 |  | potassium citrate |  | 3 | g | 10.1016-j.jcis.2024.06.080.json | 10.1016/j.jcis.2024.06.080 | 2024
Sb/Sb2O3@NPC-1.5 |  | melamine |  | 5 | g | 10.1016-j.jcis.2024.06.080.json | 10.1016/j.jcis.2024.06.080 | 2024
Sb/Sb2O3@NPC-1.5 |  | ethanol |  | 0 |  | 10.1016-j.jcis.2024.06.080.json | 10.1016/j.jcis.2024.06.080 | 2024
Sb/Sb2O3@NPC-1.5 |  | antimony trichloride |  | 1.5 | g | 10.1016-j.jcis.2024.06.080.json | 10.1016/j.jcis.2024.06.080 | 2024
a-MoSx | MoSx | Sodium molybdate dihydrate | Na2MoO4·2H2O | 0.5 | M | 10.1021-acsami.9b22452.json | 10.1021/acsami.9b22452 | 2020
a-MoSx | MoSx | Sodium sulfide hydrate | Na2S·xH2O | 1 | M | 10.1021-acsami.9b22452.json | 10.1021/acsami.9b22452 | 2020
a-MoSx | MoSx | Sulfuric acid | H2SO4 | 1.4 | M | 10.1021-acsami.9b22452.json | 10.1021/acsami.9b22452 | 2020
c-MoS2 | MoS2 | Commercial MoS2 powder | MoS2 | 70 | wt% | 10.1021-acsami.9b22452.json | 10.1021/acsami.9b22452 | 2020
c-MoS2 | MoS2 | Acetylene black | C | 20 | wt% | 10.1021-acsami.9b22452.json | 10.1021/acsami.9b22452 | 2020
c-MoS2 | MoS2 | Polyvinylidene fluoride (PVDF) | (–CH2–CF2–)n | 10 | wt% | 10.1021-acsami.9b22452.json | 10.1021/acsami.9b22452 | 2020
c-MoS2 | MoS2 | N-methyl-2-pyrrolidone (NMP) solution | C5H9NO | 0 | not specified | 10.1021-acsami.9b22452.json | 10.1021/acsami.9b22452 | 2020
Na2Ti3O7-IcUH | Na2Ti3O7 | Ti(OH)x@SiO2 | Ti(OH)x@SiO2 | 50 | mg | 10.1021-acsami.9b14560.json | 10.1021/acsami.9b14560 | 2019
Na2Ti3O7-IcUH | Na2Ti3O7 | Hydrogen peroxide aqueous solution | H2O2 | 0.5 | mL | 10.1021-acsami.9b14560.json | 10.1021/acsami.9b14560 | 2019
Na2Ti3O7-IcUH | Na2Ti3O7 | Sodium hydroxide aqueous solution | NaOH | 30 | mL | 10.1021-acsami.9b14560.json | 10.1021/acsami.9b14560 | 2019
NOPCP-600 |  | 2-methylimidazole | C4H6N2 | 328 | mg | 10.1039-d1dt00243k.json | 10.1039/d1dt00243k | 2021
NOPCP-600 |  | cobalt nitrate hexahydrate | Co(NO3)2·6H2O | 249 | mg | 10.1039-d1dt00243k.json | 10.1039/d1dt00243k | 2021
NOPCP-600 |  | methanol | CH3OH | 25 | ml | 10.1039-d1dt00243k.json | 10.1039/d1dt00243k | 2021
NOPCP-600 |  | hydrogen peroxide | H2O2 | 2 | ml | 10.1039-d1dt00243k.json | 10.1039/d1dt00243k | 2021
NOPCP-600 |  | nitric acid | HNO3 | 0 |  | 10.1039-d1dt00243k.json | 10.1039/d1dt00243k | 2021
NOPCP-700 |  | 2-methylimidazole | C4H6N2 | 328 | mg | 10.1039-d1dt00243k.json | 10.1039/d1dt00243k | 2021
NOPCP-700 |  | cobalt nitrate hexahydrate | Co(NO3)2·6H2O | 249 | mg | 10.1039-d1dt00243k.json | 10.1039/d1dt00243k | 2021
PCP |  | Cu-BTC | Cu3(BTC)2 | 0 | not specified | 10.1039-d1dt00243k.json | 10.1039/d1dt00243k | 2021
expanded FeP NSs@rGO | FeP | NaH2PO2 | NaH2PO2 | 2 | g | 10.1039-d2nr00691j.json | 10.1039/d2nr00691j | 2022
expanded FeP NSs@rGO | FeP | Fe-tris NSs@PSBs@GO nanocomposite |  | 0.1 | g | 10.1039-d2nr00691j.json | 10.1039/d2nr00691j | 2022
FeP NSs@rGO | FeP | Sodium hypophosphite | NaH2PO2 | 2 | g | 10.1039-d2nr00691j.json | 10.1039/d2nr00691j | 2022
FeP NSs@rGO | FeP | Fe-tris NSs@PSBs@GO nanocomposite |  | 0.1 | g | 10.1039-d2nr00691j.json | 10.1039/d2nr00691j | 2022
FeP NSs@rGO | FeP | Fe-tris NSs@GO nanocomposite |  | 0 |  | 10.1039-d2nr00691j.json | 10.1039/d2nr00691j | 2022
Na3V2(PO4)3 | Na3V2(PO4)3 | oxalic acid | H2C2O4 | 16 | mmol | 10.1039-d2nr00691j.json | 10.1039/d2nr00691j | 2022
Na3V2(PO4)3 | Na3V2(PO4)3 | vanadium oxide | V2O5 | 4 | mmol | 10.1039-d2nr00691j.json | 10.1039/d2nr00691j | 2022
Na3V2(PO4)3 | Na3V2(PO4)3 | sodium dihydrogen phosphate | NaH2PO4 | 12 | mmol | 10.1039-d2nr00691j.json | 10.1039/d2nr00691j | 2022
NF–Sb2S3@rGO | Sb2S3 | Graphene oxide suspension |  | 21.9 | mg | 10.1016-j.matchemphys.2023.127837.json | 10.1016/j.matchemphys.2023.127837 | 2023
NF–Sb2S3@rGO | Sb2S3 | DDAB |  | 0.1 | g | 10.1016-j.matchemphys.2023.127837.json | 10.1016/j.matchemphys.2023.127837 | 2023
NF–Sb2S3@rGO | Sb2S3 | Potassium antimony tartrate |  | 1 | mmol | 10.1016-j.matchemphys.2023.127837.json | 10.1016/j.matchemphys.2023.127837 | 2023
NF–Sb2S3@rGO | Sb2S3 | Thioacetamide | CH3CSNH2 | 2 | mmol | 10.1016-j.matchemphys.2023.127837.json | 10.1016/j.matchemphys.2023.127837 | 2023
NF–Sb2S3 | Sb2S3 | DDAB |  | 0.1 | g | 10.1016-j.matchemphys.2023.127837.json | 10.1016/j.matchemphys.2023.127837 | 2023
NF–Sb2S3 | Sb2S3 | potassium antimony tartrate |  | 1 | mmol | 10.1016-j.matchemphys.2023.127837.json | 10.1016/j.matchemphys.2023.127837 | 2023
NF–Sb2S3 | Sb2S3 | thioacetamide | CH3CSNH2 | 2 | mmol | 10.1016-j.matchemphys.2023.127837.json | 10.1016/j.matchemphys.2023.127837 | 2023
CPET-800 |  | Commercial Polyethylene Terephthalate (CPET) |  | 0 |  | 10.1016-j.jelechem.2023.117731.json | 10.1016/j.jelechem.2023.117731 | 2023
CPET-1000 |  | Commercial Polyethylene Terephthalate (CPET) |  | 0 |  | 10.1016-j.jelechem.2023.117731.json | 10.1016/j.jelechem.2023.117731 | 2023
WPET-1000 |  | PET-based plastic waste bottles (WPET) |  | 0 |  | 10.1016-j.jelechem.2023.117731.json | 10.1016/j.jelechem.2023.117731 | 2023
HC-SnSe2 Composite | SnSe2 | Hard carbon powders (Carbotron P(J)) | C (hard carbon) | 80 | mg | 10.1021-acsomega.4c00297.json | 10.1021/acsomega.4c00297 | 2024
HC-SnSe2 Composite | SnSe2 | [SnCl4{nBuSe(CH2)3SenBu}] precursor | [SnCl4{nBuSe(CH2)3SenBu}] | 30 | mg | 10.1021-acsomega.4c00297.json | 10.1021/acsomega.4c00297 | 2024
HC-SnSx–SnSe2 Layered Composite | SnSx–SnSe2 | Hard carbon powders Carbotron P(J) | C (hard carbon) | 0.8 | g | 10.1021-acsomega.4c00297.json | 10.1021/acsomega.4c00297 | 2024
HC-SnSx–SnSe2 Layered Composite | SnSx–SnSe2 | Tin(IV) chloride | SnCl4 | 0.9 | g | 10.1021-acsomega.4c00297.json | 10.1021/acsomega.4c00297 | 2024
HC-SnSx–SnSe2 Layered Composite | SnSx–SnSe2 | nBuSe(CH2)3SenBu | nBuSe(CH2)3SenBu | 1.06 | g | 10.1021-acsomega.4c00297.json | 10.1021/acsomega.4c00297 | 2024
HC-SnSx–SnSe2 Layered Composite | SnSx–SnSe2 | Tin(IV) chloride | SnCl4 | 1.25 | mmol | 10.1021-acsomega.4c00297.json | 10.1021/acsomega.4c00297 | 2024
HC-SnSx–SnSe2 Layered Composite | SnSx–SnSe2 | nBuS(CH2)3SnBu | nBuS(CH2)3SnBu | 1 | mmol | 10.1021-acsomega.4c00297.json | 10.1021/acsomega.4c00297 | 2024
NiS-18 composite | NiS | Nickel | Ni | 1 | wt ratio | 10.1016-j.jallcom.2023.171196.json | 10.1016/j.jallcom.2023.171196
NiS-18 composite | NiS | Sulfur | S | 0.7 | wt ratio | 10.1016-j.jallcom.2023.171196.json | 10.1016/j.jallcom.2023.171196
HSC |  | Ethanol | C2H5OH | 68 | mL | 10.1016-j.jcis.2023.01.092.json | 10.1016/j.jcis.2023.01.092 | 2023
HSC |  | Deionized Water | H2O | 80 | mL | 10.1016-j.jcis.2023.01.092.json | 10.1016/j.jcis.2023.01.092 | 2023
HSC |  | Tetraethyl Orthosilicate (TEOS) | Si(OC2H5)4 | 3 | mL | 10.1016-j.jcis.2023.01.092.json | 10.1016/j.jcis.2023.01.092 | 2023
HSC |  | Ethylenediamine (EDA) | C2H8N2 | 0.6 | mL | 10.1016-j.jcis.2023.01.092.json | 10.1016/j.jcis.2023.01.092 | 2023
HSC |  | Resorcinol | C6H6O2 | 0.4 | g | 10.1016-j.jcis.2023.01.092.json | 10.1016/j.jcis.2023.01.092 | 2023
HSC |  | Formaldehyde Aqueous Solution | CH2O | 0.6 | mL | 10.1016-j.jcis.2023.01.092.json | 10.1016/j.jcis.2023.01.092 | 2023
HSC |  | Hydrofluoric Acid (HF) | HF | 10 | % | 10.1016-j.jcis.2023.01.092.json | 10.1016/j.jcis.2023.01.092 | 2023
HBC |  | Tetraethyl orthosilicate (TEOS) | Si(OC2H5)4 | 3 | mL | 10.1016-j.jcis.2023.01.092.json | 10.1016/j.jcis.2023.01.092 | 2023
HBC |  | Resorcinol | C6H6O2 | 0.4 | g | 10.1016-j.jcis.2023.01.092.json | 10.1016/j.jcis.2023.01.092 | 2023
HBC/VGSs |  | HBC | HBC | 0 |  | 10.1016-j.jcis.2023.01.092.json | 10.1016/j.jcis.2023.01.092 | 2023
HBC/VGSs |  | Methane | CH4 | 6 | mL/min | 10.1016-j.jcis.2023.01.092.json | 10.1016/j.jcis.2023.01.092 | 2023
HBC/VGSs |  | Hydrogen | H2 | 160 | mL/min | 10.1016-j.jcis.2023.01.092.json | 10.1016/j.jcis.2023.01.092 | 2023
KTO | TiO2 | Metal Potassium | K | 1 | M (in the final K-Nt-DME solution) | 10.1021-acsami.3c07402.json | 10.1021/acsami.3c07402 | 2023
KTO | TiO2 | Naphthalene | C10H8 | 0 | not specified | 10.1021-acsami.3c07402.json | 10.1021/acsami.3c07402 | 2023
KTO | TiO2 | 1,2-Dimethoxyethane (DME) | C4H10O2 | 0 | not specified | 10.1021-acsami.3c07402.json | 10.1021/acsami.3c07402 | 2023
NTO | TiO2 | Naphthalene | C10H8 | 1 | M (in Nt-DME solution) | 10.1021-acsami.3c07402.json | 10.1021/acsami.3c07402 | 2023
NTO | TiO2 | 1,2-Dimethoxyethane (DME) | C4H10O2 | 1 | M (in Nt-DME solution) | 10.1021-acsami.3c07402.json | 10.1021/acsami.3c07402 | 2023
NTO | TiO2 | Sodium metal | Na | 1 | equiv (used in place of K for presodiation) | 10.1021-acsami.3c07402.json | 10.1021/acsami.3c07402 | 2023
TO | TiO2 | Commercial anatase TiO2 | TiO2 | 7 | ratio part | 10.1021-acsami.3c07402.json | 10.1021/acsami.3c07402 | 2023
TO | TiO2 | Super P |  | 2 | ratio part | 10.1021-acsami.3c07402.json | 10.1021/acsami.3c07402 | 2023
TO | TiO2 | Poly(vinylidene difluoride) (PVDF) |  | 1 | ratio part | 10.1021-acsami.3c07402.json | 10.1021/acsami.3c07402 | 2023
NFPP@CN | NaFePO4 | Fe(NO3)3·9H2O | Fe(NO3)3·9H2O | 0 | stoichiometric ratio (exact amount not provided) | 10.1016-j.ensm.2024.103848.json | 10.1016/j.ensm.2024.103848 | 2024
NFPP@CN | NaFePO4 | NH4H2PO4 | NH4H2PO4 | 0 | stoichiometric ratio (exact amount not provided) | 10.1016-j.ensm.2024.103848.json | 10.1016/j.ensm.2024.103848 | 2024
NFPP@CN | NaFePO4 | EDTA-2Na | EDTA-2Na | 0 | stoichiometric ratio (exact amount not provided) | 10.1016-j.ensm.2024.103848.json | 10.1016/j.ensm.2024.103848 | 2024
La2-NFPP@CN | NaFePO4 | Iron(III) nitrate nonahydrate | Fe(NO3)3·9H2O | 0 | stoichiometric | 10.1016-j.ensm.2024.103848.json | 10.1016/j.ensm.2024.103848 | 2024
La2-NFPP@CN | NaFePO4 | Lanthanum nitrate | La(NO3)3 | 0 | stoichiometric | 10.1016-j.ensm.2024.103848.json | 10.1016/j.ensm.2024.103848 | 2024
La2-NFPP@CN | NaFePO4 | Ammonium dihydrogen phosphate | NH4H2PO4 | 0 | stoichiometric | 10.1016-j.ensm.2024.103848.json | 10.1016/j.ensm.2024.103848 | 2024
La2-NFPP@CN | NaFePO4 | Disodium ethylenediaminetetraacetate | EDTA-2Na | 0 | stoichiometric | 10.1016-j.ensm.2024.103848.json | 10.1016/j.ensm.2024.103848 | 2024
La4-NFPP@CN | NaFePO4 | Iron(III) nitrate nonahydrate | Fe(NO3)3·9H2O | 0 | null | 10.1016-j.ensm.2024.103848.json | 10.1016/j.ensm.2024.103848 | 2024
La4-NFPP@CN | NaFePO4 | Lanthanum nitrate | La(NO3)3 | 0 | null | 10.1016-j.ensm.2024.103848.json | 10.1016/j.ensm.2024.103848 | 2024
La4-NFPP@CN | NaFePO4 | Ammonium dihydrogen phosphate | NH4H2PO4 | 0 | null | 10.1016-j.ensm.2024.103848.json | 10.1016/j.ensm.2024.103848 | 2024
La4-NFPP@CN | NaFePO4 | EDTA disodium salt | EDTA-2Na | 0 | null | 10.1016-j.ensm.2024.103848.json | 10.1016/j.ensm.2024.103848 | 2024
La6-NFPP@CN | NaFePO4 | Fe(NO3)3·9H2O | Fe(NO3)3·9H2O | 0 | null | 10.1016-j.ensm.2024.103848.json | 10.1016/j.ensm.2024.103848 | 2024
La6-NFPP@CN | NaFePO4 | La(NO3)3 | La(NO3)3 | 0 | null | 10.1016-j.ensm.2024.103848.json | 10.1016/j.ensm.2024.103848 | 2024
La6-NFPP@CN | NaFePO4 | NH4H2PO4 | NH4H2PO4 | 0 | null | 10.1016-j.ensm.2024.103848.json | 10.1016/j.ensm.2024.103848 | 2024
La6-NFPP@CN | NaFePO4 | EDTA-2Na | EDTA-2Na | 0 | null | 10.1016-j.ensm.2024.103848.json | 10.1016/j.ensm.2024.103848 | 2024
La4-Br-NFPP@CN | NaFePO4 | Fe(NO3)3·9H2O | Fe(NO3)3·9H2O | 0 | stoichiometric ratio (exact amount not specified) | 10.1016-j.ensm.2024.103848.json | 10.1016/j.ensm.2024.103848 | 2024
La4-Br-NFPP@CN | NaFePO4 | LaBr3 | LaBr3 | 0 | stoichiometric ratio (exact amount not specified) | 10.1016-j.ensm.2024.103848.json | 10.1016/j.ensm.2024.103848 | 2024
La4-Br-NFPP@CN | NaFePO4 | NH4H2PO4 | NH4H2PO4 | 0 | stoichiometric ratio (exact amount not specified) | 10.1016-j.ensm.2024.103848.json | 10.1016/j.ensm.2024.103848 | 2024
La4-Br-NFPP@CN | NaFePO4 | EDTA-2Na | EDTA-2Na | 0 | stoichiometric ratio (exact amount not specified) | 10.1016-j.ensm.2024.103848.json | 10.1016/j.ensm.2024.103848 | 2024
MoS2/CoS2-RGO | MoS2/CoS2-RGO | Graphene oxide | GO | 180 | mg | 10.1016-j.jcis.2020.04.074.json | 10.1016/j.jcis.2020.04.074 | 2020
MoS2/CoS2-RGO | MoS2/CoS2-RGO | L(+)-Cysteine | C3H7NO2S | 0.945 | g | 10.1016-j.jcis.2020.04.074.json | 10.1016/j.jcis.2020.04.074 | 2020
MoS2/CoS2-RGO | MoS2/CoS2-RGO | Cobalt(II) chloride hexahydrate | CoCl2·6H2O | 0.4639 | g | 10.1016-j.jcis.2020.04.074.json | 10.1016/j.jcis.2020.04.074 | 2020
MoS2/CoS2-RGO | MoS2/CoS2-RGO | Sodium Molybdate (VI) dihydrate | Na2MoO4·2H2O | 0.4716 | g | 10.1016-j.jcis.2020.04.074.json | 10.1016/j.jcis.2020.04.074 | 2020
MoS2-RGO | MoS2-RGO | Graphene Oxide | GO | 180 | mg | 10.1016-j.jcis.2020.04.074.json | 10.1016/j.jcis.2020.04.074 | 2020
MoS2-RGO | MoS2-RGO | L(+)-Cysteine | C3H7NO2S | 0.945 | g | 10.1016-j.jcis.2020.04.074.json | 10.1016/j.jcis.2020.04.074 | 2020
MoS2-RGO | MoS2-RGO | Cobalt(II) chloride hexahydrate | CoCl2·6H2O | 0.4639 | g | 10.1016-j.jcis.2020.04.074.json | 10.1016/j.jcis.2020.04.074 | 2020
MoS2-RGO | MoS2-RGO | Sodium Molybdate(vi) Dihydrate | Na2MoO4·2H2O | 0.4716 | g | 10.1016-j.jcis.2020.04.074.json | 10.1016/j.jcis.2020.04.074 | 2020
CoS2-RGO | CoS2-RGO | Graphene oxide |  | 180 | mg | 10.1016-j.jcis.2020.04.074.json | 10.1016/j.jcis.2020.04.074 | 2020
CoS2-RGO | CoS2-RGO | L(+)-Cysteine | C3H7NO2S | 0.945 | g | 10.1016-j.jcis.2020.04.074.json | 10.1016/j.jcis.2020.04.074 | 2020
CoS2-RGO | CoS2-RGO | Cobalt(II) chloride hexahydrate | CoCl2·6H2O | 0.4639 | g | 10.1016-j.jcis.2020.04.074.json | 10.1016/j.jcis.2020.04.074 | 2020
CoS2-RGO | CoS2-RGO | Sodium molybdate(vi) dihydrate | Na2MoO4·2H2O | 0.4716 | g | 10.1016-j.jcis.2020.04.074.json | 10.1016/j.jcis.2020.04.074 | 2020
NVP/C | Na3V2(PO4)3/C | V2O5 | V2O5 | 3 | mmol | 10.1016-j.jcis.2020.04.074.json | 10.1016/j.jcis.2020.04.074 | 2020
NVP/C | Na3V2(PO4)3/C | H2C2O4·2H2O (Oxalic acid dihydrate) | H2C2O4·2H2O | 9 | mmol | 10.1016-j.jcis.2020.04.074.json | 10.1016/j.jcis.2020.04.074 | 2020
NVP/C | Na3V2(PO4)3/C | NaH2PO4 | NaH2PO4 | 9 | mmol | 10.1016-j.jcis.2020.04.074.json | 10.1016/j.jcis.2020.04.074 | 2020
NVP/C | Na3V2(PO4)3/C | Glucose | C6H12O6 | 1 | mmol | 10.1016-j.jcis.2020.04.074.json | 10.1016/j.jcis.2020.04.074 | 2020
NVP/C | Na3V2(PO4)3/C | DMF (N,N-Dimethylformamide) | C3H7NO | 180 | mL | 10.1016-j.jcis.2020.04.074.json | 10.1016/j.jcis.2020.04.074 | 2020
NMHCF | Na1.67Mn[Fe(CN)6]0.9·□0.1·1.47H2O | Sodium ferrocyanide | Na4Fe(CN)6 | 0.05 | M | 10.1021-acsami.8b11157.json | 10.1021/acsami.8b11157 | 2018
NMHCF | Na1.67Mn[Fe(CN)6]0.9·□0.1·1.47H2O | Sodium chloride | NaCl | 14 | g | 10.1021-acsami.8b11157.json | 10.1021/acsami.8b11157 | 2018
NMHCF | Na1.67Mn[Fe(CN)6]0.9·□0.1·1.47H2O | Manganese chloride | MnCl2 | 0.2 | M | 10.1021-acsami.8b11157.json | 10.1021/acsami.8b11157 | 2018
NMHCF | Na1.67Mn[Fe(CN)6]0.9·□0.1·1.47H2O | Polyvinylpyrrolidone | PVP | 0.2 | g | 10.1021-acsami.8b11157.json | 10.1021/acsami.8b11157 | 2018
NMHCF/RGO | Na1.89Mn[Fe(CN)6]0.98·□0.02·0.16H2O | Reduced Graphene Oxide (RGO) | RGO | 0.1 | g | 10.1021-acsami.8b11157.json | 10.1021/acsami.8b11157 | 2018
NMHCF/RGO | Na1.89Mn[Fe(CN)6]0.98·□0.02·0.16H2O | Sodium Ferrocyanide | Na4Fe(CN)6 | 0.05 | M | 10.1021-acsami.8b11157.json | 10.1021/acsami.8b11157 | 2018
NMHCF/RGO | Na1.89Mn[Fe(CN)6]0.98·□0.02·0.16H2O | Sodium Chloride | NaCl | 14 | g | 10.1021-acsami.8b11157.json | 10.1021/acsami.8b11157 | 2018
NMHCF/RGO | Na1.89Mn[Fe(CN)6]0.98·□0.02·0.16H2O | Manganese Chloride | MnCl2 | 0.2 | M | 10.1021-acsami.8b11157.json | 10.1021/acsami.8b11157 | 2018
NMHCF/RGO | Na1.89Mn[Fe(CN)6]0.98·□0.02·0.16H2O | Polyvinylpyrrolidone | PVP | 0.2 | g | 10.1021-acsami.8b11157.json | 10.1021/acsami.8b11157 | 2018
Sn0 (FeF3·0.33H2O/GO) | FeF3·0.33H2O | Concentrated Hydrofluoric Acid | HF | 6 | mL | 10.1039-d4ta03267e.json | 10.1039/d4ta03267e
Sn0 (FeF3·0.33H2O/GO) | FeF3·0.33H2O | Pre-prepared Iron Powder | Fe | 2 | g | 10.1039-d4ta03267e.json | 10.1039/d4ta03267e
Sn0 (FeF3·0.33H2O/GO) | FeF3·0.33H2O | Tin Powder | Sn | 0 | null | 10.1039-d4ta03267e.json | 10.1039/d4ta03267e
Sn0 (FeF3·0.33H2O/GO) | FeF3·0.33H2O | Hydrogen Peroxide | H2O2 | 20 | mL | 10.1039-d4ta03267e.json | 10.1039/d4ta03267e
Sn0 (FeF3·0.33H2O/GO) | FeF3·0.33H2O | Graphene Oxide | GO | 0.4 | g | 10.1039-d4ta03267e.json | 10.1039/d4ta03267e
Sn4 (Sn-doped FeF3·0.33H2O) | FeF3·0.33H2O (with ~4% Sn doping) | iron powder | Fe | 2 | g | 10.1039-d4ta03267e.json | 10.1039/d4ta03267e
Sn4 (Sn-doped FeF3·0.33H2O) | FeF3·0.33H2O (with ~4% Sn doping) | tin powder | Sn | 0 |  | 10.1039-d4ta03267e.json | 10.1039/d4ta03267e
Sn4 (Sn-doped FeF3·0.33H2O) | FeF3·0.33H2O (with ~4% Sn doping) | concentrated hydrofluoric acid | HF | 6 | mL | 10.1039-d4ta03267e.json | 10.1039/d4ta03267e
Sn4 (Sn-doped FeF3·0.33H2O) | FeF3·0.33H2O (with ~4% Sn doping) | hydrogen peroxide | H2O2 | 0 |  | 10.1039-d4ta03267e.json | 10.1039/d4ta03267e
Sn4 (Sn-doped FeF3·0.33H2O) | FeF3·0.33H2O (with ~4% Sn doping) | graphene oxide | GO | 0.4 | g | 10.1039-d4ta03267e.json | 10.1039/d4ta03267e
Sn6 (Sn-doped FeF3·0.33H2O) | FeF3·0.33H2O (with ~6% Sn doping) | concentrated hydrofluoric acid | HF | 6 | mL | 10.1039-d4ta03267e.json | 10.1039/d4ta03267e
Sn6 (Sn-doped FeF3·0.33H2O) | FeF3·0.33H2O (with ~6% Sn doping) | iron powder | Fe | 2 | g | 10.1039-d4ta03267e.json | 10.1039/d4ta03267e
Sn6 (Sn-doped FeF3·0.33H2O) | FeF3·0.33H2O (with ~6% Sn doping) | tin powder | Sn | 0 |  | 10.1039-d4ta03267e.json | 10.1039/d4ta03267e
Sn6 (Sn-doped FeF3·0.33H2O) | FeF3·0.33H2O (with ~6% Sn doping) | hydrogen peroxide | H2O2 | 20 | mL | 10.1039-d4ta03267e.json | 10.1039/d4ta03267e
Sn6 (Sn-doped FeF3·0.33H2O) | FeF3·0.33H2O (with ~6% Sn doping) | graphene oxide | GO | 0.4 | g | 10.1039-d4ta03267e.json | 10.1039/d4ta03267e
Sn8 (Sn0.08Fe0.92F3·0.33H2O/GO) | Sn0.08Fe0.92F3·0.33H2O | Concentrated Hydrofluoric Acid | HF | 6 | mL | 10.1039-d4ta03267e.json | 10.1039/d4ta03267e
Sn8 (Sn0.08Fe0.92F3·0.33H2O/GO) | Sn0.08Fe0.92F3·0.33H2O | Iron Powder | Fe | 2 | g | 10.1039-d4ta03267e.json | 10.1039/d4ta03267e
Sn8 (Sn0.08Fe0.92F3·0.33H2O/GO) | Sn0.08Fe0.92F3·0.33H2O | Tin Powder | Sn | 0 | null | 10.1039-d4ta03267e.json | 10.1039/d4ta03267e
Sn8 (Sn0.08Fe0.92F3·0.33H2O/GO) | Sn0.08Fe0.92F3·0.33H2O | Hydrogen Peroxide | H2O2 | 20 | mL | 10.1039-d4ta03267e.json | 10.1039/d4ta03267e
Sn8 (Sn0.08Fe0.92F3·0.33H2O/GO) | Sn0.08Fe0.92F3·0.33H2O | Graphene Oxide | GO | 0.4 | g | 10.1039-d4ta03267e.json | 10.1039/d4ta03267e
Sn10 (Sn-doped FeF3·0.33H2O with excess tin fluoride) | FeF3·0.33H2O (with ~10% Sn doping and tin fluoride phase) | Hydrofluoric acid | HF | 6 | mL | 10.1039-d4ta03267e.json | 10.1039/d4ta03267e
Sn10 (Sn-doped FeF3·0.33H2O with excess tin fluoride) | FeF3·0.33H2O (with ~10% Sn doping and tin fluoride phase) | Iron powder | Fe | 2 | g | 10.1039-d4ta03267e.json | 10.1039/d4ta03267e
Sn10 (Sn-doped FeF3·0.33H2O with excess tin fluoride) | FeF3·0.33H2O (with ~10% Sn doping and tin fluoride phase) | Tin powder | Sn | 0 | null | 10.1039-d4ta03267e.json | 10.1039/d4ta03267e
Sn10 (Sn-doped FeF3·0.33H2O with excess tin fluoride) | FeF3·0.33H2O (with ~10% Sn doping and tin fluoride phase) | Hydrogen peroxide | H2O2 | 20 | mL | 10.1039-d4ta03267e.json | 10.1039/d4ta03267e
Sn10 (Sn-doped FeF3·0.33H2O with excess tin fluoride) | FeF3·0.33H2O (with ~10% Sn doping and tin fluoride phase) | Graphene oxide | GO | 0.4 | g | 10.1039-d4ta03267e.json | 10.1039/d4ta03267e
Graphite Electrode | C (pristine graphite); [Na(2G)x]C20 (sodiated compound) | Graphite powder | C | 90 | w/w% | 10.1002-ente.202000880.json | 10.1002/ente.202000880 | 2020
Graphite Electrode | C (pristine graphite); [Na(2G)x]C20 (sodiated compound) | Polyvinylidene fluoride (PVDF) | [-CH2-CF2-]n | 10 | w/w% | 10.1002-ente.202000880.json | 10.1002/ente.202000880 | 2020
Graphite Electrode | C (pristine graphite); [Na(2G)x]C20 (sodiated compound) | Carboxymethyl cellulose (CMC) | Cellulose derivative | 10 | w/w% | 10.1002-ente.202000880.json | 10.1002/ente.202000880 | 2020
2G + 10 v/v EN |  | 2G |  | 90 | v/v% | 10.1002-ente.202000880.json | 10.1002/ente.202000880 | 2020
2G + 10 v/v EN |  | EN |  | 10 | v/v% | 10.1002-ente.202000880.json | 10.1002/ente.202000880 | 2020
FFH-G nanocomposite | FeF3·0.33H2O | Graphene Oxide | Graphene Oxide | 50 | mg | 10.1021-acsami.0c01652.json | 10.1021/acsami.0c01652 | 2020
FFH-G nanocomposite | FeF3·0.33H2O | Iron Acetylacetonate | Fe(acac)3 | 5 | mmol | 10.1021-acsami.0c01652.json | 10.1021/acsami.0c01652 | 2020
FFH-G nanocomposite | FeF3·0.33H2O | Hydrofluoric Acid | HF | 3 | mL | 10.1021-acsami.0c01652.json | 10.1021/acsami.0c01652 | 2020
FFH nanoparticle | FeF3·0.33H2O | iron acetylacetonate | Fe(acac)3 | 5 | mmol | 10.1021-acsami.0c01652.json | 10.1021/acsami.0c01652 | 2020
FFH nanoparticle | FeF3·0.33H2O | hydrofluoric acid | HF | 3 | mL | 10.1021-acsami.0c01652.json | 10.1021/acsami.0c01652 | 2020
carbonized leaf |  | Dry Oak Leaves |  | 0 |  | 10.1021-acsami.5b10875.json | 10.1021/acsami.5b10875 | 2016
welded carbonized leaf |  | Dry oak leaves |  | 0 |  | 10.1021-acsami.5b10875.json | 10.1021/acsami.5b10875 | 2016
welded carbonized leaf |  | Hydrochloric acid | HCl | 3 | M | 10.1021-acsami.5b10875.json | 10.1021/acsami.5b10875 | 2016
Na0.66[Mn0.33Fe0.33Ti0.3Sn0.04]O2 | Na0.66[Mn0.33Fe0.33Ti0.3Sn0.04]O2 | Manganese(II) Carbonate | MnCO3 | 0 | stoichiometric ratio | 10.1021-acsami.4c18772.json | 10.1021/acsami.4c18772 | 2024
Na0.66[Mn0.33Fe0.33Ti0.3Sn0.04]O2 | Na0.66[Mn0.33Fe0.33Ti0.3Sn0.04]O2 | Iron(III) Oxide | Fe2O3 | 0 | stoichiometric ratio | 10.1021-acsami.4c18772.json | 10.1021/acsami.4c18772 | 2024
Na0.66[Mn0.33Fe0.33Ti0.3Sn0.04]O2 | Na0.66[Mn0.33Fe0.33Ti0.3Sn0.04]O2 | Tin(IV) Oxide | SnO2 | 0 | stoichiometric ratio | 10.1021-acsami.4c18772.json | 10.1021/acsami.4c18772 | 2024
Na0.66[Mn0.33Fe0.33Ti0.3Sn0.04]O2 | Na0.66[Mn0.33Fe0.33Ti0.3Sn0.04]O2 | Titanium Dioxide | TiO2 | 0 | stoichiometric ratio | 10.1021-acsami.4c18772.json | 10.1021/acsami.4c18772 | 2024
Na0.66[Mn0.33Fe0.33Ti0.3Sn0.04]O2 | Na0.66[Mn0.33Fe0.33Ti0.3Sn0.04]O2 | Sodium Carbonate | Na2CO3 | 5 | mol% excess relative to stoichiometric amount | 10.1021-acsami.4c18772.json | 10.1021/acsami.4c18772 | 2024
Na0.66[Mn0.44Fe0.22Ti0.3Sn0.04]O2 | Na0.66[Mn0.44Fe0.22Ti0.3Sn0.04]O2 | Manganese(II) carbonate | MnCO3 | 0 | stoichiometric ratio | 10.1021-acsami.4c18772.json | 10.1021/acsami.4c18772 | 2024
Na0.66[Mn0.44Fe0.22Ti0.3Sn0.04]O2 | Na0.66[Mn0.44Fe0.22Ti0.3Sn0.04]O2 | Iron(III) oxide | Fe2O3 | 0 | stoichiometric ratio | 10.1021-acsami.4c18772.json | 10.1021/acsami.4c18772 | 2024
Na0.66[Mn0.44Fe0.22Ti0.3Sn0.04]O2 | Na0.66[Mn0.44Fe0.22Ti0.3Sn0.04]O2 | Tin(IV) oxide | SnO2 | 0 | stoichiometric ratio | 10.1021-acsami.4c18772.json | 10.1021/acsami.4c18772 | 2024
Na0.66[Mn0.44Fe0.22Ti0.3Sn0.04]O2 | Na0.66[Mn0.44Fe0.22Ti0.3Sn0.04]O2 | Titanium dioxide | TiO2 | 0 | stoichiometric ratio | 10.1021-acsami.4c18772.json | 10.1021/acsami.4c18772 | 2024
Na0.66[Mn0.44Fe0.22Ti0.3Sn0.04]O2 | Na0.66[Mn0.44Fe0.22Ti0.3Sn0.04]O2 | Sodium carbonate | Na2CO3 | 5 | mol% excess | 10.1021-acsami.4c18772.json | 10.1021/acsami.4c18772 | 2024
Na0.44MnO2 | Na0.44MnO2 | Manganese carbonate | MnCO3 | 0 |  | 10.1021-acsami.4c18772.json | 10.1021/acsami.4c18772 | 2024
Na0.44MnO2 | Na0.44MnO2 | Sodium carbonate | Na2CO3 | 0 |  | 10.1021-acsami.4c18772.json | 10.1021/acsami.4c18772 | 2024
MoS2 film | MoS2 | Molybdenum disulfide | MoS2 | 0.7 | mg | 10.1039-d3mh00982c.json | 10.1039/d3mh00982c | 2023
MoS2 film | MoS2 | Ultrapure water | H2O | 20 | mL | 10.1039-d3mh00982c.json | 10.1039/d3mh00982c | 2023
MoS2 film | MoS2 | Toluene | C7H8 | 20 | mL | 10.1039-d3mh00982c.json | 10.1039/d3mh00982c | 2023
rGO/CuxO film | Cu_xO | Copper(II) nitrate | Cu(NO3)2 | 2.4 | mg | 10.1039-d3mh00982c.json | 10.1039/d3mh00982c | 2023
rGO/CuxO film | Cu_xO | Graphene Oxide | GO | 0.6 | mg | 10.1039-d3mh00982c.json | 10.1039/d3mh00982c | 2023
rGO/CuxO film | Cu_xO | Sodium borohydride | NaBH4 | 120 | mg | 10.1039-d3mh00982c.json | 10.1039/d3mh00982c | 2023
rGO/MoS2-LbL film | MoS2 + rGO | Graphene Oxide (GO) | GO | 0.6 | mg | 10.1039-d3mh00982c.json | 10.1039/d3mh00982c | 2023
rGO/MoS2-LbL film | MoS2 + rGO | Sodium Borohydride (NaBH4) | NaBH4 | 120 | mg | 10.1039-d3mh00982c.json | 10.1039/d3mh00982c | 2023
rGO/MoS2-LbL film | MoS2 + rGO | Molybdenum Disulfide (MoS2) | MoS2 | 0.7 | mg | 10.1039-d3mh00982c.json | 10.1039/d3mh00982c | 2023
rGO/MoS2-mixing film | MoS2 + rGO | Molybdenum disulfide | MoS2 | 0.7 | mg | 10.1039-d3mh00982c.json | 10.1039/d3mh00982c | 2023
rGO/MoS2-mixing film | MoS2 + rGO | Graphene oxide (precursor to rGO) | C_xO_y | 0.6 | mg | 10.1039-d3mh00982c.json | 10.1039/d3mh00982c | 2023
rGO/MoS2-in situ film | MoS2 + rGO | Graphene Oxide | null | 4 | mL | 10.1039-d3mh00982c.json | 10.1039/d3mh00982c | 2023
rGO/MoS2-in situ film | MoS2 + rGO | MoS2 | MoS2 | 7 | mL | 10.1039-d3mh00982c.json | 10.1039/d3mh00982c | 2023
rGO/MoS2-in situ film | MoS2 + rGO | Water | H2O | 11 | mL | 10.1039-d3mh00982c.json | 10.1039/d3mh00982c | 2023
rGO/MoS2-in situ film | MoS2 + rGO | Toluene | C7H8 | 20 | mL | 10.1039-d3mh00982c.json | 10.1039/d3mh00982c | 2023
rGO/MoS2-in situ film | MoS2 + rGO | Sodium Borohydride | NaBH4 | 3 | mL | 10.1039-d3mh00982c.json | 10.1039/d3mh00982c | 2023
rGO/CuxO/MoS2-LbL film | MoS2 + rGO + Cu_xO | Copper nitrate | Cu(NO3)2 | 2.4 | mg | 10.1039-d3mh00982c.json | 10.1039/d3mh00982c | 2023
rGO/CuxO/MoS2-LbL film | MoS2 + rGO + Cu_xO | Graphene oxide | GO | 0.6 | mg | 10.1039-d3mh00982c.json | 10.1039/d3mh00982c | 2023
rGO/CuxO/MoS2-LbL film | MoS2 + rGO + Cu_xO | Sodium borohydride | NaBH4 | 120 | mg | 10.1039-d3mh00982c.json | 10.1039/d3mh00982c | 2023
rGO/CuxO/MoS2-LbL film | MoS2 + rGO + Cu_xO | Molybdenum disulfide | MoS2 | 0.7 | mg | 10.1039-d3mh00982c.json | 10.1039/d3mh00982c | 2023
rGO/CuxO/MoS2-LbL film | MoS2 + rGO + Cu_xO | Ultrapure water | H2O | 38 | mL | 10.1039-d3mh00982c.json | 10.1039/d3mh00982c | 2023
rGO/CuxO/MoS2-LbL film | MoS2 + rGO + Cu_xO | Toluene | C7H8 | 40 | mL | 10.1039-d3mh00982c.json | 10.1039/d3mh00982c | 2023
rGO/CuxO/MoS2-mixing film | MoS2 + rGO + Cu_xO | Copper(II) nitrate | Cu(NO3)2 | 8 | mL (0.3 mg/mL aqueous solution) | 10.1039-d3mh00982c.json | 10.1039/d3mh00982c | 2023
rGO/CuxO/MoS2-mixing film | MoS2 + rGO + Cu_xO | Graphene oxide | GO | 4 | mL (0.15 mg/mL aqueous dispersion) | 10.1039-d3mh00982c.json | 10.1039/d3mh00982c | 2023
rGO/CuxO/MoS2-mixing film | MoS2 + rGO + Cu_xO | Sodium borohydride | NaBH4 | 3 | mL (40 mg/mL aqueous solution) | 10.1039-d3mh00982c.json | 10.1039/d3mh00982c | 2023
rGO/CuxO/MoS2-mixing film | MoS2 + rGO + Cu_xO | Water (for rGO/CuxO film) | H2O | 18 | mL | 10.1039-d3mh00982c.json | 10.1039/d3mh00982c | 2023
rGO/CuxO/MoS2-mixing film | MoS2 + rGO + Cu_xO | Toluene (for rGO/CuxO film) | C7H8 | 20 | mL | 10.1039-d3mh00982c.json | 10.1039/d3mh00982c | 2023
rGO/CuxO/MoS2-mixing film | MoS2 + rGO + Cu_xO | Molybdenum disulfide | MoS2 | 5 | mL (0.14 mg/mL acetonitrile dispersion) | 10.1039-d3mh00982c.json | 10.1039/d3mh00982c | 2023
rGO/CuxO/MoS2-mixing film | MoS2 + rGO + Cu_xO | Water (for MoS2 film) | H2O | 20 | mL | 10.1039-d3mh00982c.json | 10.1039/d3mh00982c | 2023
rGO/CuxO/MoS2-mixing film | MoS2 + rGO + Cu_xO | Toluene (for MoS2 film) | C7H8 | 20 | mL | 10.1039-d3mh00982c.json | 10.1039/d3mh00982c | 2023
rGO/CuxO/MoS2-in situ film | MoS2 + rGO + Cu_xO | Copper Nitrate | Cu(NO3)2 | 8 | mL (0.3 mg/mL aqueous solution) | 10.1039-d3mh00982c.json | 10.1039/d3mh00982c | 2023
rGO/CuxO/MoS2-in situ film | MoS2 + rGO + Cu_xO | Graphene Oxide | GO | 4 | mL (0.15 mg/mL aqueous dispersion) | 10.1039-d3mh00982c.json | 10.1039/d3mh00982c | 2023
rGO/CuxO/MoS2-in situ film | MoS2 + rGO + Cu_xO | Molybdenum Disulfide | MoS2 | 7 | mL (0.14 mg/mL acetonitrile solution) | 10.1039-d3mh00982c.json | 10.1039/d3mh00982c | 2023
rGO/CuxO/MoS2-in situ film | MoS2 + rGO + Cu_xO | Water | H2O | 11 | mL | 10.1039-d3mh00982c.json | 10.1039/d3mh00982c | 2023
rGO/CuxO/MoS2-in situ film | MoS2 + rGO + Cu_xO | Toluene | C7H8 | 20 | mL | 10.1039-d3mh00982c.json | 10.1039/d3mh00982c | 2023
rGO/CuxO/MoS2-in situ film | MoS2 + rGO + Cu_xO | Sodium Borohydride | NaBH4 | 3 | mL (40 mg/mL aqueous solution) | 10.1039-d3mh00982c.json | 10.1039/d3mh00982c | 2023
NVPF@rGO | Na3V2(PO4)2F3 | V(C5H7O2)3 | V(C5H7O2)3 | 0 |  | 10.1021-acsami.4c01894.json | 10.1021/acsami.4c01894 | 2024
NVPF@rGO | Na3V2(PO4)2F3 | NaH2PO4·2H2O | NaH2PO4·2H2O | 0 |  | 10.1021-acsami.4c01894.json | 10.1021/acsami.4c01894 | 2024
NVPF@rGO | Na3V2(PO4)2F3 | NaF | NaF | 0 |  | 10.1021-acsami.4c01894.json | 10.1021/acsami.4c01894 | 2024
NVPF@rGO | Na3V2(PO4)2F3 | Graphene Oxide | GO | 0 |  | 10.1021-acsami.4c01894.json | 10.1021/acsami.4c01894 | 2024
NVPF | Na3V2(PO4)2F3 | V(C5H7O2)3 | V(C5H7O2)3 | 0 | null | 10.1021-acsami.4c01894.json | 10.1021/acsami.4c01894 | 2024
NVPF | Na3V2(PO4)2F3 | NaH2PO4·2H2O | NaH2PO4·2H2O | 0 | null | 10.1021-acsami.4c01894.json | 10.1021/acsami.4c01894 | 2024
NVPF | Na3V2(PO4)2F3 | NaF | NaF | 0 | null | 10.1021-acsami.4c01894.json | 10.1021/acsami.4c01894 | 2024
Cage NiS2–Co3S4@rGO composite | NiS2–Co3S4@rGO | Potassium cobalt cyanide | C6CoK3N6 | 1.33 | g | 10.1021-acsami.4c06039.json | 10.1021/acsami.4c06039 | 2024
Cage NiS2–Co3S4@rGO composite | NiS2–Co3S4@rGO | Nickel acetate | Ni(CH3COO)2 | 1.5 | g | 10.1021-acsami.4c06039.json | 10.1021/acsami.4c06039 | 2024
Cage NiS2–Co3S4@rGO composite | NiS2–Co3S4@rGO | Sodium citrate dihydrate | C6H5Na3O7·2H2O | 2.2 | g | 10.1021-acsami.4c06039.json | 10.1021/acsami.4c06039 | 2024
Cage NiS2–Co3S4@rGO composite | NiS2–Co3S4@rGO | Anhydrous ethanol | C2H6O | 0 | null | 10.1021-acsami.4c06039.json | 10.1021/acsami.4c06039 | 2024
Cage NiS2–Co3S4@rGO composite | NiS2–Co3S4@rGO | Ammonia–water | NH3·H2O | 0 | null | 10.1021-acsami.4c06039.json | 10.1021/acsami.4c06039 | 2024
Cage NiS2–Co3S4@rGO composite | NiS2–Co3S4@rGO | Dopamine hydrochloride | C8H11NO2·HCl | 0 | null | 10.1021-acsami.4c06039.json | 10.1021/acsami.4c06039 | 2024
Cage NiS2–Co3S4@rGO composite | NiS2–Co3S4@rGO | Tris | null | 0 | null | 10.1021-acsami.4c06039.json | 10.1021/acsami.4c06039 | 2024
Cage NiS2–Co3S4@rGO composite | NiS2–Co3S4@rGO | Cetyltrimethylammonium bromide (CTAB) | null | 0 | null | 10.1021-acsami.4c06039.json | 10.1021/acsami.4c06039 | 2024
Cage NiS2–Co3S4@rGO composite | NiS2–Co3S4@rGO | Graphene oxide (GO) | null | 0 | null | 10.1021-acsami.4c06039.json | 10.1021/acsami.4c06039 | 2024
Cage NiS2–Co3S4@rGO composite | NiS2–Co3S4@rGO | Sulfur powder | S | 0.2 | g | 10.1021-acsami.4c06039.json | 10.1021/acsami.4c06039 | 2024
Cube NiS2–Co3S4@rGO composite | NiS2–Co3S4@rGO | Potassium cobalt cyanide | C6CoK3N6 | 1.33 | g | 10.1021-acsami.4c06039.json | 10.1021/acsami.4c06039 | 2024
Cube NiS2–Co3S4@rGO composite | NiS2–Co3S4@rGO | Nickel acetate | Ni(CH3COO)2 | 1.5 | g | 10.1021-acsami.4c06039.json | 10.1021/acsami.4c06039 | 2024
Cube NiS2–Co3S4@rGO composite | NiS2–Co3S4@rGO | Sodium citrate dihydrate | C6H5Na3O7·2H2O | 2.2 | g | 10.1021-acsami.4c06039.json | 10.1021/acsami.4c06039 | 2024
Cube NiS2–Co3S4@rGO composite | NiS2–Co3S4@rGO | Dopamine hydrochloride | C8H11NO2·HCl | 0 | null | 10.1021-acsami.4c06039.json | 10.1021/acsami.4c06039 | 2024
Cube NiS2–Co3S4@rGO composite | NiS2–Co3S4@rGO | Cetyltrimethylammonium bromide (CTAB) | CTAB | 0 | null | 10.1021-acsami.4c06039.json | 10.1021/acsami.4c06039 | 2024
Cube NiS2–Co3S4@rGO composite | NiS2–Co3S4@rGO | Graphene oxide | GO | 0 | null | 10.1021-acsami.4c06039.json | 10.1021/acsami.4c06039 | 2024
Cube NiS2–Co3S4@rGO composite | NiS2–Co3S4@rGO | Sulfur powder | S | 0.2 | g | 10.1021-acsami.4c06039.json | 10.1021/acsami.4c06039 | 2024
NiS2–Co3S4@rGO-2 composite | NiS2–Co3S4@rGO | Potassium cobalt cyanide | C6CoK3N6 | 1.33 | g | 10.1021-acsami.4c06039.json | 10.1021/acsami.4c06039 | 2024
NiS2–Co3S4@rGO-2 composite | NiS2–Co3S4@rGO | Nickel acetate | Ni(CH3COO)2 | 1.5 | g | 10.1021-acsami.4c06039.json | 10.1021/acsami.4c06039 | 2024
NiS2–Co3S4@rGO-2 composite | NiS2–Co3S4@rGO | Sodium citrate dihydrate | C6H5Na3O7·2H2O | 2.2 | g | 10.1021-acsami.4c06039.json | 10.1021/acsami.4c06039 | 2024
NiS2–Co3S4@rGO-2 composite | NiS2–Co3S4@rGO | Dopamine hydrochloride | C8H11NO2·HCl | 1 | mass ratio equivalent (1:1 with Ni–Co PBA precursor) | 10.1021-acsami.4c06039.json | 10.1021/acsami.4c06039 | 2024
NiS2–Co3S4@rGO-2 composite | NiS2–Co3S4@rGO | Cetyltrimethylammonium bromide (CTAB) | CTAB | 1 | mass ratio equivalent (relative to Ni–Co PBA@PDA) | 10.1021-acsami.4c06039.json | 10.1021/acsami.4c06039 | 2024
NiS2–Co3S4@rGO-2 composite | NiS2–Co3S4@rGO | Graphene oxide | GO | 0.75 | mass ratio equivalent (relative to Ni–Co PBA@PDA for the NiS2–Co3S4@rGO-2 composite) | 10.1021-acsami.4c06039.json | 10.1021/acsami.4c06039 | 2024
NiS2–Co3S4@rGO-2 composite | NiS2–Co3S4@rGO | Anhydrous ethanol | C2H6O | 0 | null | 10.1021-acsami.4c06039.json | 10.1021/acsami.4c06039 | 2024
NiS2–Co3S4@rGO-2 composite | NiS2–Co3S4@rGO | Ammonia–water | NH3·H2O | 0 | null | 10.1021-acsami.4c06039.json | 10.1021/acsami.4c06039 | 2024
NiS2–Co3S4@rGO-2 composite | NiS2–Co3S4@rGO | Sulfur powder | S | 0.2 | g | 10.1021-acsami.4c06039.json | 10.1021/acsami.4c06039 | 2024
NiS2–Co3S4@rGO-2 composite | NiS2–Co3S4@rGO | Trihydroxymethyl aminomethane (Tris) | Tris | 0 | null | 10.1021-acsami.4c06039.json | 10.1021/acsami.4c06039 | 2024
NVP/C composite (NVP/C-2) | Na3V2(PO4)3 | Vanadium pentoxide | V2O5 | 1 | mmol | 10.1039-d3dt00365e.json | 10.1039/d3dt00365e | 2023
NVP/C composite (NVP/C-2) | Na3V2(PO4)3 | Oxalic acid dihydrate | H2C2O4·2H2O | 3 | mmol | 10.1039-d3dt00365e.json | 10.1039/d3dt00365e | 2023
NVP/C composite (NVP/C-2) | Na3V2(PO4)3 | Ammonium hydrogen phosphate | (NH4)2HPO4 | 3 | mmol | 10.1039-d3dt00365e.json | 10.1039/d3dt00365e | 2023
NVP/C composite (NVP/C-2) | Na3V2(PO4)3 | Sodium acetate dihydrate | CH3COONa·2H2O | 3 | mmol | 10.1039-d3dt00365e.json | 10.1039/d3dt00365e | 2023
NVP/C composite (NVP/C-2) | Na3V2(PO4)3 | Ethanol | C2H5OH | 40 | mL | 10.1039-d3dt00365e.json | 10.1039/d3dt00365e | 2023
NVP/C composite (NVP/C-2) | Na3V2(PO4)3 | Cetyltrimethylammonium bromide | CTAB | 0.1 | g | 10.1039-d3dt00365e.json | 10.1039/d3dt00365e | 2023
Na4Fe3(PO4)2P2O7 (NFPP) | Na4Fe3(PO4)2P2O7 | Sodium pyrophosphate | Na4P2O7 | 5 | mmol | 10.1039-d4ta05262e.json | 10.1039/d4ta05262e
Na4Fe3(PO4)2P2O7 (NFPP) | Na4Fe3(PO4)2P2O7 | Ammonium dihydrogen phosphate | NH4H2PO4 | 10 | mmol | 10.1039-d4ta05262e.json | 10.1039/d4ta05262e
Na4Fe3(PO4)2P2O7 (NFPP) | Na4Fe3(PO4)2P2O7 | Iron(III) nitrate nonahydrate | Fe(NO3)3·9H2O | 15 | mmol | 10.1039-d4ta05262e.json | 10.1039/d4ta05262e
Na4Fe3(PO4)2P2O7 (NFPP) | Na4Fe3(PO4)2P2O7 | Oxalic acid | H2C2O4 | 33 | mmol | 10.1039-d4ta05262e.json | 10.1039/d4ta05262e
NCS-800 |  | NH4·H2O | NH4·H2O | 1 | part (volume ratio) | 10.1016-j.carbon.2024.119836.json | 10.1016/j.carbon.2024.119836 | 2025
NCS-800 |  | Anhydrous ethanol | C2H5OH | 50 | parts (volume ratio) | 10.1016-j.carbon.2024.119836.json | 10.1016/j.carbon.2024.119836 | 2025
NCS-800 |  | Deionized water | H2O | 120 | parts (volume ratio) | 10.1016-j.carbon.2024.119836.json | 10.1016/j.carbon.2024.119836 | 2025
NCS-800 |  | Dopamine hydrochloride | C8H11NO2·HCl | 1 | g | 10.1016-j.carbon.2024.119836.json | 10.1016/j.carbon.2024.119836 | 2025
NCS-1000 |  | NH4·H2O |  | 1 | part | 10.1016-j.carbon.2024.119836.json | 10.1016/j.carbon.2024.119836 | 2025
NCS-1000 |  | Anhydrous Ethanol |  | 50 | part | 10.1016-j.carbon.2024.119836.json | 10.1016/j.carbon.2024.119836 | 2025
NCS-1000 |  | Deionized Water |  | 120 | part | 10.1016-j.carbon.2024.119836.json | 10.1016/j.carbon.2024.119836 | 2025
NCS-1000 |  | Dopamine Hydrochloride |  | 1 | g | 10.1016-j.carbon.2024.119836.json | 10.1016/j.carbon.2024.119836 | 2025
NCS-1300 |  | NH4·H2O |  | 1 | part (volume ratio component) | 10.1016-j.carbon.2024.119836.json | 10.1016/j.carbon.2024.119836 | 2025
NCS-1300 |  | Anhydrous ethanol | C2H5OH | 50 | parts (volume ratio component) | 10.1016-j.carbon.2024.119836.json | 10.1016/j.carbon.2024.119836 | 2025
NCS-1300 |  | Deionized water |  | 120 | parts (volume ratio component) | 10.1016-j.carbon.2024.119836.json | 10.1016/j.carbon.2024.119836 | 2025
NCS-1300 |  | Dopamine hydrochloride |  | 1 | g | 10.1016-j.carbon.2024.119836.json | 10.1016/j.carbon.2024.119836 | 2025
NCS-1500 |  | NH4·H2O |  | 1 | part (volume ratio) | 10.1016-j.carbon.2024.119836.json | 10.1016/j.carbon.2024.119836 | 2025
NCS-1500 |  | Anhydrous Ethanol |  | 50 | parts (volume ratio) | 10.1016-j.carbon.2024.119836.json | 10.1016/j.carbon.2024.119836 | 2025
NCS-1500 |  | Deionized Water |  | 120 | parts (volume ratio) | 10.1016-j.carbon.2024.119836.json | 10.1016/j.carbon.2024.119836 | 2025
NCS-1500 |  | Dopamine Hydrochloride |  | 1 | g | 10.1016-j.carbon.2024.119836.json | 10.1016/j.carbon.2024.119836 | 2025
Li-ILT | Li0.74H0.33Ti1.73O4 | HTO crystals | H1.07Ti1.73O4 | 1 | g | 10.1021-acsami.2c15359.json | 10.1021/acsami.2c15359 | 2023
Li-ILT | Li0.74H0.33Ti1.73O4 | Lithium hydroxide solution | LiOH | 100 | mL (1 mol/L) | 10.1021-acsami.2c15359.json | 10.1021/acsami.2c15359 | 2023
Na-ILT | Na0.53H0.54Ti1.73O4 | HTO crystals | H1.07T1.73O4 | 1 | g | 10.1021-acsami.2c15359.json | 10.1021/acsami.2c15359 | 2023
Na-ILT | Na0.53H0.54Ti1.73O4 | Sodium Hydroxide Solution | NaOH | 100 | mL | 10.1021-acsami.2c15359.json | 10.1021/acsami.2c15359 | 2023
K-ILT | K0.39H0.68Ti1.73O4 | HTO crystals | H1.07T1.73O4 | 1 | g | 10.1021-acsami.2c15359.json | 10.1021/acsami.2c15359 | 2023
K-ILT | K0.39H0.68Ti1.73O4 | KOH solution | KOH | 100 | mL (1 mol/L) | 10.1021-acsami.2c15359.json | 10.1021/acsami.2c15359 | 2023
Cs-ILT | Cs0.49H0.58Ti1.73O4 | H1.07Ti1.73O4 (HTO) crystals | H1.07Ti1.73O4 | 1 | g | 10.1021-acsami.2c15359.json | 10.1021/acsami.2c15359 | 2023
Cs-ILT | Cs0.49H0.58Ti1.73O4 | Cesium hydroxide solution | CsOH | 100 | mL (1 mol/L) | 10.1021-acsami.2c15359.json | 10.1021/acsami.2c15359 | 2023
Balling-0h-1500 Hard Carbon |  | Bamboo Powder |  | 20 | gram | 10.1021-acsami.4c08082.json | 10.1021/acsami.4c08082 | 2024
Balling-12h-1500 Hard Carbon |  | bamboo powder |  | 20 | g | 10.1021-acsami.4c08082.json | 10.1021/acsami.4c08082 | 2024
NVP-M | Na3V2(PO4)3 | C6H8O7 | C6H8O7 | 3 | stoichiometric ratio | 10.1021-acsami.9b22746.json | 10.1021/acsami.9b22746 | 2020
NVP-M | Na3V2(PO4)3 | Ammonium vanadate | NH4VO3 | 3 | stoichiometric ratio | 10.1021-acsami.9b22746.json | 10.1021/acsami.9b22746 | 2020
NVP-M | Na3V2(PO4)3 | Ammonium dihydrogen phosphate | NH4H2PO4 | 2 | stoichiometric ratio | 10.1021-acsami.9b22746.json | 10.1021/acsami.9b22746 | 2020
NVP-M | Na3V2(PO4)3 | Sodium hydroxide | NaOH | 3 | stoichiometric ratio | 10.1021-acsami.9b22746.json | 10.1021/acsami.9b22746 | 2020
NVP-M | Na3V2(PO4)3 | Poly(vinylpyrrolidone) | PVP | 0 | not specified | 10.1021-acsami.9b22746.json | 10.1021/acsami.9b22746 | 2020
NVP-M | Na3V2(PO4)3 | Carbon nanofibers | CNFs | 0 | not specified | 10.1021-acsami.9b22746.json | 10.1021/acsami.9b22746 | 2020
NVP-S | Na3V2(PO4)3 | Citric acid | C6H8O7 | 1 | stoichiometric ratio | 10.1021-acsami.9b22746.json | 10.1021/acsami.9b22746 | 2020
NVP-S | Na3V2(PO4)3 | Ammonium metavanadate | NH4VO3 | 1 | stoichiometric ratio | 10.1021-acsami.9b22746.json | 10.1021/acsami.9b22746 | 2020
NVP-S | Na3V2(PO4)3 | Ammonium dihydrogen phosphate | NH4H2PO4 | 2 | stoichiometric ratio | 10.1021-acsami.9b22746.json | 10.1021/acsami.9b22746 | 2020
NVP-S | Na3V2(PO4)3 | Sodium hydroxide | NaOH | 3 | stoichiometric ratio | 10.1021-acsami.9b22746.json | 10.1021/acsami.9b22746 | 2020
ASR-7A |  | ASR-7 hard carbon | C (amorphous) | 85 | wt% | 10.1016-j.jpowsour.2023.233577.json | 10.1016/j.jpowsour.2023.233577 | 2023
ASR-7A |  | Carbon black | C (amorphous) | 10 | wt% | 10.1016-j.jpowsour.2023.233577.json | 10.1016/j.jpowsour.2023.233577 | 2023
ASR-7A |  | Polyvinylidene fluoride (PVDF) | (-CH2-CF2-)n | 5 | wt% | 10.1016-j.jpowsour.2023.233577.json | 10.1016/j.jpowsour.2023.233577 | 2023
ASR-7A |  | N-methyl-2-pyrrolidone (NMP) | C5H9NO | 0 | dropwise | 10.1016-j.jpowsour.2023.233577.json | 10.1016/j.jpowsour.2023.233577 | 2023
ASR-9A |  | ASR-9 Hard Carbon | null | 85 | wt% | 10.1016-j.jpowsour.2023.233577.json | 10.1016/j.jpowsour.2023.233577 | 2023
ASR-9A |  | Carbon Black | null | 10 | wt% | 10.1016-j.jpowsour.2023.233577.json | 10.1016/j.jpowsour.2023.233577 | 2023
ASR-9A |  | Polyvinylidene Fluoride (PVDF) Binder | null | 5 | wt% | 10.1016-j.jpowsour.2023.233577.json | 10.1016/j.jpowsour.2023.233577 | 2023
ASR-9A |  | N-Methyl-2-pyrrolidone (NMP) | C5H9NO | 0 | dropwise | 10.1016-j.jpowsour.2023.233577.json | 10.1016/j.jpowsour.2023.233577 | 2023
ASR-11A |  | Automotive Shredder Residue (ASR) |  | 0 |  | 10.1016-j.jpowsour.2023.233577.json | 10.1016/j.jpowsour.2023.233577 | 2023
HTPC-H-160 |  | Holly leaf precursor |  | 3 | g | 10.1038-srep26246.json | 10.1038/srep26246 | 2016
HTPC-H-160 |  | Deionized water | H2O | 35 | mL | 10.1038-srep26246.json | 10.1038/srep26246 | 2016
DPC-H |  | holly leaf |  | 5 | g | 10.1038-srep26246.json | 10.1038/srep26246 | 2016
DPC-H |  | betula platyphylla leaf |  | 5 | g | 10.1038-srep26246.json | 10.1038/srep26246 | 2016
DPC-H |  | sophora japonica leaf |  | 5 | g | 10.1038-srep26246.json | 10.1038/srep26246 | 2016
HTPC-H-140 |  | Holly leaf precursor | null | 3 | g | 10.1038-srep26246.json | 10.1038/srep26246 | 2016
HTPC-H-140 |  | Deionized water | H2O | 35 | mL | 10.1038-srep26246.json | 10.1038/srep26246 | 2016
HTPC-H-180 |  | holly leaf precursor |  | 3 | g | 10.1038-srep26246.json | 10.1038/srep26246 | 2016
HTPC-H-180 |  | deionized water | H2O | 35 | mL | 10.1038-srep26246.json | 10.1038/srep26246 | 2016
HTPC-H-200 |  | holly leaf precursor |  | 3 | g | 10.1038-srep26246.json | 10.1038/srep26246 | 2016
HTPC-H-200 |  | deionized water |  | 35 | mL | 10.1038-srep26246.json | 10.1038/srep26246 | 2016
10 wt%CeO2/TiO2 composite | CeO2-x/TiO2 | Tetrabutyl titanate | Ti(OC4H9)4 | 3.4 | mL | 10.1016-j.matchemphys.2025.130412.json | 10.1016/j.matchemphys.2025.130412 | 2025
10 wt%CeO2/TiO2 composite | CeO2-x/TiO2 | Concentrated hydrochloric acid | HCl | 0.4 | mL | 10.1016-j.matchemphys.2025.130412.json | 10.1016/j.matchemphys.2025.130412 | 2025
10 wt%CeO2/TiO2 composite | CeO2-x/TiO2 | Absolute ethanol | C2H5OH | 13.6 | mL | 10.1016-j.matchemphys.2025.130412.json | 10.1016/j.matchemphys.2025.130412 | 2025
10 wt%CeO2/TiO2 composite | CeO2-x/TiO2 | Deionized water | H2O | 0.2 | mL | 10.1016-j.matchemphys.2025.130412.json | 10.1016/j.matchemphys.2025.130412 | 2025
10 wt%CeO2/TiO2 composite | CeO2-x/TiO2 | CeO2 | CeO2 | 10 | wt% | 10.1016-j.matchemphys.2025.130412.json | 10.1016/j.matchemphys.2025.130412 | 2025
10 wt%CeO2/TiO2 composite | CeO2-x/TiO2 | TiO2 white powder | TiO2 | 90 | wt% | 10.1016-j.matchemphys.2025.130412.json | 10.1016/j.matchemphys.2025.130412 | 2025
NaCrO2 | NaCrO2 | Chromium(III) nitrate nonahydrate | Cr(NO3)3·9H2O | 2.5 | mmol | 10.1039-d1dt04333a.json | 10.1039/d1dt04333a | 2022
NaCrO2 | NaCrO2 | Sodium nitrate | NaNO3 | 2.5 | mmol | 10.1039-d1dt04333a.json | 10.1039/d1dt04333a | 2022
β-NaFeO2 | NaFeO2 | Sodium nitrate | NaNO3 | 2.5 | mmol | 10.1039-d1dt04333a.json | 10.1039/d1dt04333a | 2022
β-NaFeO2 | NaFeO2 | Iron(III) nitrate | Fe(NO3)3 | 2.5 | mmol | 10.1039-d1dt04333a.json | 10.1039/d1dt04333a | 2022
NaCo0.74O2 | NaCo0.74O2 | Sodium nitrate | NaNO3 | 25 | mmol | 10.1039-d1dt04333a.json | 10.1039/d1dt04333a | 2022
NaCo0.74O2 | NaCo0.74O2 | Cobalt(II) acetate | Co(ac)2 | 25 | mmol | 10.1039-d1dt04333a.json | 10.1039/d1dt04333a | 2022
NaAlO2 | NaAlO2 | Sodium nitrate | NaNO3 | 2.5 | mmol | 10.1039-d1dt04333a.json | 10.1039/d1dt04333a | 2022
NaAlO2 | NaAlO2 | Aluminum nitrate | Al(NO3)3 | 2.5 | mmol | 10.1039-d1dt04333a.json | 10.1039/d1dt04333a | 2022
5NFVP-BHT | Na2O–Fe2O3–V2O5–P2O5 (ceramic mixture) | Na2CO3 | Na2CO3 | 0 | null | 10.1016-j.matchemphys.2024.130231.json | 10.1016/j.matchemphys.2024.130231 | 2024
5NFVP-BHT | Na2O–Fe2O3–V2O5–P2O5 (ceramic mixture) | Fe2O3 | Fe2O3 | 0 | null | 10.1016-j.matchemphys.2024.130231.json | 10.1016/j.matchemphys.2024.130231 | 2024
5NFVP-BHT | Na2O–Fe2O3–V2O5–P2O5 (ceramic mixture) | V2O5 | V2O5 | 0 | null | 10.1016-j.matchemphys.2024.130231.json | 10.1016/j.matchemphys.2024.130231 | 2024
5NFVP-BHT | Na2O–Fe2O3–V2O5–P2O5 (ceramic mixture) | NH4H2PO4 | NH4H2PO4 | 0 | null | 10.1016-j.matchemphys.2024.130231.json | 10.1016/j.matchemphys.2024.130231 | 2024
5NFVP-HT500°C | Na2O–Fe2O3–V2O5–P2O5 (ceramic mixture) | Sodium carbonate | Na2CO3 | 0 | not specified | 10.1016-j.matchemphys.2024.130231.json | 10.1016/j.matchemphys.2024.130231 | 2024
5NFVP-HT500°C | Na2O–Fe2O3–V2O5–P2O5 (ceramic mixture) | Iron(III) oxide | Fe2O3 | 0 | not specified | 10.1016-j.matchemphys.2024.130231.json | 10.1016/j.matchemphys.2024.130231 | 2024
5NFVP-HT500°C | Na2O–Fe2O3–V2O5–P2O5 (ceramic mixture) | Vanadium(V) oxide | V2O5 | 0 | not specified | 10.1016-j.matchemphys.2024.130231.json | 10.1016/j.matchemphys.2024.130231 | 2024
5NFVP-HT500°C | Na2O–Fe2O3–V2O5–P2O5 (ceramic mixture) | Ammonium dihydrogen phosphate | NH4H2PO4 | 0 | not specified | 10.1016-j.matchemphys.2024.130231.json | 10.1016/j.matchemphys.2024.130231 | 2024
5NFVP-HT600°C | Na2O–Fe2O3–V2O5–P2O5 (ceramic mixture) | Sodium Carbonate | Na2CO3 | 0 | null | 10.1016-j.matchemphys.2024.130231.json | 10.1016/j.matchemphys.2024.130231 | 2024
5NFVP-HT600°C | Na2O–Fe2O3–V2O5–P2O5 (ceramic mixture) | Iron(III) Oxide | Fe2O3 | 0 | null | 10.1016-j.matchemphys.2024.130231.json | 10.1016/j.matchemphys.2024.130231 | 2024
5NFVP-HT600°C | Na2O–Fe2O3–V2O5–P2O5 (ceramic mixture) | Vanadium(V) Oxide | V2O5 | 0 | null | 10.1016-j.matchemphys.2024.130231.json | 10.1016/j.matchemphys.2024.130231 | 2024
5NFVP-HT600°C | Na2O–Fe2O3–V2O5–P2O5 (ceramic mixture) | Ammonium Dihydrogen Phosphate | NH4H2PO4 | 0 | null | 10.1016-j.matchemphys.2024.130231.json | 10.1016/j.matchemphys.2024.130231 | 2024
5NFVP-HT700°C | Na2O–Fe2O3–V2O5–P2O5 (ceramic mixture) | Na2CO3 | Na2CO3 | 0 |  | 10.1016-j.matchemphys.2024.130231.json | 10.1016/j.matchemphys.2024.130231 | 2024
5NFVP-HT700°C | Na2O–Fe2O3–V2O5–P2O5 (ceramic mixture) | Fe2O3 | Fe2O3 | 0 |  | 10.1016-j.matchemphys.2024.130231.json | 10.1016/j.matchemphys.2024.130231 | 2024
5NFVP-HT700°C | Na2O–Fe2O3–V2O5–P2O5 (ceramic mixture) | V2O5 | V2O5 | 0 |  | 10.1016-j.matchemphys.2024.130231.json | 10.1016/j.matchemphys.2024.130231 | 2024
5NFVP-HT700°C | Na2O–Fe2O3–V2O5–P2O5 (ceramic mixture) | NH4H2PO4 | NH4H2PO4 | 0 |  | 10.1016-j.matchemphys.2024.130231.json | 10.1016/j.matchemphys.2024.130231 | 2024
SC-0-1300°C@5 |  | Sucrose | C12H22O11 | 0.2 | mol/L | 10.1016-j.est.2024.114590.json | 10.1016/j.est.2024.114590 | 2024
SC-0-1300°C@5 |  | Distilled Water | H2O | 0 | null | 10.1016-j.est.2024.114590.json | 10.1016/j.est.2024.114590 | 2024
SC-0-1300°C@5 |  | Argon | Ar | 0 | null | 10.1016-j.est.2024.114590.json | 10.1016/j.est.2024.114590 | 2024
SC-450–1300°C@5 |  | Sucrose | C12H22O11 | 0.2 | mol/L | 10.1016-j.est.2024.114590.json | 10.1016/j.est.2024.114590 | 2024
SC-450–1300°C@5 |  | Distilled water |  | 0 |  | 10.1016-j.est.2024.114590.json | 10.1016/j.est.2024.114590 | 2024
NMNO_A | Na0.67Mn0.9Ni0.1O2 | Sodium Acetate | CH3COONa | 0 | stoichiometric (with additional 5% excess) | 10.1021-acs.chemmater.3c01196.json | 10.1021/acs.chemmater.3c01196 | 2023
NMNO_A | Na0.67Mn0.9Ni0.1O2 | Nickel(II) Acetate | [CH3COO]2Ni | 0 | stoichiometric | 10.1021-acs.chemmater.3c01196.json | 10.1021/acs.chemmater.3c01196 | 2023
NMNO_A | Na0.67Mn0.9Ni0.1O2 | Manganese(II) Acetate | [CH3COO]2Mn | 0 | stoichiometric | 10.1021-acs.chemmater.3c01196.json | 10.1021/acs.chemmater.3c01196 | 2023
NMNO_A | Na0.67Mn0.9Ni0.1O2 | Citric Acid | C6H8O7 | 0 | added until a 3:1 acid:metal-atom molar ratio is reached | 10.1021-acs.chemmater.3c01196.json | 10.1021/acs.chemmater.3c01196 | 2023
NMNO_A | Na0.67Mn0.9Ni0.1O2 | Ethylene Glycol | C2H6O2 | 0 | a few droplets | 10.1021-acs.chemmater.3c01196.json | 10.1021/acs.chemmater.3c01196 | 2023
NMNO_B | Na0.52(H2O)0.3Mn0.9Ni0.1O2 | Sodium acetate | CH3COONa | 5 | percent excess (relative to stoichiometric amount) | 10.1021-acs.chemmater.3c01196.json | 10.1021/acs.chemmater.3c01196 | 2023
NMNO_B | Na0.52(H2O)0.3Mn0.9Ni0.1O2 | Nickel(II) acetate | [CH3COO]2Ni | 0 | stoichiometric amount | 10.1021-acs.chemmater.3c01196.json | 10.1021/acs.chemmater.3c01196 | 2023
NMNO_B | Na0.52(H2O)0.3Mn0.9Ni0.1O2 | Manganese(II) acetate | [CH3COO]2Mn | 0 | stoichiometric amount | 10.1021-acs.chemmater.3c01196.json | 10.1021/acs.chemmater.3c01196 | 2023
NMNO_B | Na0.52(H2O)0.3Mn0.9Ni0.1O2 | Citric acid | C6H8O7 | 0 | to reach an acid:metal-atom molar ratio of 3:1 | 10.1021-acs.chemmater.3c01196.json | 10.1021/acs.chemmater.3c01196 | 2023
NMNO_B | Na0.52(H2O)0.3Mn0.9Ni0.1O2 | Ethylene glycol | C2H6O2 | 0 | a few droplets | 10.1021-acs.chemmater.3c01196.json | 10.1021/acs.chemmater.3c01196 | 2023
2D BOHNs | Bi2O3 | Pluronic P123 | PEO-PPO-PEO (20:70:20) | 620 | mg | 10.1021-acsami.9b09882.json | 10.1021/acsami.9b09882 | 2019
2D BOHNs | Bi2O3 | Bismuth nitrate | Bi(NO3)3·5H2O | 390 | mg | 10.1021-acsami.9b09882.json | 10.1021/acsami.9b09882 | 2019
2D BOHNs | Bi2O3 | Ethylene glycol | C2H6O2 | 36 | mL | 10.1021-acsami.9b09882.json | 10.1021/acsami.9b09882 | 2019
BOHNCG paper |  | Single-layer graphene oxide (GO) aqueous suspension | GO | 2.5 | mg mL–1 | 10.1021-acsami.9b09882.json | 10.1021/acsami.9b09882 | 2019
BOHNCG paper |  | Surfactant-stabilized carbon nanotubes (CNTs) suspension | CNTs | 2 | mg mL–1 | 10.1021-acsami.9b09882.json | 10.1021/acsami.9b09882 | 2019
BOHNCG paper |  | 2D heterostructured Bi2O3 nanosheets (BOHNs) | Bi2O3 | 0 | null | 10.1021-acsami.9b09882.json | 10.1021/acsami.9b09882 | 2019
V-MPA | C (with MPA surface treatment) | 3-mercaptopropionic acid | HSCH2CH2COOH | 2 | mL of 0.5 M solution per 100 mg Vulcan XC-72R | 10.1016-j.jpowsour.2024.234730.json | 10.1016/j.jpowsour.2024.234730 | 2024
V-EDT | C (with EDT surface treatment) | 1,2-ethanedithiol | HSCH2CH2SH | 2 | mL of 0.5 M solution per 100 mg Vulcan XC-72R | 10.1016-j.jpowsour.2024.234730.json | 10.1016/j.jpowsour.2024.234730 | 2024
V-EDT | C (with EDT surface treatment) | Vulcan XC-72R | C | 100 | mg | 10.1016-j.jpowsour.2024.234730.json | 10.1016/j.jpowsour.2024.234730 | 2024
HC-ZC@CNS | CoNiSe2 | HC-ZIF-67@Ni-O |  | 0.5 | g | 10.1016-j.matlet.2023.134846.json | 10.1016/j.matlet.2023.134846 | 2023
HC-ZC@CNS | CoNiSe2 | Se | Se | 1 | g | 10.1016-j.matlet.2023.134846.json | 10.1016/j.matlet.2023.134846 | 2023
P2–Na2/3Mn0.8Fe0.1Ti0.1O2 | Na2/3Mn0.8Fe0.1Ti0.1O2 | Sodium Carbonate | Na2CO3 | 0 |  | 10.1021-acsami.0c20542.json | 10.1021/acsami.0c20542 | 2021
P2–Na2/3Mn0.8Fe0.1Ti0.1O2 | Na2/3Mn0.8Fe0.1Ti0.1O2 | Manganese(III) Oxide | Mn2O3 | 0 |  | 10.1021-acsami.0c20542.json | 10.1021/acsami.0c20542 | 2021
P2–Na2/3Mn0.8Fe0.1Ti0.1O2 | Na2/3Mn0.8Fe0.1Ti0.1O2 | Iron(III) Oxide | Fe2O3 | 0 |  | 10.1021-acsami.0c20542.json | 10.1021/acsami.0c20542 | 2021
P2–Na2/3Mn0.8Fe0.1Ti0.1O2 | Na2/3Mn0.8Fe0.1Ti0.1O2 | Titanium Dioxide | TiO2 | 0 |  | 10.1021-acsami.0c20542.json | 10.1021/acsami.0c20542 | 2021
Na2C3O5 | Na2C3O5 | Sodium mesoxalate monohydrate | Na2C3O5·H2O (gem diol: NaO2CC(OH)2CO2Na) | 0 | null | 10.1021-acsami.0c20542.json | 10.1021/acsami.0c20542 | 2021
Co-ZnS@NC | Co-ZnS@NC | Co/Zn-ZIF@PDA | Co/Zn zeolitic imidazolate framework@polydopamine | 200 | mg | 10.1039-d3nr03597b.json | 10.1039/d3nr03597b | 2023
Co-ZnS@NC | Co-ZnS@NC | Thiourea | NH2CSNH2 | 280 | mg | 10.1039-d3nr03597b.json | 10.1039/d3nr03597b | 2023
NaNCMFMO |  | Na2CO3 | Na2CO3 | 0 |  | 10.1016-j.jallcom.2025.178713.json | 10.1016/j.jallcom.2025.178713 | 2025
NaNCMFMO |  | NiO | NiO | 0 |  | 10.1016-j.jallcom.2025.178713.json | 10.1016/j.jallcom.2025.178713 | 2025
NaNCMFMO |  | CuO | CuO | 0 |  | 10.1016-j.jallcom.2025.178713.json | 10.1016/j.jallcom.2025.178713 | 2025
NaNCMFMO |  | Fe2O3 | Fe2O3 | 0 |  | 10.1016-j.jallcom.2025.178713.json | 10.1016/j.jallcom.2025.178713 | 2025
NaNCMFMO |  | MgO | MgO | 0 |  | 10.1016-j.jallcom.2025.178713.json | 10.1016/j.jallcom.2025.178713 | 2025
NaNCMFMO |  | MnO2 | MnO2 | 0 |  | 10.1016-j.jallcom.2025.178713.json | 10.1016/j.jallcom.2025.178713 | 2025
NaNFMO |  | Sodium Carbonate | Na2CO3 | 0 | stoichiometric amount (unspecified) | 10.1016-j.jallcom.2025.178713.json | 10.1016/j.jallcom.2025.178713 | 2025
NaNFMO |  | Nickel(II) Oxide | NiO | 0 | stoichiometric amount (unspecified) | 10.1016-j.jallcom.2025.178713.json | 10.1016/j.jallcom.2025.178713 | 2025
NaNFMO |  | Iron(III) Oxide | Fe2O3 | 0 | stoichiometric amount (unspecified) | 10.1016-j.jallcom.2025.178713.json | 10.1016/j.jallcom.2025.178713 | 2025
NaNFMO |  | Manganese(IV) Oxide | MnO2 | 0 | stoichiometric amount (unspecified) | 10.1016-j.jallcom.2025.178713.json | 10.1016/j.jallcom.2025.178713 | 2025
NaNCFMO |  | Na2CO3 | Na2CO3 | 0 | stoichiometric amount (exact value not provided) | 10.1016-j.jallcom.2025.178713.json | 10.1016/j.jallcom.2025.178713 | 2025
NaNCFMO |  | NiO | NiO | 0 | stoichiometric amount (exact value not provided) | 10.1016-j.jallcom.2025.178713.json | 10.1016/j.jallcom.2025.178713 | 2025
NaNCFMO |  | CuO | CuO | 0 | stoichiometric amount (exact value not provided) | 10.1016-j.jallcom.2025.178713.json | 10.1016/j.jallcom.2025.178713 | 2025
NaNCFMO |  | Fe2O3 | Fe2O3 | 0 | stoichiometric amount (exact value not provided) | 10.1016-j.jallcom.2025.178713.json | 10.1016/j.jallcom.2025.178713 | 2025
NaNCFMO |  | MnO2 | MnO2 | 0 | stoichiometric amount (exact value not provided) | 10.1016-j.jallcom.2025.178713.json | 10.1016/j.jallcom.2025.178713 | 2025
HC anode |  | hard carbon (HC) |  | 0 |  | 10.1016-j.jallcom.2025.178713.json | 10.1016/j.jallcom.2025.178713 | 2025
P2-Na2/3Ni1/3Mn2/3O2 | Na2/3Ni1/3Mn2/3O2 | Manganese(II) nitrate tetrahydrate | Mn(NO3)2·4H2O | 0 | null | 10.1039-d4ta04786a.json | 10.1039/d4ta04786a
P2-Na2/3Ni1/3Mn2/3O2 | Na2/3Ni1/3Mn2/3O2 | Nickel(II) nitrate hexahydrate | Ni(NO3)2·6H2O | 0 | null | 10.1039-d4ta04786a.json | 10.1039/d4ta04786a
P2-Na2/3Ni1/3Mn2/3O2 | Na2/3Ni1/3Mn2/3O2 | Ammonia | NH3 | 0 | null | 10.1039-d4ta04786a.json | 10.1039/d4ta04786a
P2-Na2/3Ni1/3Mn2/3O2 | Na2/3Ni1/3Mn2/3O2 | Sodium hydroxide (for co‐precipitation) | NaOH | 0 | null | 10.1039-d4ta04786a.json | 10.1039/d4ta04786a
P2-Na2/3Ni1/3Mn2/3O2 | Na2/3Ni1/3Mn2/3O2 | Aqueous sodium hydroxide (for mixing/impregnation) | NaOH | 0 | null | 10.1039-d4ta04786a.json | 10.1039/d4ta04786a
P2-Na0.60Mn3/4Ni1/4O2 | Na0.60Mn3/4Ni1/4O2 | Mn3/4Ni1/4(OH)2 hydroxide precursor | Mn3/4Ni1/4(OH)2 | 0 | null | 10.1039-d4ta04786a.json | 10.1039/d4ta04786a
P2-Na0.60Mn3/4Ni1/4O2 | Na0.60Mn3/4Ni1/4O2 | Aqueous NaOH solution (sodium source) | NaOH | 0 | null | 10.1039-d4ta04786a.json | 10.1039/d4ta04786a
P2-Na0.60Mn3/4Ni1/4O2 | Na0.60Mn3/4Ni1/4O2 | Manganese(II) nitrate tetrahydrate | Mn(NO3)2·4H2O | 0 | null | 10.1039-d4ta04786a.json | 10.1039/d4ta04786a
P2-Na0.60Mn3/4Ni1/4O2 | Na0.60Mn3/4Ni1/4O2 | Nickel(II) nitrate hexahydrate | Ni(NO3)2·6H2O | 0 | null | 10.1039-d4ta04786a.json | 10.1039/d4ta04786a
P2-Na0.60Mn3/4Ni1/4O2 | Na0.60Mn3/4Ni1/4O2 | Ammonia | NH3 | 0 | null | 10.1039-d4ta04786a.json | 10.1039/d4ta04786a
MoS2/ZnS/G |  | Graphene Oxide | GO | 60 | mg | 10.1007-s12598-023-02447-1.json | 10.1007/s12598-023-02447-1 | 2023
MoS2/ZnS/G |  | Zinc nitrate hexahydrate | Zn(NO3)2·6H2O | 89 | mg | 10.1007-s12598-023-02447-1.json | 10.1007/s12598-023-02447-1 | 2023
MoS2/ZnS/G |  | Ammonium heptamolybdate tetrahydrate | (NH4)6Mo7O24·4H2O | 370 | mg | 10.1007-s12598-023-02447-1.json | 10.1007/s12598-023-02447-1 | 2023
MoS2/ZnS/G |  | Thiourea | thiourea | 800 | mg | 10.1007-s12598-023-02447-1.json | 10.1007/s12598-023-02447-1 | 2023
MoS2/G |  | Graphene oxide | GO | 60 | mg | 10.1007-s12598-023-02447-1.json | 10.1007/s12598-023-02447-1 | 2023
MoS2/G |  | Ammonium heptamolybdate tetrahydrate | (NH4)6Mo7O24·4H2O | 370 | mg | 10.1007-s12598-023-02447-1.json | 10.1007/s12598-023-02447-1 | 2023
MoS2/G |  | Thiourea | CH4N2S | 800 | mg | 10.1007-s12598-023-02447-1.json | 10.1007/s12598-023-02447-1 | 2023
ZnS/G |  | graphene oxide | GO | 60 | mg | 10.1007-s12598-023-02447-1.json | 10.1007/s12598-023-02447-1 | 2023
ZnS/G |  | zinc nitrate hexahydrate | Zn(NO3)2·6H2O | 89 | mg | 10.1007-s12598-023-02447-1.json | 10.1007/s12598-023-02447-1 | 2023
ZnS/G |  | thiourea | CH4N2S | 800 | mg | 10.1007-s12598-023-02447-1.json | 10.1007/s12598-023-02447-1 | 2023
NCSM |  | NH4·H2O | null | 1.5 | mL | 10.1021-acsami.4c04795.json | 10.1021/acsami.4c04795 | 2024
NCSM |  | Ethanol | null | 80 | mL | 10.1021-acsami.4c04795.json | 10.1021/acsami.4c04795 | 2024
NCSM |  | Distilled Water | null | 180 | mL | 10.1021-acsami.4c04795.json | 10.1021/acsami.4c04795 | 2024
NCSM |  | Dopamine Hydrochloride | null | 1 | g | 10.1021-acsami.4c04795.json | 10.1021/acsami.4c04795 | 2024
CNS |  | glucose | C6H12O6 | 6 | g | 10.1021-acsami.4c04795.json | 10.1021/acsami.4c04795 | 2024
NCSM-1200 |  | NH4·H2O | null | 1.5 | mL | 10.1021-acsami.4c04795.json | 10.1021/acsami.4c04795 | 2024
NCSM-1200 |  | ethanol | null | 80 | mL | 10.1021-acsami.4c04795.json | 10.1021/acsami.4c04795 | 2024
NCSM-1200 |  | distilled water | null | 180 | mL | 10.1021-acsami.4c04795.json | 10.1021/acsami.4c04795 | 2024
NCSM-1200 |  | dopamine hydrochloride | null | 1 | g | 10.1021-acsami.4c04795.json | 10.1021/acsami.4c04795 | 2024
NCSM-1400 |  | NH4·H2O | NH4·H2O | 1.5 | mL | 10.1021-acsami.4c04795.json | 10.1021/acsami.4c04795 | 2024
NCSM-1400 |  | Ethanol | C2H5OH | 80 | mL | 10.1021-acsami.4c04795.json | 10.1021/acsami.4c04795 | 2024
NCSM-1400 |  | Distilled Water | H2O | 180 | mL | 10.1021-acsami.4c04795.json | 10.1021/acsami.4c04795 | 2024
NCSM-1400 |  | Dopamine Hydrochloride | C8H11NO2·HCl | 1 | g | 10.1021-acsami.4c04795.json | 10.1021/acsami.4c04795 | 2024
HC@MoS2@NC |  | phenolic resin spheres |  | 0.1 | g | 10.1016-j.est.2023.109801.json | 10.1016/j.est.2023.109801 | 2024
HC@MoS2@NC |  | water | H2O | 60 | ml | 10.1016-j.est.2023.109801.json | 10.1016/j.est.2023.109801 | 2024
HC@MoS2@NC |  | ammonium molybdate |  | 1.236 | g | 10.1016-j.est.2023.109801.json | 10.1016/j.est.2023.109801 | 2024
HC@MoS2@NC |  | thiourea |  | 2.132 | g | 10.1016-j.est.2023.109801.json | 10.1016/j.est.2023.109801 | 2024
HC@MoS2@NC |  | urea |  | 0.6 | g | 10.1016-j.est.2023.109801.json | 10.1016/j.est.2023.109801 | 2024
HC@MoS2@NC |  | glucose |  | 1 | g | 10.1016-j.est.2023.109801.json | 10.1016/j.est.2023.109801 | 2024
MoS2 | MoS2 | ammonium molybdate | null | 1.236 | g | 10.1016-j.est.2023.109801.json | 10.1016/j.est.2023.109801 | 2024
MoS2 | MoS2 | thiourea | null | 2.132 | g | 10.1016-j.est.2023.109801.json | 10.1016/j.est.2023.109801 | 2024
HC@MoS2 |  | Phenolic resin spheres |  | 0.1 | g | 10.1016-j.est.2023.109801.json | 10.1016/j.est.2023.109801 | 2024
HC@MoS2 |  | Ammonium molybdate |  | 1.236 | g | 10.1016-j.est.2023.109801.json | 10.1016/j.est.2023.109801 | 2024
HC@MoS2 |  | Thiourea |  | 2.132 | g | 10.1016-j.est.2023.109801.json | 10.1016/j.est.2023.109801 | 2024
HC@MoS2 |  | Urea |  | 0.6 | g | 10.1016-j.est.2023.109801.json | 10.1016/j.est.2023.109801 | 2024
HC |  | phenolic resin spheres | null | 0.1 | g | 10.1016-j.est.2023.109801.json | 10.1016/j.est.2023.109801 | 2024
MoS2 | MoS2 | MoS2 powder | MoS2 | 70 | wt% | 10.1021-acsomega.4c01966.json | 10.1021/acsomega.4c01966 | 2024
ZnFe2O4 | ZnFe2O4 | Zinc dichloride | ZnCl2 | 0.5614 | g | 10.1039-d1ra00048a.json | 10.1039/d1ra00048a | 2021
ZnFe2O4 | ZnFe2O4 | Iron trichloride hexahydrate | FeCl3·6H2O | 2.1586 | g | 10.1039-d1ra00048a.json | 10.1039/d1ra00048a | 2021
ZnFe2O4 | ZnFe2O4 | Glycerol | C3H8O3 | 20 | ml | 10.1039-d1ra00048a.json | 10.1039/d1ra00048a | 2021
ZnFe2O4 | ZnFe2O4 | Sodium acetate | CH3COONa | 3.2 | g | 10.1039-d1ra00048a.json | 10.1039/d1ra00048a | 2021
PBA-13 (Fe-PBA) | NaxFe[Fe(CN)6]y□1–y | Sodium ferrocyanide | Na4Fe(CN)6 | 1 | molar ratio relative to FeSO4·7H2O (1:1.2) | 10.1021-acsami.4c12929.json | 10.1021/acsami.4c12929 | 2024
PBA-13 (Fe-PBA) | NaxFe[Fe(CN)6]y□1–y | Ferrous sulfate heptahydrate | FeSO4·7H2O | 1.2 | molar ratio relative to Na4Fe(CN)6 (1:1.2) | 10.1021-acsami.4c12929.json | 10.1021/acsami.4c12929 | 2024
PBA-13 (Fe-PBA) | NaxFe[Fe(CN)6]y□1–y | Sodium citrate dihydrate | C6H5Na3O7·2H2O | 0 | not specified | 10.1021-acsami.4c12929.json | 10.1021/acsami.4c12929 | 2024
PBA-13 (Fe-PBA) | NaxFe[Fe(CN)6]y□1–y | Ascorbic acid | C6H8O6 | 0 | not specified | 10.1021-acsami.4c12929.json | 10.1021/acsami.4c12929 | 2024
PBA-15 (Fe-PBA) | NaxFe[Fe(CN)6]y□1–y | Sodium ferrocyanide | Na4Fe(CN)6 | 1 | molar ratio (relative to FeSO4) | 10.1021-acsami.4c12929.json | 10.1021/acsami.4c12929 | 2024
PBA-15 (Fe-PBA) | NaxFe[Fe(CN)6]y□1–y | Ferrous sulfate heptahydrate | FeSO4·7H2O | 1.2 | molar ratio (relative to Na4Fe(CN)6) | 10.1021-acsami.4c12929.json | 10.1021/acsami.4c12929 | 2024
PBA-15 (Fe-PBA) | NaxFe[Fe(CN)6]y□1–y | Sodium citrate dihydrate | C6H5Na3O7·2H2O | 0 | not specified | 10.1021-acsami.4c12929.json | 10.1021/acsami.4c12929 | 2024
PBA-15 (Fe-PBA) | NaxFe[Fe(CN)6]y□1–y | Ascorbic acid | C6H8O6 | 0 | not specified | 10.1021-acsami.4c12929.json | 10.1021/acsami.4c12929 | 2024
MoSe2-Cu1.82Se@GA | MoSe2-Cu1.82Se@GA | Mo-Cu-MOF@GO aerogel |  | 0.2 | g | 10.1016-j.jcis.2024.05.082.json | 10.1016/j.jcis.2024.05.082 | 2024
MoSe2-Cu1.82Se@GA | MoSe2-Cu1.82Se@GA | Se powder | Se | 0.4 | g | 10.1016-j.jcis.2024.05.082.json | 10.1016/j.jcis.2024.05.082 | 2024
CoSe2-MnSe@GA | CoSe2-MnSe@GA | Co-Mn-MOF@GO aerogel |  | 0.2 | g | 10.1016-j.jcis.2024.05.082.json | 10.1016/j.jcis.2024.05.082 | 2024
CoSe2-MnSe@GA | CoSe2-MnSe@GA | Se powder | Se | 0.4 | g | 10.1016-j.jcis.2024.05.082.json | 10.1016/j.jcis.2024.05.082 | 2024
NiSe2-ZnSe@GA | NiSe2-ZnSe@GA | Zinc sulfate heptahydrate | ZnSO4·7H2O | 0.24 | g | 10.1016-j.jcis.2024.05.082.json | 10.1016/j.jcis.2024.05.082 | 2024
NiSe2-ZnSe@GA | NiSe2-ZnSe@GA | Polyvinylpyrrolidone (PVP, K-30) | PVP | 0.45 | g | 10.1016-j.jcis.2024.05.082.json | 10.1016/j.jcis.2024.05.082 | 2024
NiSe2-ZnSe@GA | NiSe2-ZnSe@GA | Potassium tetracyanonickelate hydrate | K3[Ni(CN)4]·xH2O | 0.2 | g | 10.1016-j.jcis.2024.05.082.json | 10.1016/j.jcis.2024.05.082 | 2024
NiSe2-ZnSe@GA | NiSe2-ZnSe@GA | Graphene oxide | GO | 45 | mg | 10.1016-j.jcis.2024.05.082.json | 10.1016/j.jcis.2024.05.082 | 2024
NiSe2-ZnSe@GA | NiSe2-ZnSe@GA | Selenium powder | Se | 0.4 | g | 10.1016-j.jcis.2024.05.082.json | 10.1016/j.jcis.2024.05.082 | 2024
Base electrolyte | 1.7 M NaTFSI in EMC-FEC (3.5:1 by mol.) | Sodium trifluoromethanesulfonimide | NaN(SO2CF3)2 | 0 |  | 10.1038-s41467-024-50751-w.json | 10.1038/s41467-024-50751-w | 2024
Base electrolyte | 1.7 M NaTFSI in EMC-FEC (3.5:1 by mol.) | Ethyl Methyl Carbonate | C4H8O3 | 0 |  | 10.1038-s41467-024-50751-w.json | 10.1038/s41467-024-50751-w | 2024
Base electrolyte | 1.7 M NaTFSI in EMC-FEC (3.5:1 by mol.) | Fluoroethylene carbonate | C3H3FO3 | 0 |  | 10.1038-s41467-024-50751-w.json | 10.1038/s41467-024-50751-w | 2024
Base electrolyte | 1.7 M NaTFSI in EMC-FEC (3.5:1 by mol.) | Trimethyl phosphate | C3H9O4P | 0 |  | 10.1038-s41467-024-50751-w.json | 10.1038/s41467-024-50751-w | 2024
LF electrolyte | 1.7 M NaTFSI in TMP-FEC (3.5:1 by mol.) | Sodium trifluoromethanesulfonimide | Na[(CF3SO2)2N] | 0 |  | 10.1038-s41467-024-50751-w.json | 10.1038/s41467-024-50751-w | 2024
LF electrolyte | 1.7 M NaTFSI in TMP-FEC (3.5:1 by mol.) | Ethyl methyl carbonate | C4H8O3 | 0 |  | 10.1038-s41467-024-50751-w.json | 10.1038/s41467-024-50751-w | 2024
LF electrolyte | 1.7 M NaTFSI in TMP-FEC (3.5:1 by mol.) | Fluoroethylene carbonate | C3H3FO3 | 0 |  | 10.1038-s41467-024-50751-w.json | 10.1038/s41467-024-50751-w | 2024
LF electrolyte | 1.7 M NaTFSI in TMP-FEC (3.5:1 by mol.) | Trimethyl phosphate | C3H9O4P | 0 |  | 10.1038-s41467-024-50751-w.json | 10.1038/s41467-024-50751-w | 2024
PB cathode |  | Prussian blue powder |  | 80 | wt% | 10.1038-s41467-024-50751-w.json | 10.1038/s41467-024-50751-w | 2024
PB cathode |  | Conductive carbon |  | 10 | wt% | 10.1038-s41467-024-50751-w.json | 10.1038/s41467-024-50751-w | 2024
PB cathode |  | Polyvinylidene fluoride (PVDF) binder |  | 10 | wt% | 10.1038-s41467-024-50751-w.json | 10.1038/s41467-024-50751-w | 2024
PB cathode |  | N-Methyl-2-Pyrrolidone (NMP) |  | 0 | not specified | 10.1038-s41467-024-50751-w.json | 10.1038/s41467-024-50751-w | 2024
Sn/SnO2/C-518 | Sn/SnO2/C | Stannous oxalate | SnC2O4 | 5 | mass ratio part | 10.1007-s11664-025-11765-2.json | 10.1007/s11664-025-11765-2 | 2025
Sn/SnO2/C-518 | Sn/SnO2/C | Acetylene black | C | 1 | mass ratio part | 10.1007-s11664-025-11765-2.json | 10.1007/s11664-025-11765-2 | 2025
Sn/SnO2/C-219 | Sn/SnO2/C | Stannous oxalate | SnC2O4 | 2 | parts (by mass, relative to acetylene black) | 10.1007-s11664-025-11765-2.json | 10.1007/s11664-025-11765-2 | 2025
Sn/SnO2/C-219 | Sn/SnO2/C | Acetylene black |  | 1 | parts (by mass) | 10.1007-s11664-025-11765-2.json | 10.1007/s11664-025-11765-2 | 2025
Sn/SnO2/C-519 | Sn/SnO2/C | Stannous Oxalate | SnC2O4 | 5 | mass ratio parts | 10.1007-s11664-025-11765-2.json | 10.1007/s11664-025-11765-2 | 2025
Sn/SnO2/C-519 | Sn/SnO2/C | Acetylene Black | null | 1 | mass ratio parts | 10.1007-s11664-025-11765-2.json | 10.1007/s11664-025-11765-2 | 2025
Sn/SnO2/C-819 | Sn/SnO2/C | Stannous oxalate | SnC2O4 | 8 | parts (mass ratio) | 10.1007-s11664-025-11765-2.json | 10.1007/s11664-025-11765-2 | 2025
Sn/SnO2/C-819 | Sn/SnO2/C | Acetylene black | null | 1 | parts (mass ratio) | 10.1007-s11664-025-11765-2.json | 10.1007/s11664-025-11765-2 | 2025
Sn/SnO2/C-5110 | Sn/SnO2/C | Stannous oxalate | SnC2O4 | 5 | mass ratio parts | 10.1007-s11664-025-11765-2.json | 10.1007/s11664-025-11765-2 | 2025
Sn/SnO2/C-5110 | Sn/SnO2/C | Acetylene black | null | 1 | mass ratio parts | 10.1007-s11664-025-11765-2.json | 10.1007/s11664-025-11765-2 | 2025
I-NVPF@rGO | Na3V2(PO4)2F3 | [Emim]BF4 | [Emim]BF4 | 38.64 | µL | 10.1016-j.cej.2024.155640.json | 10.1016/j.cej.2024.155640 | 2024
I-NVPF@rGO | Na3V2(PO4)2F3 | deionized water | H2O | 7.5 | mL | 10.1016-j.cej.2024.155640.json | 10.1016/j.cej.2024.155640 | 2024
I-NVPF@rGO | Na3V2(PO4)2F3 | Graphene Oxide (GO) | GO | 5 | mL (10 mg/mL) | 10.1016-j.cej.2024.155640.json | 10.1016/j.cej.2024.155640 | 2024
I-NVPF@rGO | Na3V2(PO4)2F3 | V2O5 | V2O5 | 271 | mg | 10.1016-j.cej.2024.155640.json | 10.1016/j.cej.2024.155640 | 2024
I-NVPF@rGO | Na3V2(PO4)2F3 | CH3COONa | CH3COONa | 2.46 | mg | 10.1016-j.cej.2024.155640.json | 10.1016/j.cej.2024.155640 | 2024
I-NVPF@rGO | Na3V2(PO4)2F3 | C6H8O7 | C6H8O7 | 864.59 | mg | 10.1016-j.cej.2024.155640.json | 10.1016/j.cej.2024.155640 | 2024
I-NVPF@rGO | Na3V2(PO4)2F3 | NH4H2PO4 | NH4H2PO4 | 345.09 | mg | 10.1016-j.cej.2024.155640.json | 10.1016/j.cej.2024.155640 | 2024
I-NVPF@rGO | Na3V2(PO4)2F3 | NaF | NaF | 188.96 | mg | 10.1016-j.cej.2024.155640.json | 10.1016/j.cej.2024.155640 | 2024
H-NVPF@rGO | Na3V2(PO4)3/Na3VF6 | Deionized Water | H2O | 7.5 | mL | 10.1016-j.cej.2024.155640.json | 10.1016/j.cej.2024.155640 | 2024
H-NVPF@rGO | Na3V2(PO4)3/Na3VF6 | Graphene Oxide | GO | 5 | mL (10 mg mL−1) | 10.1016-j.cej.2024.155640.json | 10.1016/j.cej.2024.155640 | 2024
H-NVPF@rGO | Na3V2(PO4)3/Na3VF6 | Vanadium(V) Oxide | V2O5 | 271 | mg | 10.1016-j.cej.2024.155640.json | 10.1016/j.cej.2024.155640 | 2024
H-NVPF@rGO | Na3V2(PO4)3/Na3VF6 | Sodium Acetate | CH3COONa | 2.46 | mg | 10.1016-j.cej.2024.155640.json | 10.1016/j.cej.2024.155640 | 2024
H-NVPF@rGO | Na3V2(PO4)3/Na3VF6 | Citric Acid | C6H8O7 | 864.59 | mg | 10.1016-j.cej.2024.155640.json | 10.1016/j.cej.2024.155640 | 2024
H-NVPF@rGO | Na3V2(PO4)3/Na3VF6 | Ammonium Dihydrogen Phosphate | NH4H2PO4 | 345.09 | mg | 10.1016-j.cej.2024.155640.json | 10.1016/j.cej.2024.155640 | 2024
H-NVPF@rGO | Na3V2(PO4)3/Na3VF6 | Sodium Fluoride | NaF | 188.96 | mg | 10.1016-j.cej.2024.155640.json | 10.1016/j.cej.2024.155640 | 2024
TiS2 nanoflakes | TiS2 | titanium powder | Ti | 10 | g | 10.1007-s11051-023-05791-6.json | 10.1007/s11051-023-05791-6 | 2023
TiS2 nanoflakes | TiS2 | sulfur powder | S | 10 | g | 10.1007-s11051-023-05791-6.json | 10.1007/s11051-023-05791-6 | 2023
Na1.00CoO2 | Na1.00CoO2 | Na2O2 | Na2O2 | 1.1 | molar ratio relative to Co | 10.1038-s41598-018-22279-9.json | 10.1038/s41598-018-22279-9 | 2018
Na1.00CoO2 | Na1.00CoO2 | Co3O4 | Co3O4 | 1 | molar ratio | 10.1038-s41598-018-22279-9.json | 10.1038/s41598-018-22279-9 | 2018
Na0.98Fe0.5Co0.5O2 | Na0.98Fe0.5Co0.5O2 | Sodium carbonate | Na2CO3 | 1.05 | molar ratio | 10.1038-s41598-018-22279-9.json | 10.1038/s41598-018-22279-9 | 2018
Na0.98Fe0.5Co0.5O2 | Na0.98Fe0.5Co0.5O2 | Magnetite | Fe3O4 | 0.5 | molar ratio | 10.1038-s41598-018-22279-9.json | 10.1038/s41598-018-22279-9 | 2018
Na0.98Fe0.5Co0.5O2 | Na0.98Fe0.5Co0.5O2 | Cobalt oxide | Co3O4 | 0.5 | molar ratio | 10.1038-s41598-018-22279-9.json | 10.1038/s41598-018-22279-9 | 2018
Na0.99Fe0.5Ni0.5O2 | Na0.99Fe0.5Ni0.5O2 | Sodium peroxide | Na2O2 | 1.2 | molar ratio | 10.1038-s41598-018-22279-9.json | 10.1038/s41598-018-22279-9 | 2018
Na0.99Fe0.5Ni0.5O2 | Na0.99Fe0.5Ni0.5O2 | Iron(III) oxide | Fe2O3 | 0.5 | molar ratio | 10.1038-s41598-018-22279-9.json | 10.1038/s41598-018-22279-9 | 2018
Na0.99Fe0.5Ni0.5O2 | Na0.99Fe0.5Ni0.5O2 | Nickel oxide | NiO | 0.5 | molar ratio | 10.1038-s41598-018-22279-9.json | 10.1038/s41598-018-22279-9 | 2018
Na0.94Ti0.5Ni0.5O2 | Na0.94Ti0.5Ni0.5O2 | Na2CO3 | Na2CO3 | 1.05 | molar ratio | 10.1038-s41598-018-22279-9.json | 10.1038/s41598-018-22279-9 | 2018
Na0.94Ti0.5Ni0.5O2 | Na0.94Ti0.5Ni0.5O2 | TiO2 | TiO2 | 0.5 | molar ratio | 10.1038-s41598-018-22279-9.json | 10.1038/s41598-018-22279-9 | 2018
Na0.94Ti0.5Ni0.5O2 | Na0.94Ti0.5Ni0.5O2 | NiO | NiO | 0.5 | molar ratio | 10.1038-s41598-018-22279-9.json | 10.1038/s41598-018-22279-9 | 2018
Na0.50Mn0.5Co0.5O2 | Na0.50Mn0.5Co0.5O2 | Sodium carbonate | Na2CO3 | 0.7 | mol ratio (relative) | 10.1038-s41598-018-22279-9.json | 10.1038/s41598-018-22279-9 | 2018
Na0.50Mn0.5Co0.5O2 | Na0.50Mn0.5Co0.5O2 | Manganese carbonate | MnCO3 | 0.5 | mol ratio (relative) | 10.1038-s41598-018-22279-9.json | 10.1038/s41598-018-22279-9 | 2018
Na0.50Mn0.5Co0.5O2 | Na0.50Mn0.5Co0.5O2 | Cobalt oxide | Co3O4 | 0.5 | mol ratio (relative) | 10.1038-s41598-018-22279-9.json | 10.1038/s41598-018-22279-9 | 2018
Na0.70Ni0.33Mn0.67O2 | Na0.70Ni0.33Mn0.67O2 | Sodium Carbonate | Na2CO3 | 0.7 | molar ratio | 10.1038-s41598-018-22279-9.json | 10.1038/s41598-018-22279-9 | 2018
Na0.70Ni0.33Mn0.67O2 | Na0.70Ni0.33Mn0.67O2 | Nickel Oxide | NiO | 0.33 | molar ratio | 10.1038-s41598-018-22279-9.json | 10.1038/s41598-018-22279-9 | 2018
Na0.70Ni0.33Mn0.67O2 | Na0.70Ni0.33Mn0.67O2 | Manganese(III) Oxide | Mn2O3 | 0.67 | molar ratio | 10.1038-s41598-018-22279-9.json | 10.1038/s41598-018-22279-9 | 2018
Na0.69Ni0.33Mn0.5Ti0.17O2 | Na0.69Ni0.33Mn0.5Ti0.17O2 | Sodium carbonate | Na2CO3 | 0.7 | molar ratio | 10.1038-s41598-018-22279-9.json | 10.1038/s41598-018-22279-9 | 2018
Na0.69Ni0.33Mn0.5Ti0.17O2 | Na0.69Ni0.33Mn0.5Ti0.17O2 | Nickel(II) oxide | NiO | 0.33 | molar ratio | 10.1038-s41598-018-22279-9.json | 10.1038/s41598-018-22279-9 | 2018
Na0.69Ni0.33Mn0.5Ti0.17O2 | Na0.69Ni0.33Mn0.5Ti0.17O2 | Manganese(III) oxide | Mn2O3 | 0.5 | molar ratio | 10.1038-s41598-018-22279-9.json | 10.1038/s41598-018-22279-9 | 2018
Na0.69Ni0.33Mn0.5Ti0.17O2 | Na0.69Ni0.33Mn0.5Ti0.17O2 | Titanium dioxide | TiO2 | 0.17 | molar ratio | 10.1038-s41598-018-22279-9.json | 10.1038/s41598-018-22279-9 | 2018
Na0.70Ni0.33Mn0.33Ti0.34O2 | Na0.70Ni0.33Mn0.33Ti0.34O2 | Sodium carbonate | Na2CO3 | 0.7 | molar ratio | 10.1038-s41598-018-22279-9.json | 10.1038/s41598-018-22279-9 | 2018
Na0.70Ni0.33Mn0.33Ti0.34O2 | Na0.70Ni0.33Mn0.33Ti0.34O2 | Nickel(II) oxide | NiO | 0.33 | molar ratio | 10.1038-s41598-018-22279-9.json | 10.1038/s41598-018-22279-9 | 2018
Na0.70Ni0.33Mn0.33Ti0.34O2 | Na0.70Ni0.33Mn0.33Ti0.34O2 | Manganese(III) oxide | Mn2O3 | 0.33 | molar ratio | 10.1038-s41598-018-22279-9.json | 10.1038/s41598-018-22279-9 | 2018
Na0.70Ni0.33Mn0.33Ti0.34O2 | Na0.70Ni0.33Mn0.33Ti0.34O2 | Titanium dioxide | TiO2 | 0.34 | molar ratio | 10.1038-s41598-018-22279-9.json | 10.1038/s41598-018-22279-9 | 2018
Na0.48Mn0.5Fe0.5O2 | Na0.48Mn0.5Fe0.5O2 | Sodium peroxide | Na2O2 | 0 | null | 10.1038-s41598-018-22279-9.json | 10.1038/s41598-018-22279-9 | 2018
Na0.48Mn0.5Fe0.5O2 | Na0.48Mn0.5Fe0.5O2 | Manganese(III) oxide | Mn2O3 | 0 | null | 10.1038-s41598-018-22279-9.json | 10.1038/s41598-018-22279-9 | 2018
Na0.48Mn0.5Fe0.5O2 | Na0.48Mn0.5Fe0.5O2 | Iron(III) oxide | Fe2O3 | 0 | null | 10.1038-s41598-018-22279-9.json | 10.1038/s41598-018-22279-9 | 2018
M‐NFPF@C | Na2FePO4F | CH3COONa | CH3COONa | 0 | not specified | 10.1002-smll.201903723.json | 10.1002/smll.201903723 | 2019
M‐NFPF@C | Na2FePO4F | NaF | NaF | 0 | not specified | 10.1002-smll.201903723.json | 10.1002/smll.201903723 | 2019
M‐NFPF@C | Na2FePO4F | Mesoporous FePO4 | FePO4 | 0 | not specified | 10.1002-smll.201903723.json | 10.1002/smll.201903723 | 2019
M‐NFPF@C | Na2FePO4F | Citric acid | C6H8O7 | 0 | not specified | 10.1002-smll.201903723.json | 10.1002/smll.201903723 | 2019
M‐NFPF | Na2FePO4F | CH3COONa | CH3COONa | 0 | stoichiometric amount (exact quantity not provided) | 10.1002-smll.201903723.json | 10.1002/smll.201903723 | 2019
M‐NFPF | Na2FePO4F | NaF | NaF | 0 | stoichiometric amount (exact quantity not provided) | 10.1002-smll.201903723.json | 10.1002/smll.201903723 | 2019
M‐NFPF | Na2FePO4F | Mesoporous FePO4 | FePO4 | 0 | stoichiometric amount (exact quantity not provided) | 10.1002-smll.201903723.json | 10.1002/smll.201903723 | 2019
M‐NFPF | Na2FePO4F | Citric acid | C6H8O7 | 0 | stoichiometric amount based on a FePO4:citric acid ratio of 5:1 | 10.1002-smll.201903723.json | 10.1002/smll.201903723 | 2019
Sb–C framework film |  | Triphenylantimony | (C6H5)3Sb | 0 | not specified | 10.1021-jacs.6b10782.json | 10.1021/jacs.6b10782 | 2016
SG-P2 NaxFe1/2Mn1/2O2 | Na_xFe1/2Mn1/2O2 | Sodium hydroxide | NaOH | 0 |  | 10.1021-acsami.0c04513.json | 10.1021/acsami.0c04513 | 2020
SG-P2 NaxFe1/2Mn1/2O2 | Na_xFe1/2Mn1/2O2 | Iron nitrate nonahydrate | Fe(NO3)3·9H2O | 8 | g | 10.1021-acsami.0c04513.json | 10.1021/acsami.0c04513 | 2020
SG-P2 NaxFe1/2Mn1/2O2 | Na_xFe1/2Mn1/2O2 | Manganese nitrate tetrahydrate | Mn(NO3)2·4H2O | 5 | g | 10.1021-acsami.0c04513.json | 10.1021/acsami.0c04513 | 2020
EA-P2 NaxFe1/2Mn1/2O2 | Na_xFe1/2Mn1/2O2 | Sodium hydroxide | NaOH | 0 | null | 10.1021-acsami.0c04513.json | 10.1021/acsami.0c04513 | 2020
EA-P2 NaxFe1/2Mn1/2O2 | Na_xFe1/2Mn1/2O2 | Iron nitrate nonahydrate | Fe(NO3)3·9H2O | 8 | g | 10.1021-acsami.0c04513.json | 10.1021/acsami.0c04513 | 2020
EA-P2 NaxFe1/2Mn1/2O2 | Na_xFe1/2Mn1/2O2 | Manganese nitrate tetrahydrate | Mn(NO3)2·4H2O | 5 | g | 10.1021-acsami.0c04513.json | 10.1021/acsami.0c04513 | 2020
Na4Fe3(PO4)2P2O7 | Na4Fe3(PO4)2P2O7 | NaH2PO4 | NaH2PO4 | 1.19 | g | 10.1021-acsomega.9b03835.json | 10.1021/acsomega.9b03835 | 2020
Na4Fe3(PO4)2P2O7 | Na4Fe3(PO4)2P2O7 | Fe(NO3)3·9H2O | Fe(NO3)3·9H2O | 3.03 | g | 10.1021-acsomega.9b03835.json | 10.1021/acsomega.9b03835 | 2020
Na4Fe3(PO4)2P2O7 | Na4Fe3(PO4)2P2O7 | Ascorbic Acid | C6H8O6 | 2.64 | g | 10.1021-acsomega.9b03835.json | 10.1021/acsomega.9b03835 | 2020
NFM |  | Na2CO3 | Na2CO3 | 3 | percent extra (to compensate for sodium loss) | 10.1016-j.nanoen.2024.109562.json | 10.1016/j.nanoen.2024.109562 | 2024
NFM |  | Li2CO3 | Li2CO3 | 0 | stoichiometric (exact amount not specified) | 10.1016-j.nanoen.2024.109562.json | 10.1016/j.nanoen.2024.109562 | 2024
NFM |  | NiO | NiO | 0 | stoichiometric (exact amount not specified) | 10.1016-j.nanoen.2024.109562.json | 10.1016/j.nanoen.2024.109562 | 2024
NFM |  | Fe2O3 | Fe2O3 | 0 | stoichiometric (exact amount not specified) | 10.1016-j.nanoen.2024.109562.json | 10.1016/j.nanoen.2024.109562 | 2024
NFM |  | Mn2O3 | Mn2O3 | 0 | stoichiometric (exact amount not specified) | 10.1016-j.nanoen.2024.109562.json | 10.1016/j.nanoen.2024.109562 | 2024
NFM |  | TiO2 | TiO2 | 0 | stoichiometric (exact amount not specified) | 10.1016-j.nanoen.2024.109562.json | 10.1016/j.nanoen.2024.109562 | 2024
LNFMT | NaxLi0.05Ni0.3Fe0.1Mn0.5Ti0.05O2 | Sodium Carbonate | Na2CO3 | 3 | % | 10.1016-j.nanoen.2024.109562.json | 10.1016/j.nanoen.2024.109562 | 2024
LNFMT | NaxLi0.05Ni0.3Fe0.1Mn0.5Ti0.05O2 | Lithium Carbonate | Li2CO3 | 0 | stoichiometric | 10.1016-j.nanoen.2024.109562.json | 10.1016/j.nanoen.2024.109562 | 2024
LNFMT | NaxLi0.05Ni0.3Fe0.1Mn0.5Ti0.05O2 | Nickel Oxide | NiO | 0 | stoichiometric | 10.1016-j.nanoen.2024.109562.json | 10.1016/j.nanoen.2024.109562 | 2024
LNFMT | NaxLi0.05Ni0.3Fe0.1Mn0.5Ti0.05O2 | Iron(III) Oxide | Fe2O3 | 0 | stoichiometric | 10.1016-j.nanoen.2024.109562.json | 10.1016/j.nanoen.2024.109562 | 2024
LNFMT | NaxLi0.05Ni0.3Fe0.1Mn0.5Ti0.05O2 | Manganese(III) Oxide | Mn2O3 | 0 | stoichiometric | 10.1016-j.nanoen.2024.109562.json | 10.1016/j.nanoen.2024.109562 | 2024
LNFMT | NaxLi0.05Ni0.3Fe0.1Mn0.5Ti0.05O2 | Titanium Dioxide | TiO2 | 0 | stoichiometric | 10.1016-j.nanoen.2024.109562.json | 10.1016/j.nanoen.2024.109562 | 2024
NFM | Na0.95Ni0.22Fe0.28Mn0.5O2 | Manganese(III) oxide | Mn2O3 | 0 | null | 10.1039-d4mh00333k.json | 10.1039/d4mh00333k | 2024
NFM | Na0.95Ni0.22Fe0.28Mn0.5O2 | Iron(III) oxide | Fe2O3 | 0 | null | 10.1039-d4mh00333k.json | 10.1039/d4mh00333k | 2024
NFM | Na0.95Ni0.22Fe0.28Mn0.5O2 | Nickel(II) oxide | NiO | 0 | null | 10.1039-d4mh00333k.json | 10.1039/d4mh00333k | 2024
NFM | Na0.95Ni0.22Fe0.28Mn0.5O2 | Sodium carbonate | Na2CO3 | 0 | null | 10.1039-d4mh00333k.json | 10.1039/d4mh00333k | 2024
SNFM | Na0.95Sn0.01Ni0.22Fe0.27Mn0.5O2 | Manganese(III) oxide | Mn2O3 | 0 | null | 10.1039-d4mh00333k.json | 10.1039/d4mh00333k | 2024
SNFM | Na0.95Sn0.01Ni0.22Fe0.27Mn0.5O2 | Iron(III) oxide | Fe2O3 | 0 | null | 10.1039-d4mh00333k.json | 10.1039/d4mh00333k | 2024
SNFM | Na0.95Sn0.01Ni0.22Fe0.27Mn0.5O2 | Nickel(II) oxide | NiO | 0 | null | 10.1039-d4mh00333k.json | 10.1039/d4mh00333k | 2024
SNFM | Na0.95Sn0.01Ni0.22Fe0.27Mn0.5O2 | Tin(IV) oxide | SnO2 | 0 | null | 10.1039-d4mh00333k.json | 10.1039/d4mh00333k | 2024
SNFM | Na0.95Sn0.01Ni0.22Fe0.27Mn0.5O2 | Sodium carbonate | Na2CO3 | 0 | null | 10.1039-d4mh00333k.json | 10.1039/d4mh00333k | 2024
LNFM | Na0.95Li0.07Ni0.22Fe0.21Mn0.5O2 | Mn2O3 | Mn2O3 | 0 | stoichiometric ratio (exact amount not specified) | 10.1039-d4mh00333k.json | 10.1039/d4mh00333k | 2024
LNFM | Na0.95Li0.07Ni0.22Fe0.21Mn0.5O2 | Fe2O3 | Fe2O3 | 0 | stoichiometric ratio (exact amount not specified) | 10.1039-d4mh00333k.json | 10.1039/d4mh00333k | 2024
LNFM | Na0.95Li0.07Ni0.22Fe0.21Mn0.5O2 | NiO | NiO | 0 | stoichiometric ratio (exact amount not specified) | 10.1039-d4mh00333k.json | 10.1039/d4mh00333k | 2024
LNFM | Na0.95Li0.07Ni0.22Fe0.21Mn0.5O2 | Na2CO3 | Na2CO3 | 0 | stoichiometric ratio (exact amount not specified) | 10.1039-d4mh00333k.json | 10.1039/d4mh00333k | 2024
LNFM | Na0.95Li0.07Ni0.22Fe0.21Mn0.5O2 | Li2CO3 | Li2CO3 | 0 | stoichiometric ratio (exact amount not specified) | 10.1039-d4mh00333k.json | 10.1039/d4mh00333k | 2024
LSNFM | Na0.95Li0.07Sn0.01Ni0.22Fe0.2Mn0.5O2 | Manganese(III) oxide | Mn2O3 | 0 | null | 10.1039-d4mh00333k.json | 10.1039/d4mh00333k | 2024
LSNFM | Na0.95Li0.07Sn0.01Ni0.22Fe0.2Mn0.5O2 | Iron(III) oxide | Fe2O3 | 0 | null | 10.1039-d4mh00333k.json | 10.1039/d4mh00333k | 2024
LSNFM | Na0.95Li0.07Sn0.01Ni0.22Fe0.2Mn0.5O2 | Nickel(II) oxide | NiO | 0 | null | 10.1039-d4mh00333k.json | 10.1039/d4mh00333k | 2024
LSNFM | Na0.95Li0.07Sn0.01Ni0.22Fe0.2Mn0.5O2 | Tin(IV) oxide | SnO2 | 0 | null | 10.1039-d4mh00333k.json | 10.1039/d4mh00333k | 2024
LSNFM | Na0.95Li0.07Sn0.01Ni0.22Fe0.2Mn0.5O2 | Sodium carbonate | Na2CO3 | 0 | null | 10.1039-d4mh00333k.json | 10.1039/d4mh00333k | 2024
LSNFM | Na0.95Li0.07Sn0.01Ni0.22Fe0.2Mn0.5O2 | Lithium carbonate | Li2CO3 | 0 | null | 10.1039-d4mh00333k.json | 10.1039/d4mh00333k | 2024
SnO2/NPPC-1 | SnO2/NPPC | Dried NPPC |  | 100 | mg | 10.1016-j.jcis.2020.03.063.json | 10.1016/j.jcis.2020.03.063 | 2020
SnO2/NPPC-1 | SnO2/NPPC | Tin(II) chloride dihydrate | SnCl2·2H2O | 134 | mg | 10.1016-j.jcis.2020.03.063.json | 10.1016/j.jcis.2020.03.063 | 2020
SnO2/NPPC-2 | SnO2/NPPC | NPPC | NPPC | 500 | mg | 10.1016-j.jcis.2020.03.063.json | 10.1016/j.jcis.2020.03.063 | 2020
SnO2/NPPC-2 | SnO2/NPPC | Hydrogen Peroxide | H2O2 | 50 | mL | 10.1016-j.jcis.2020.03.063.json | 10.1016/j.jcis.2020.03.063 | 2020
SnO2/NPPC-2 | SnO2/NPPC | Acetone | C3H6O | 2 | mL | 10.1016-j.jcis.2020.03.063.json | 10.1016/j.jcis.2020.03.063 | 2020
SnO2/NPPC-2 | SnO2/NPPC | Tin(II) chloride dihydrate | SnCl2·2H2O | 0.4 | g | 10.1016-j.jcis.2020.03.063.json | 10.1016/j.jcis.2020.03.063 | 2020
SnO2/NPPC-3 | SnO2/NPPC | NPPC |  | 100 | mg | 10.1016-j.jcis.2020.03.063.json | 10.1016/j.jcis.2020.03.063 | 2020
SnO2/NPPC-3 | SnO2/NPPC | Hydrogen Peroxide (30.0 wt%) | H2O2 | 50 | mL | 10.1016-j.jcis.2020.03.063.json | 10.1016/j.jcis.2020.03.063 | 2020
SnO2/NPPC-3 | SnO2/NPPC | Acetone | C3H6O | 2 | mL | 10.1016-j.jcis.2020.03.063.json | 10.1016/j.jcis.2020.03.063 | 2020
SnO2/NPPC-3 | SnO2/NPPC | Tin(II) chloride dihydrate | SnCl2·2H2O | 800 | μL | 10.1016-j.jcis.2020.03.063.json | 10.1016/j.jcis.2020.03.063 | 2020
NPPC | NPPC | Pyrrole | null | 1 | mL | 10.1016-j.jcis.2020.03.063.json | 10.1016/j.jcis.2020.03.063 | 2020
NPPC | NPPC | Phosphoric acid | null | 60 | mL | 10.1016-j.jcis.2020.03.063.json | 10.1016/j.jcis.2020.03.063 | 2020
SnO2 | SnO2 | tin(II) chloride dihydrate | SnCl2·2H2O | 1 | g (in 1 mL ultrapure water) | 10.1016-j.jcis.2020.03.063.json | 10.1016/j.jcis.2020.03.063 | 2020
ZnSe/MoSe2@NC | ZnSe/MoSe2@NC | Zn/Mo-ZIF precursor | Zn/Mo-ZIF | 1 | mass part (relative) | 10.1039-d2dt03123j.json | 10.1039/d2dt03123j | 2022
ZnSe/MoSe2@NC | ZnSe/MoSe2@NC | selenium powder | Se | 2 | mass parts (relative) | 10.1039-d2dt03123j.json | 10.1039/d2dt03123j | 2022
O3-type Ni-rich NaNi0.8Mn0.2O2 (Pristine NM) | NaNi0.8Mn0.2O2 | Ni0.8Mn0.2(OH)2 | Ni0.8Mn0.2(OH)2 | 8.143 | g | 10.1016-j.jpowsour.2024.235141.json | 10.1016/j.jpowsour.2024.235141 | 2024
O3-type Ni-rich NaNi0.8Mn0.2O2 (Pristine NM) | NaNi0.8Mn0.2O2 | NaOH | NaOH | 3.915 | g | 10.1016-j.jpowsour.2024.235141.json | 10.1016/j.jpowsour.2024.235141 | 2024
Na2WO4-infused O3-type Ni-rich NaNi0.8Mn0.2O2 (NWO3@NM) | NaNi0.8Mn0.2O2 | Ni0.8Mn0.2(OH)2 | Ni0.8Mn0.2(OH)2 | 8.143 | g | 10.1016-j.jpowsour.2024.235141.json | 10.1016/j.jpowsour.2024.235141 | 2024
Na2WO4-infused O3-type Ni-rich NaNi0.8Mn0.2O2 (NWO3@NM) | NaNi0.8Mn0.2O2 | NaOH | NaOH | 3.915 | g | 10.1016-j.jpowsour.2024.235141.json | 10.1016/j.jpowsour.2024.235141 | 2024
Na2WO4-infused O3-type Ni-rich NaNi0.8Mn0.2O2 (NWO3@NM) | NaNi0.8Mn0.2O2 | Na2WO4 | Na2WO4 | 3 | wt% | 10.1016-j.jpowsour.2024.235141.json | 10.1016/j.jpowsour.2024.235141 | 2024
Na2WO4-infused O3-type Ni-rich NaNi0.8Mn0.2O2 (NWO5@NM) | NaNi0.8Mn0.2O2 | Ni0.8Mn0.2(OH)2 | Ni0.8Mn0.2(OH)2 | 8.143 | g | 10.1016-j.jpowsour.2024.235141.json | 10.1016/j.jpowsour.2024.235141 | 2024
Na2WO4-infused O3-type Ni-rich NaNi0.8Mn0.2O2 (NWO5@NM) | NaNi0.8Mn0.2O2 | NaOH | NaOH | 3.915 | g | 10.1016-j.jpowsour.2024.235141.json | 10.1016/j.jpowsour.2024.235141 | 2024
Na2WO4-infused O3-type Ni-rich NaNi0.8Mn0.2O2 (NWO5@NM) | NaNi0.8Mn0.2O2 | Na2WO4 | Na2WO4 | 5 | wt% | 10.1016-j.jpowsour.2024.235141.json | 10.1016/j.jpowsour.2024.235141 | 2024
Na2WO4-infused O3-type Ni-rich NaNi0.8Mn0.2O2 (NWO7@NM) | NaNi0.8Mn0.2O2 | Ni0.8Mn0.2(OH)2 | Ni0.8Mn0.2(OH)2 | 8.143 | g | 10.1016-j.jpowsour.2024.235141.json | 10.1016/j.jpowsour.2024.235141 | 2024
Na2WO4-infused O3-type Ni-rich NaNi0.8Mn0.2O2 (NWO7@NM) | NaNi0.8Mn0.2O2 | NaOH | NaOH | 3.915 | g | 10.1016-j.jpowsour.2024.235141.json | 10.1016/j.jpowsour.2024.235141 | 2024
Na2WO4-infused O3-type Ni-rich NaNi0.8Mn0.2O2 (NWO7@NM) | NaNi0.8Mn0.2O2 | Na2WO4 | Na2WO4 | 7 | wt% | 10.1016-j.jpowsour.2024.235141.json | 10.1016/j.jpowsour.2024.235141 | 2024
N-C/SnS-500 | SnS with N-doped C | Stannous chloride | SnCl2 | 0.7111 | g | 10.1016-j.apsusc.2023.158686.json | 10.1016/j.apsusc.2023.158686 | 2023
N-C/SnS-500 | SnS with N-doped C | 1,3,5-Triazine-2,4,6-trithiol trisodium salt | Na3tcc | 0.9121 | g | 10.1016-j.apsusc.2023.158686.json | 10.1016/j.apsusc.2023.158686 | 2023
Sn-MOF-300 | Sn-MOF | Stannous chloride | SnCl2 | 0.7111 | g | 10.1016-j.apsusc.2023.158686.json | 10.1016/j.apsusc.2023.158686 | 2023
Sn-MOF-300 | Sn-MOF | 1,3,5-Triazine-2,4,6-trithiol trisodium salt | Na3tcc | 0.9121 | g | 10.1016-j.apsusc.2023.158686.json | 10.1016/j.apsusc.2023.158686 | 2023
Sn-MOF-300 | Sn-MOF | Methanol | CH3OH | 25 | mL | 10.1016-j.apsusc.2023.158686.json | 10.1016/j.apsusc.2023.158686 | 2023
Sn-MOF-300 | Sn-MOF | Distilled water | H2O | 50 | mL | 10.1016-j.apsusc.2023.158686.json | 10.1016/j.apsusc.2023.158686 | 2023
N-C/SnS-400 | SnS with N-doped C | Stannous chloride | SnCl2 | 0.7111 | g | 10.1016-j.apsusc.2023.158686.json | 10.1016/j.apsusc.2023.158686 | 2023
N-C/SnS-400 | SnS with N-doped C | 1,3,5-Triazine-2,4,6-trithiol trisodium salt | Na3tcc | 0.9121 | g | 10.1016-j.apsusc.2023.158686.json | 10.1016/j.apsusc.2023.158686 | 2023
N-C/SnS-400 | SnS with N-doped C | Methanol | CH3OH | 25 | mL | 10.1016-j.apsusc.2023.158686.json | 10.1016/j.apsusc.2023.158686 | 2023
N-C/SnS-400 | SnS with N-doped C | Distilled water | H2O | 50 | mL | 10.1016-j.apsusc.2023.158686.json | 10.1016/j.apsusc.2023.158686 | 2023
N-C/SnS-400 | SnS with N-doped C | N,N-Dimethylformamide | DMF | 0 | null | 10.1016-j.apsusc.2023.158686.json | 10.1016/j.apsusc.2023.158686 | 2023
N-C/SnS-600 | SnS with N-doped C | Stannous chloride | SnCl2 | 0.7111 | g | 10.1016-j.apsusc.2023.158686.json | 10.1016/j.apsusc.2023.158686 | 2023
N-C/SnS-600 | SnS with N-doped C | 1,3,5-Triazine-2,4,6-trithiol trisodium salt | Na3tcc | 0.9121 | g | 10.1016-j.apsusc.2023.158686.json | 10.1016/j.apsusc.2023.158686 | 2023
N-C/SnS-600 | SnS with N-doped C | Methanol | MeOH | 25 | mL | 10.1016-j.apsusc.2023.158686.json | 10.1016/j.apsusc.2023.158686 | 2023
N-C/SnS-600 | SnS with N-doped C | Distilled water |  | 50 | mL | 10.1016-j.apsusc.2023.158686.json | 10.1016/j.apsusc.2023.158686 | 2023
N-C/SnS-700 | SnS with N-doped C | Stannous chloride | SnCl2 | 0.7111 | g | 10.1016-j.apsusc.2023.158686.json | 10.1016/j.apsusc.2023.158686 | 2023
N-C/SnS-700 | SnS with N-doped C | 1,3,5-Triazine-2,4,6-trithiol trisodium salt | Na3tcc | 0.9121 | g | 10.1016-j.apsusc.2023.158686.json | 10.1016/j.apsusc.2023.158686 | 2023
MoS2 | MoS2 | sodium molybdate dihydrate | NaMoO4·2H2O | 120 | mg | 10.1021-acsami.6b13179.json | 10.1021/acsami.6b13179 | 2017
MoS2 | MoS2 | thiourea | CH4N2S | 190 | mg | 10.1021-acsami.6b13179.json | 10.1021/acsami.6b13179 | 2017
MoS2–0.5-nm-TiO2 | MoS2 with TiO2 | sodium molybdate dihydrate | NaMoO4·2H2O | 120 | mg | 10.1021-acsami.6b13179.json | 10.1021/acsami.6b13179 | 2017
MoS2–0.5-nm-TiO2 | MoS2 with TiO2 | thiourea | CH4N2S | 190 | mg | 10.1021-acsami.6b13179.json | 10.1021/acsami.6b13179 | 2017
MoS2–0.5-nm-TiO2 | MoS2 with TiO2 | titanium tetrachloride | TiCl4 | 0 | null | 10.1021-acsami.6b13179.json | 10.1021/acsami.6b13179 | 2017
MoS2–0.5-nm-TiO2 | MoS2 with TiO2 | water | H2O | 0 | null | 10.1021-acsami.6b13179.json | 10.1021/acsami.6b13179 | 2017
MoS2–1-nm-TiO2 | MoS2 with TiO2 | Sodium molybdate dihydrate | NaMoO4·2H2O | 120 | mg | 10.1021-acsami.6b13179.json | 10.1021/acsami.6b13179 | 2017
MoS2–1-nm-TiO2 | MoS2 with TiO2 | Thiourea | CH4N2S | 190 | mg | 10.1021-acsami.6b13179.json | 10.1021/acsami.6b13179 | 2017
MoS2–1-nm-TiO2 | MoS2 with TiO2 | Deionized Water | H2O | 30 | mL | 10.1021-acsami.6b13179.json | 10.1021/acsami.6b13179 | 2017
MoS2–1-nm-TiO2 | MoS2 with TiO2 | Titanium Tetrachloride | TiCl4 | 0 | null | 10.1021-acsami.6b13179.json | 10.1021/acsami.6b13179 | 2017
MoS2–1-nm-TiO2 | MoS2 with TiO2 | Water (ALD precursor) | H2O | 0 | null | 10.1021-acsami.6b13179.json | 10.1021/acsami.6b13179 | 2017
MoS2–2-nm-TiO2 | MoS2 with TiO2 | Carbon cloth |  | 0 |  | 10.1021-acsami.6b13179.json | 10.1021/acsami.6b13179 | 2017
MoS2–2-nm-TiO2 | MoS2 with TiO2 | Sodium molybdate dihydrate | NaMoO4·2H2O | 120 | mg | 10.1021-acsami.6b13179.json | 10.1021/acsami.6b13179 | 2017
MoS2–2-nm-TiO2 | MoS2 with TiO2 | Thiourea | CH4N2S | 190 | mg | 10.1021-acsami.6b13179.json | 10.1021/acsami.6b13179 | 2017
MoS2–2-nm-TiO2 | MoS2 with TiO2 | Deionized water (hydrothermal solution) | H2O | 30 | mL | 10.1021-acsami.6b13179.json | 10.1021/acsami.6b13179 | 2017
MoS2–2-nm-TiO2 | MoS2 with TiO2 | Titanium tetrachloride | TiCl4 | 0 |  | 10.1021-acsami.6b13179.json | 10.1021/acsami.6b13179 | 2017
MoS2–2-nm-TiO2 | MoS2 with TiO2 | H2O (ALD precursor) | H2O | 0 |  | 10.1021-acsami.6b13179.json | 10.1021/acsami.6b13179 | 2017
VNQDs@PCNFs-N/F |  | Poly(vinyl alcohol) (PVA) | [-CH2CHOH-]n | 900 | mg | 10.1021-acsnano.2c05662.json | 10.1021/acsnano.2c05662 | 2022
VNQDs@PCNFs-N/F |  | Ammonium metavanadate | NH4VO3 | 2 | mmol | 10.1021-acsnano.2c05662.json | 10.1021/acsnano.2c05662 | 2022
VNQDs@PCNFs-N/F |  | Poly(tetrafluoroethylene) (PTFE) solution | -(CF2–CF2)n- | 3 | mL | 10.1021-acsnano.2c05662.json | 10.1021/acsnano.2c05662 | 2022
VN@CNFs |  | Poly(vinyl alcohol) | [-CH2CHOH-]n | 900 | mg | 10.1021-acsnano.2c05662.json | 10.1021/acsnano.2c05662 | 2022
VN@CNFs |  | Ammonium metavanadate | NH4VO3 | 2 | mmol | 10.1021-acsnano.2c05662.json | 10.1021/acsnano.2c05662 | 2022
VN@CNFs |  | Deionized water | H2O | 6 | mL | 10.1021-acsnano.2c05662.json | 10.1021/acsnano.2c05662 | 2022
PCNFs-N/F |  | Poly(vinyl alcohol) (PVA) | [-CH2CHOH-]n | 900 | mg | 10.1021-acsnano.2c05662.json | 10.1021/acsnano.2c05662 | 2022
PCNFs-N/F |  | Deionized Water | H2O | 6 | mL | 10.1021-acsnano.2c05662.json | 10.1021/acsnano.2c05662 | 2022
PCNFs-N/F |  | Poly(tetrafluoroethylene) (PTFE) solution | (-CF2–CF2-)n | 3 | mL | 10.1021-acsnano.2c05662.json | 10.1021/acsnano.2c05662 | 2022
MoTe2/C-6h-600 composite | MoTe2/C | Ammonium heptamolybdate tetrahydrate | (NH4)6Mo7O24·4H2O | 200 | mg | 10.1016-j.ceramint.2024.06.020.json | 10.1016/j.ceramint.2024.06.020 | 2024
MoTe2/C-6h-600 composite | MoTe2/C | Dopamine hydrochloride | C8H11NO2·HCl | 400 | mg | 10.1016-j.ceramint.2024.06.020.json | 10.1016/j.ceramint.2024.06.020 | 2024
MoTe2/C-6h-600 composite | MoTe2/C | Tris-HCl buffer solution | C4H11NO3·HCl | 0.05 | mol/L | 10.1016-j.ceramint.2024.06.020.json | 10.1016/j.ceramint.2024.06.020 | 2024
MoTe2/C-6h-600 composite | MoTe2/C | Te powder | Te | 5 | mass ratio (relative to MoOx/C) | 10.1016-j.ceramint.2024.06.020.json | 10.1016/j.ceramint.2024.06.020 | 2024
MoTe2/C-6h-500 composite | MoTe2/C | Ammonium heptamolybdate tetrahydrate | (NH4)6Mo7O24·4H2O | 200 | mg | 10.1016-j.ceramint.2024.06.020.json | 10.1016/j.ceramint.2024.06.020 | 2024
MoTe2/C-6h-500 composite | MoTe2/C | Dopamine hydrochloride | C8H11NO2·HCl | 400 | mg | 10.1016-j.ceramint.2024.06.020.json | 10.1016/j.ceramint.2024.06.020 | 2024
MoTe2/C-6h-500 composite | MoTe2/C | Tris-HCl buffer solution | C4H11NO3·HCl | 0.05 | mol/L | 10.1016-j.ceramint.2024.06.020.json | 10.1016/j.ceramint.2024.06.020 | 2024
MoTe2/C-6h-500 composite | MoTe2/C | Te powder | Te | 5 | mass ratio (relative to MoOx/C) | 10.1016-j.ceramint.2024.06.020.json | 10.1016/j.ceramint.2024.06.020 | 2024
MoTe2/C-6h-700 composite | MoTe2/C | Ammonium heptamolybdate tetrahydrate | (NH4)6Mo7O24·4H2O | 200 | mg | 10.1016-j.ceramint.2024.06.020.json | 10.1016/j.ceramint.2024.06.020 | 2024
MoTe2/C-6h-700 composite | MoTe2/C | Dopamine hydrochloride | C8H11NO2·HCl | 400 | mg | 10.1016-j.ceramint.2024.06.020.json | 10.1016/j.ceramint.2024.06.020 | 2024
MoTe2/C-6h-700 composite | MoTe2/C | Tris-HCl buffer solution | C4H11NO3·HCl | 0.05 | mol/L | 10.1016-j.ceramint.2024.06.020.json | 10.1016/j.ceramint.2024.06.020 | 2024
MoTe2/C-6h-700 composite | MoTe2/C | Tellurium (Te) powder | Te | 5 | mass ratio (relative to MoOx/C) | 10.1016-j.ceramint.2024.06.020.json | 10.1016/j.ceramint.2024.06.020 | 2024
MoTe2/C-3h-600 composite | MoTe2/C | Ammonium heptamolybdate tetrahydrate | (NH4)6Mo7O24·4H2O | 200 | mg | 10.1016-j.ceramint.2024.06.020.json | 10.1016/j.ceramint.2024.06.020 | 2024
MoTe2/C-3h-600 composite | MoTe2/C | Dopamine hydrochloride | C8H11NO2·HCl | 400 | mg | 10.1016-j.ceramint.2024.06.020.json | 10.1016/j.ceramint.2024.06.020 | 2024
MoTe2/C-3h-600 composite | MoTe2/C | Tris-HCl buffer solution | C4H11NO3·HCl | 0.05 | mol/L | 10.1016-j.ceramint.2024.06.020.json | 10.1016/j.ceramint.2024.06.020 | 2024
MoTe2/C-3h-600 composite | MoTe2/C | Tellurium powder | Te | 5 | mass ratio equivalent (relative to MoOx/C) | 10.1016-j.ceramint.2024.06.020.json | 10.1016/j.ceramint.2024.06.020 | 2024
MoTe2/C-9h-600 composite | MoTe2/C | Ammonium heptamolybdate tetrahydrate | (NH4)6Mo7O24·4H2O | 200 | mg | 10.1016-j.ceramint.2024.06.020.json | 10.1016/j.ceramint.2024.06.020 | 2024
MoTe2/C-9h-600 composite | MoTe2/C | Dopamine hydrochloride | C8H11NO2·HCl | 400 | mg | 10.1016-j.ceramint.2024.06.020.json | 10.1016/j.ceramint.2024.06.020 | 2024
MoTe2/C-9h-600 composite | MoTe2/C | Tellurium (Te) powder | Te | 5 | relative mass (MoOx/C:Te = 1:5) | 10.1016-j.ceramint.2024.06.020.json | 10.1016/j.ceramint.2024.06.020 | 2024
CPP |  | PP |  | 0 |  | 10.1021-acsami.8b13160.json | 10.1021/acsami.8b13160 | 2018
CPP |  | Sulfuric acid solution | H2SO4 | 0.5 | M | 10.1021-acsami.8b13160.json | 10.1021/acsami.8b13160 | 2018
NaClO4 | NaClO4 | Sodium perchlorate | NaClO4 | 1 | M (in electrolyte solution) | 10.1021-acsami.9b06760.json | 10.1021/acsami.9b06760 | 2019
Hard Carbon (HC) |  | cotton wool |  | 5 | g | 10.1021-acs.inorgchem.9b00116.json | 10.1021/acs.inorgchem.9b00116 | 2019
Hard Carbon (HC) |  | hexane |  | 200 | mL | 10.1021-acs.inorgchem.9b00116.json | 10.1021/acs.inorgchem.9b00116 | 2019
HC-TiN Composite |  | Cotton Wool | null | 5 | g | 10.1021-acs.inorgchem.9b00116.json | 10.1021/acs.inorgchem.9b00116 | 2019
HC-TiN Composite |  | Hexane | null | 200 | mL | 10.1021-acs.inorgchem.9b00116.json | 10.1021/acs.inorgchem.9b00116 | 2019
HC-TiN Composite |  | TiCl4 | TiCl4 | 0.5 | mL | 10.1021-acs.inorgchem.9b00116.json | 10.1021/acs.inorgchem.9b00116 | 2019
HC-TiC Composite |  | Cotton wool |  | 5 | g | 10.1021-acs.inorgchem.9b00116.json | 10.1021/acs.inorgchem.9b00116 | 2019
HC-TiC Composite |  | Hexane | C6H14 | 200 | mL | 10.1021-acs.inorgchem.9b00116.json | 10.1021/acs.inorgchem.9b00116 | 2019
HC-TiC Composite |  | TiCl4 | TiCl4 | 0.5 | mL | 10.1021-acs.inorgchem.9b00116.json | 10.1021/acs.inorgchem.9b00116 | 2019
PAN-700°C |  | Polyacrylonitrile (PAN) |  | 10 | wt% | 10.1007-s12221-024-00522-7.json | 10.1007/s12221-024-00522-7 | 2024
PAN-700°C |  | N,N-Dimethylformamide (DMF) |  | 90 | wt% | 10.1007-s12221-024-00522-7.json | 10.1007/s12221-024-00522-7 | 2024
Sn/C-0.4–700°C |  | Polyacrylonitrile (PAN) | – | 1 | weight ratio (relative amount) | 10.1007-s12221-024-00522-7.json | 10.1007/s12221-024-00522-7 | 2024
Sn/C-0.4–700°C |  | N,N-Dimethylformamide (DMF) | C3H7NO | 10 | wt.% solution (solvent basis) | 10.1007-s12221-024-00522-7.json | 10.1007/s12221-024-00522-7 | 2024
Sn/C-0.4–700°C |  | Stannous chloride dihydrate | SnCl2·2H2O | 0.4 | weight ratio to PAN | 10.1007-s12221-024-00522-7.json | 10.1007/s12221-024-00522-7 | 2024
Sn/C-0.5–700°C |  | Polyacrylonitrile (PAN) |  | 1 | weight ratio (relative to itself) | 10.1007-s12221-024-00522-7.json | 10.1007/s12221-024-00522-7 | 2024
Sn/C-0.5–700°C |  | N,N-Dimethylformamide (DMF) |  | 10 | wt% in PAN/DMF solution | 10.1007-s12221-024-00522-7.json | 10.1007/s12221-024-00522-7 | 2024
Sn/C-0.5–700°C |  | Stannous chloride dihydrate | SnCl2·2H2O | 0.5 | weight ratio to PAN | 10.1007-s12221-024-00522-7.json | 10.1007/s12221-024-00522-7 | 2024
Sn/C-0.6–600°C |  | Polyacrylonitrile (PAN) | [-CH2-CH(CN)-]n | 10 | wt% in DMF solution | 10.1007-s12221-024-00522-7.json | 10.1007/s12221-024-00522-7 | 2024
Sn/C-0.6–600°C |  | N,N-Dimethylformamide (DMF) | C3H7NO | 90 | wt% in PAN solution | 10.1007-s12221-024-00522-7.json | 10.1007/s12221-024-00522-7 | 2024
Sn/C-0.6–600°C |  | Stannous chloride dihydrate | SnCl2·2H2O | 0.6 | weight ratio to PAN | 10.1007-s12221-024-00522-7.json | 10.1007/s12221-024-00522-7 | 2024
Sn/C-0.6–700°C |  | Polyacrylonitrile (PAN) | [(–CH2–CH(CN)–)]n | 1 | weight ratio part (relative) | 10.1007-s12221-024-00522-7.json | 10.1007/s12221-024-00522-7 | 2024
Sn/C-0.6–700°C |  | N,N-Dimethylformamide (DMF) | C3H7NO | 10 | wt% solution (PAN in DMF) | 10.1007-s12221-024-00522-7.json | 10.1007/s12221-024-00522-7 | 2024
Sn/C-0.6–700°C |  | Stannous chloride dihydrate (SnCl2·2H2O) | SnCl2·2H2O | 0.6 | weight ratio part relative to PAN | 10.1007-s12221-024-00522-7.json | 10.1007/s12221-024-00522-7 | 2024
Sn/C-0.6–800°C |  | Polyacrylonitrile (PAN) | [-CH2-CH(CN)-]n | 1 | relative weight (10% solution in DMF) | 10.1007-s12221-024-00522-7.json | 10.1007/s12221-024-00522-7 | 2024
Sn/C-0.6–800°C |  | Stannous chloride dihydrate | SnCl2·2H2O | 0.6 | relative weight (PAN:SnCl2·2H2O = 1:0.6) | 10.1007-s12221-024-00522-7.json | 10.1007/s12221-024-00522-7 | 2024
Sn/C-0.6–800°C |  | N,N-Dimethylformamide (DMF) | C3H7NO | 0 | not specified | 10.1007-s12221-024-00522-7.json | 10.1007/s12221-024-00522-7 | 2024
ST1000 Hard Carbon |  | Phloroglucinol | C6H6O3 | 0.82 | g | 10.1002-smll.202200177.json | 10.1002/smll.202200177 | 2022
ST1000 Hard Carbon |  | Glyoxylic acid monohydrate |  | 0.61 | g | 10.1002-smll.202200177.json | 10.1002/smll.202200177 | 2022
ST1000 Hard Carbon |  | Pluronic F127 | PEO106-PPO70-PEO106 | 1.61 | g | 10.1002-smll.202200177.json | 10.1002/smll.202200177 | 2022
ST1000 Hard Carbon |  | Absolute ethanol |  | 40 | mL | 10.1002-smll.202200177.json | 10.1002/smll.202200177 | 2022
ST1500 Hard Carbon |  | Phloroglucinol | C6H6O3 | 0.82 | g | 10.1002-smll.202200177.json | 10.1002/smll.202200177 | 2022
ST1500 Hard Carbon |  | Glyoxylic acid monohydrate | C2H2O3·H2O | 0.61 | g | 10.1002-smll.202200177.json | 10.1002/smll.202200177 | 2022
ST1500 Hard Carbon |  | Pluronic F127 | PEO106-PPO70-PEO106 | 1.61 | g | 10.1002-smll.202200177.json | 10.1002/smll.202200177 | 2022
ST1500 Hard Carbon |  | Absolute ethanol | C2H5OH | 40 | mL | 10.1002-smll.202200177.json | 10.1002/smll.202200177 | 2022
NaVO3 | NaVO3 | Sodium Carbonate | Na2CO3 | 0 | stoichiometric ratio (exact amount not specified) | 10.1021-acsami.8b03571.json | 10.1021/acsami.8b03571 | 2018
NaVO3 | NaVO3 | Vanadium Pentoxide | V2O5 | 0 | stoichiometric ratio (exact amount not specified) | 10.1021-acsami.8b03571.json | 10.1021/acsami.8b03571 | 2018
CoS2@GC@B-CNT | CoS2 | Cobalt nitrate hexahydrate | Co(NO3)2·6H2O | 0.8 | g | 10.1039-c9ra08558k.json | 10.1039/c9ra08558k | 2019
CoS2@GC@B-CNT | CoS2 | Glucose | C6H12O6 | 0.1 | g | 10.1039-c9ra08558k.json | 10.1039/c9ra08558k | 2019
CoS2@GC@B-CNT | CoS2 | Melamine | C3H6N6 | 8 | g | 10.1039-c9ra08558k.json | 10.1039/c9ra08558k | 2019
CoS2@GC@B-CNT | CoS2 | Thiourea | SC(NH2)2 | 0 | appropriate amount | 10.1039-c9ra08558k.json | 10.1039/c9ra08558k | 2019
CoS2@GC@B-CNT | CoS2 | Hydrochloric acid | HCl | 6 | M | 10.1039-c9ra08558k.json | 10.1039/c9ra08558k | 2019
B-CNT |  | cobalt nitrate hexahydrate | Co(NO3)2·6H2O | 0.8 | g | 10.1039-c9ra08558k.json | 10.1039/c9ra08558k | 2019
B-CNT |  | glucose | C6H12O6 | 0.1 | g | 10.1039-c9ra08558k.json | 10.1039/c9ra08558k | 2019
B-CNT |  | melamine | C3H6N6 | 8 | g | 10.1039-c9ra08558k.json | 10.1039/c9ra08558k | 2019
B-CNT |  | deionized water | H2O | 50 | mL | 10.1039-c9ra08558k.json | 10.1039/c9ra08558k | 2019
B-CNT |  | thiourea | CH4N2S | 0 | appropriate amount (not specified) | 10.1039-c9ra08558k.json | 10.1039/c9ra08558k | 2019
B-CNT |  | hydrochloric acid | HCl | 6 | M (solution concentration, volume not specified) | 10.1039-c9ra08558k.json | 10.1039/c9ra08558k | 2019
CoS2/CNT |  | CoS2 | CoS2 | 0.0581 | g | 10.1039-c9ra08558k.json | 10.1039/c9ra08558k | 2019
CoS2/CNT |  | commercial multi-walled carbon nanotube | CNT | 0.0419 | g | 10.1039-c9ra08558k.json | 10.1039/c9ra08558k | 2019
bare CoS2 | CoS2 | cobalt nitrate hexahydrate | Co(NO3)2·6H2O | 1 | g | 10.1039-c9ra08558k.json | 10.1039/c9ra08558k | 2019
bare CoS2 | CoS2 | thiourea | SC(NH2)2 | 0 | appropriate amount | 10.1039-c9ra08558k.json | 10.1039/c9ra08558k | 2019
NVP@C | Na3V2(PO4)3 (assumed) | Ammonium dihydrogen phosphate | NH4H2PO4 | 3 | mol ratio | 10.1038-s41467-019-09933-0.json | 10.1038/s41467-019-09933-0 | 2019
NVP@C | Na3V2(PO4)3 (assumed) | Ammonium metavanadate | NH4VO3 | 2 | mol ratio | 10.1038-s41467-019-09933-0.json | 10.1038/s41467-019-09933-0 | 2019
NVP@C | Na3V2(PO4)3 (assumed) | Sodium carbonate | Na2CO3 | 3 | mol ratio | 10.1038-s41467-019-09933-0.json | 10.1038/s41467-019-09933-0 | 2019
NVP@C | Na3V2(PO4)3 (assumed) | Sucrose | C12H22O11 | 4 | mol ratio | 10.1038-s41467-019-09933-0.json | 10.1038/s41467-019-09933-0 | 2019
1M NaClO4 in EC and DEC | NaClO4 | Sodium perchlorate | NaClO4 | 1 | M | 10.1038-s41467-019-09933-0.json | 10.1038/s41467-019-09933-0 | 2019
1M NaClO4 in EC and DEC | NaClO4 | Ethylene carbonate | C3H4O3 | 50 | v/v % | 10.1038-s41467-019-09933-0.json | 10.1038/s41467-019-09933-0 | 2019
1M NaClO4 in EC and DEC | NaClO4 | Propylene carbonate | C4H6O3 | 50 | v/v % | 10.1038-s41467-019-09933-0.json | 10.1038/s41467-019-09933-0 | 2019
HS X-C |  | Xanthium sibiricum fruits powder | null | 2 | g | 10.1007-s11581-023-05235-0.json | 10.1007/s11581-023-05235-0 | 2023
HS X-C |  | Sodium Chloride | NaCl | 8 | g | 10.1007-s11581-023-05235-0.json | 10.1007/s11581-023-05235-0 | 2023
X-C |  | Xanthium sibiricum fruits |  | 2 | g (for HS X-C synthesis; not explicitly specified for X-C) | 10.1007-s11581-023-05235-0.json | 10.1007/s11581-023-05235-0 | 2023
Co0.11Ni0.89S@NC | Co0.11Ni0.89S@NC | Acid leaching filtrate |  | 30 | mL | 10.1016-j.jallcom.2023.170328.json | 10.1016/j.jallcom.2023.170328 | 2023
Co0.11Ni0.89S@NC | Co0.11Ni0.89S@NC | N,N-Dimethylformamide (DMF) | C3H7NO | 30 | mL | 10.1016-j.jallcom.2023.170328.json | 10.1016/j.jallcom.2023.170328 | 2023
Co0.11Ni0.89S@NC | Co0.11Ni0.89S@NC | Polyvinylpyrrolidone (PVP, MW 40000) |  | 1.5 | g | 10.1016-j.jallcom.2023.170328.json | 10.1016/j.jallcom.2023.170328 | 2023
Co0.11Ni0.89S@NC | Co0.11Ni0.89S@NC | 1,3,5-Benzenetricarboxylic acid | C9H6O6 | 0.3 | g | 10.1016-j.jallcom.2023.170328.json | 10.1016/j.jallcom.2023.170328 | 2023
Co0.11Ni0.89S@NC | Co0.11Ni0.89S@NC | Thiourea | CH4N2S | 3 | mass ratio (relative to CoNi-MOF) | 10.1016-j.jallcom.2023.170328.json | 10.1016/j.jallcom.2023.170328 | 2023
NiS@NC | NiS@NC | Lithium nickelate |  | 0 |  | 10.1016-j.jallcom.2023.170328.json | 10.1016/j.jallcom.2023.170328 | 2023
NiS@NC | NiS@NC | N,N-Dimethylformamide | C3H7NO | 30 | mL | 10.1016-j.jallcom.2023.170328.json | 10.1016/j.jallcom.2023.170328 | 2023
NiS@NC | NiS@NC | Polyvinylpyrrolidone (PVP, MW 40000) |  | 1.5 | g | 10.1016-j.jallcom.2023.170328.json | 10.1016/j.jallcom.2023.170328 | 2023
NiS@NC | NiS@NC | 1,3,5-Benzenetricarboxylic acid | C9H6O6 | 0.3 | g | 10.1016-j.jallcom.2023.170328.json | 10.1016/j.jallcom.2023.170328 | 2023
NiS@NC | NiS@NC | Thiourea | CH4N2S | 0 |  | 10.1016-j.jallcom.2023.170328.json | 10.1016/j.jallcom.2023.170328 | 2023
CoS@NC | CoS@NC | Co-MOF |  | 0 |  | 10.1016-j.jallcom.2023.170328.json | 10.1016/j.jallcom.2023.170328 | 2023
CoS@NC | CoS@NC | Thiourea | CH4N2S | 0 |  | 10.1016-j.jallcom.2023.170328.json | 10.1016/j.jallcom.2023.170328 | 2023
Na3V2(PO4)3 | Na3V2(PO4)3 | Ammonium Metavanadate | NH4VO3 | 2 | mmol | 10.1002-advs.201600112.json | 10.1002/advs.201600112 | 2016
Na3V2(PO4)3 | Na3V2(PO4)3 | Citric Acid | C6H8O7 | 4 | mmol | 10.1002-advs.201600112.json | 10.1002/advs.201600112 | 2016
Na3V2(PO4)3 | Na3V2(PO4)3 | Sodium Carbonate | Na2CO3 | 0 | stoichiometric | 10.1002-advs.201600112.json | 10.1002/advs.201600112 | 2016
Na3V2(PO4)3 | Na3V2(PO4)3 | Ammonium Dihydrogen Phosphate | NH4H2PO4 | 0 | stoichiometric | 10.1002-advs.201600112.json | 10.1002/advs.201600112 | 2016
Na3V2(PO4)3 | Na3V2(PO4)3 | Boric Acid | H3BO3 | 0 | stoichiometric | 10.1002-advs.201600112.json | 10.1002/advs.201600112 | 2016
Na3V2P3–1/6B1/6O12 | Na3V2P3–1/6B1/6O12 | NH4VO3 | NH4VO3 | 2 | mmol | 10.1002-advs.201600112.json | 10.1002/advs.201600112 | 2016
Na3V2P3–1/6B1/6O12 | Na3V2P3–1/6B1/6O12 | Citric acid | C6H8O7 | 4 | mmol | 10.1002-advs.201600112.json | 10.1002/advs.201600112 | 2016
Na3V2P3–1/6B1/6O12 | Na3V2P3–1/6B1/6O12 | Na2CO3 | Na2CO3 | 0 | stoichiometric | 10.1002-advs.201600112.json | 10.1002/advs.201600112 | 2016
Na3V2P3–1/6B1/6O12 | Na3V2P3–1/6B1/6O12 | NH4H2PO4 | NH4H2PO4 | 0 | stoichiometric | 10.1002-advs.201600112.json | 10.1002/advs.201600112 | 2016
Na3V2P3–1/6B1/6O12 | Na3V2P3–1/6B1/6O12 | H3BO3 | H3BO3 | 0 | stoichiometric | 10.1002-advs.201600112.json | 10.1002/advs.201600112 | 2016
C-HC |  | coconut shells |  | 0 |  | 10.1021-acs.langmuir.4c02868.json | 10.1021/acs.langmuir.4c02868 | 2024
N/O-HC-1 |  | coconut shells |  | 1 | weight ratio | 10.1021-acs.langmuir.4c02868.json | 10.1021/acs.langmuir.4c02868 | 2024
N/O-HC-1 |  | urea | CO(NH2)2 | 1 | weight ratio | 10.1021-acs.langmuir.4c02868.json | 10.1021/acs.langmuir.4c02868 | 2024
N/O-HC-2 |  | coconut shells |  | 0 |  | 10.1021-acs.langmuir.4c02868.json | 10.1021/acs.langmuir.4c02868 | 2024
N/O-HC-2 |  | urea |  | 0 |  | 10.1021-acs.langmuir.4c02868.json | 10.1021/acs.langmuir.4c02868 | 2024
N/O-HC-3 |  | Coconut shell-derived C-HC powder |  | 1 | parts by weight | 10.1021-acs.langmuir.4c02868.json | 10.1021/acs.langmuir.4c02868 | 2024
N/O-HC-3 |  | Urea | CH4N2O | 3 | parts by weight | 10.1021-acs.langmuir.4c02868.json | 10.1021/acs.langmuir.4c02868 | 2024
NCO (NaCrO2) | NaCrO2 | Sodium nitrate | NaNO3 | 1 | molar proportion | 10.1021-acsami.2c23236.json | 10.1021/acsami.2c23236 | 2023
NCO (NaCrO2) | NaCrO2 | Chromium(III) nitrate nonahydrate | Cr(NO3)3·9H2O | 1 | molar proportion | 10.1021-acsami.2c23236.json | 10.1021/acsami.2c23236 | 2023
NCO (NaCrO2) | NaCrO2 | Citric acid | C6H8O7 | 1 | stoichiometric excess (amount not explicitly specified) | 10.1021-acsami.2c23236.json | 10.1021/acsami.2c23236 | 2023
NCO (NaCrO2) | NaCrO2 | Water | H2O | 50 | mL | 10.1021-acsami.2c23236.json | 10.1021/acsami.2c23236 | 2023
1C-NCAO (0.01Cr2O3-coated NaCr0.98Al0.02O2) | NaCr0.98Al0.02O2 | Sodium nitrate | NaNO3 | 1 | molar ratio part | 10.1021-acsami.2c23236.json | 10.1021/acsami.2c23236 | 2023
1C-NCAO (0.01Cr2O3-coated NaCr0.98Al0.02O2) | NaCr0.98Al0.02O2 | Chromium(III) nitrate nonahydrate | Cr(NO3)3·9H2O | 1 | molar ratio part | 10.1021-acsami.2c23236.json | 10.1021/acsami.2c23236 | 2023
1C-NCAO (0.01Cr2O3-coated NaCr0.98Al0.02O2) | NaCr0.98Al0.02O2 | Aluminum nitrate nonahydrate | Al(NO3)3·9H2O | 0.01 | molar ratio part | 10.1021-acsami.2c23236.json | 10.1021/acsami.2c23236 | 2023
1C-NCAO (0.01Cr2O3-coated NaCr0.98Al0.02O2) | NaCr0.98Al0.02O2 | Citric acid | C6H8O7 | 0 |  | 10.1021-acsami.2c23236.json | 10.1021/acsami.2c23236 | 2023
1C-NCAO (0.01Cr2O3-coated NaCr0.98Al0.02O2) | NaCr0.98Al0.02O2 | Water | H2O | 50 | mL | 10.1021-acsami.2c23236.json | 10.1021/acsami.2c23236 | 2023
2.5C-NCAO (0.025Cr2O3-coated NaCr0.95Al0.05O2) | NaCr0.95Al0.05O2 | Sodium nitrate | NaNO3 | 1 | molar ratio unit | 10.1021-acsami.2c23236.json | 10.1021/acsami.2c23236 | 2023
2.5C-NCAO (0.025Cr2O3-coated NaCr0.95Al0.05O2) | NaCr0.95Al0.05O2 | Chromium(III) nitrate nonahydrate | Cr(NO3)3·9H2O | 1 | molar ratio unit | 10.1021-acsami.2c23236.json | 10.1021/acsami.2c23236 | 2023
2.5C-NCAO (0.025Cr2O3-coated NaCr0.95Al0.05O2) | NaCr0.95Al0.05O2 | Aluminum nitrate nonahydrate | Al(NO3)3·9H2O | 0.025 | molar ratio unit | 10.1021-acsami.2c23236.json | 10.1021/acsami.2c23236 | 2023
2.5C-NCAO (0.025Cr2O3-coated NaCr0.95Al0.05O2) | NaCr0.95Al0.05O2 | Citric acid | C6H8O7 | 0 | not specified | 10.1021-acsami.2c23236.json | 10.1021/acsami.2c23236 | 2023
2.5C-NCAO (0.025Cr2O3-coated NaCr0.95Al0.05O2) | NaCr0.95Al0.05O2 | Water | H2O | 50 | mL | 10.1021-acsami.2c23236.json | 10.1021/acsami.2c23236 | 2023
5C-NCAO (0.05Cr2O3-coated NaCr0.90Al0.10O2) | NaCr0.90Al0.10O2 | Sodium nitrate | NaNO3 | 1 | molar equivalent (relative ratio) | 10.1021-acsami.2c23236.json | 10.1021/acsami.2c23236 | 2023
5C-NCAO (0.05Cr2O3-coated NaCr0.90Al0.10O2) | NaCr0.90Al0.10O2 | Chromium(III) nitrate nonahydrate | Cr(NO3)3·9H2O | 1 | molar equivalent (relative ratio) | 10.1021-acsami.2c23236.json | 10.1021/acsami.2c23236 | 2023
5C-NCAO (0.05Cr2O3-coated NaCr0.90Al0.10O2) | NaCr0.90Al0.10O2 | Aluminum nitrate nonahydrate | Al(NO3)3·9H2O | 0.05 | molar equivalent (relative ratio) | 10.1021-acsami.2c23236.json | 10.1021/acsami.2c23236 | 2023
5C-NCAO (0.05Cr2O3-coated NaCr0.90Al0.10O2) | NaCr0.90Al0.10O2 | Citric acid | C6H8O7 | 0 | amount not specified | 10.1021-acsami.2c23236.json | 10.1021/acsami.2c23236 | 2023
5C-NCAO (0.05Cr2O3-coated NaCr0.90Al0.10O2) | NaCr0.90Al0.10O2 | Water | H2O | 50 | mL | 10.1021-acsami.2c23236.json | 10.1021/acsami.2c23236 | 2023
Al-doped NaCr0.95Al0.05O2 (noncoated) | NaCr0.95Al0.05O2 | Sodium nitrate | NaNO3 | 1 | molar ratio | 10.1021-acsami.2c23236.json | 10.1021/acsami.2c23236 | 2023
Al-doped NaCr0.95Al0.05O2 (noncoated) | NaCr0.95Al0.05O2 | Chromium(III) nitrate nonahydrate | Cr(NO3)3·9H2O | 1 | molar ratio | 10.1021-acsami.2c23236.json | 10.1021/acsami.2c23236 | 2023
Al-doped NaCr0.95Al0.05O2 (noncoated) | NaCr0.95Al0.05O2 | Aluminum nitrate nonahydrate | Al(NO3)3·9H2O | 0.05 | molar ratio | 10.1021-acsami.2c23236.json | 10.1021/acsami.2c23236 | 2023
Al-doped NaCr0.95Al0.05O2 (noncoated) | NaCr0.95Al0.05O2 | Citric acid | C6H8O7 | 0 | added as chelating agent; amount not specified | 10.1021-acsami.2c23236.json | 10.1021/acsami.2c23236 | 2023
SnSe NS | SnSe | SnSe powder | SnSe | 1 | mg/cm² | 10.1021-acsami.3c06868.json | 10.1021/acsami.3c06868 | 2023
SnSe BP | SnSe | SnSe powder | SnSe | 0 | not specified | 10.1021-acsami.3c06868.json | 10.1021/acsami.3c06868 | 2023
SnSe BP | SnSe | Flexible carbon cloth (CC) | C (graphitic based) | 1 | cm² | 10.1021-acsami.3c06868.json | 10.1021/acsami.3c06868 | 2023
Pristine NNFM | NaNi0.33Fe0.33Mn0.33O2 | Ni0.33Fe0.33Mn0.33C2O4 precursor | Ni0.33Fe0.33Mn0.33C2O4 | 10 | g | 10.1016-j.apenergy.2023.121639.json | 10.1016/j.apenergy.2023.121639
Pristine NNFM | NaNi0.33Fe0.33Mn0.33O2 | Sodium carbonate anhydrous | Na2CO3 | 5 | wt% excess (relative to precursor, equimolar basis) | 10.1016-j.apenergy.2023.121639.json | 10.1016/j.apenergy.2023.121639
NZSP-2 coated NNFM | NaNi0.33Fe0.33Mn0.33O2 | Zirconium isopropoxide isopropanol complex |  | 0.73 | g | 10.1016-j.apenergy.2023.121639.json | 10.1016/j.apenergy.2023.121639
NZSP-2 coated NNFM | NaNi0.33Fe0.33Mn0.33O2 | Tetraethyl orthosilicate | Si(OC2H5)4 | 0.4 | g | 10.1016-j.apenergy.2023.121639.json | 10.1016/j.apenergy.2023.121639
NZSP-2 coated NNFM | NaNi0.33Fe0.33Mn0.33O2 | Ammonium phosphate monobasic | NH4H2PO4 | 0.11 | g | 10.1016-j.apenergy.2023.121639.json | 10.1016/j.apenergy.2023.121639
NZSP-5 coated NNFM | NaNi0.33Fe0.33Mn0.33O2 | Polyacrylic acid | – | 0.18 | g | 10.1016-j.apenergy.2023.121639.json | 10.1016/j.apenergy.2023.121639
NZSP-5 coated NNFM | NaNi0.33Fe0.33Mn0.33O2 | Anhydrous ethanol | C2H5OH | 100 | mL | 10.1016-j.apenergy.2023.121639.json | 10.1016/j.apenergy.2023.121639
NZSP-5 coated NNFM | NaNi0.33Fe0.33Mn0.33O2 | Ni0.33Fe0.33Mn0.33C2O4 precursor | Ni0.33Fe0.33Mn0.33C2O4 | 10 | g | 10.1016-j.apenergy.2023.121639.json | 10.1016/j.apenergy.2023.121639
NZSP-5 coated NNFM | NaNi0.33Fe0.33Mn0.33O2 | Zirconium isopropoxide isopropanol complex | – | 0 | null | 10.1016-j.apenergy.2023.121639.json | 10.1016/j.apenergy.2023.121639
NZSP-5 coated NNFM | NaNi0.33Fe0.33Mn0.33O2 | Tetraethyl orthosilicate | Si(OC2H5)4 | 0 | null | 10.1016-j.apenergy.2023.121639.json | 10.1016/j.apenergy.2023.121639
NZSP-5 coated NNFM | NaNi0.33Fe0.33Mn0.33O2 | Ammonium phosphate monobasic | NH4H2PO4 | 0 | null | 10.1016-j.apenergy.2023.121639.json | 10.1016/j.apenergy.2023.121639
NZSP | Na3Zr2Si2PO12 | Zirconium isopropoxide isopropanol complex |  | 0.73 | g | 10.1016-j.apenergy.2023.121639.json | 10.1016/j.apenergy.2023.121639
NZSP | Na3Zr2Si2PO12 | tetraethyl orthosilicate |  | 0.4 | g | 10.1016-j.apenergy.2023.121639.json | 10.1016/j.apenergy.2023.121639
NZSP | Na3Zr2Si2PO12 | ammonium phosphate monobasic |  | 0.11 | g | 10.1016-j.apenergy.2023.121639.json | 10.1016/j.apenergy.2023.121639
MoS2/NSGs-G composite | MoS2/N, S-co-doped graphene | NSGs-G | N,S co-doped graphene nanosheets | 30 | mg | 10.1039-d2ra08207a.json | 10.1039/d2ra08207a | 2023
MoS2/NSGs-G composite | MoS2/N, S-co-doped graphene | cetrimonium bromide | CTAB | 0 | null | 10.1039-d2ra08207a.json | 10.1039/d2ra08207a | 2023
MoS2/NSGs-G composite | MoS2/N, S-co-doped graphene | L-cysteine | C3H7NO2S | 1.2 | g | 10.1039-d2ra08207a.json | 10.1039/d2ra08207a | 2023
MoS2/NSGs-G composite | MoS2/N, S-co-doped graphene | Sodium molybdate dihydrate | Na2MoO4·2H2O | 0.6 | g | 10.1039-d2ra08207a.json | 10.1039/d2ra08207a | 2023
MoS2/Gs-G composite | MoS2/graphene | NSGs-G (nitrogen and sulfur co-doped graphene nanosheets) |  | 30 | mg | 10.1039-d2ra08207a.json | 10.1039/d2ra08207a | 2023
MoS2/Gs-G composite | MoS2/graphene | Cetrimonium bromide (CTAB) |  | 0 |  | 10.1039-d2ra08207a.json | 10.1039/d2ra08207a | 2023
MoS2/Gs-G composite | MoS2/graphene | L-cysteine | C3H7NO2S | 1.2 | g | 10.1039-d2ra08207a.json | 10.1039/d2ra08207a | 2023
MoS2/Gs-G composite | MoS2/graphene | Sodium molybdate dihydrate | Na2MoO4·2H2O | 0.6 | g | 10.1039-d2ra08207a.json | 10.1039/d2ra08207a | 2023
Bulk N, S-co-doped graphene | C (with N, S doping) | Sodium sulfate | Na2SO4 | 14.2 | g | 10.1039-d2ra08207a.json | 10.1039/d2ra08207a | 2023
Bulk N, S-co-doped graphene | C (with N, S doping) | Glycine | C2H5NO2 | 7.51 | g | 10.1039-d2ra08207a.json | 10.1039/d2ra08207a | 2023
Bulk N, S-co-doped graphene | C (with N, S doping) | Graphite foil | C | 48 | cm^2 | 10.1039-d2ra08207a.json | 10.1039/d2ra08207a | 2023
Bulk N, S-co-doped graphene | C (with N, S doping) | Dimethyl formamide | C3H7NO | 0 | not specified | 10.1039-d2ra08207a.json | 10.1039/d2ra08207a | 2023
Bulk MoS2 | MoS2 | Cetrimonium bromide | CTAB | 0 | not specified | 10.1039-d2ra08207a.json | 10.1039/d2ra08207a | 2023
Bulk MoS2 | MoS2 | L-cysteine | C3H7NO2S | 1.2 | g | 10.1039-d2ra08207a.json | 10.1039/d2ra08207a | 2023
Bulk MoS2 | MoS2 | Sodium molybdate dihydrate | Na2MoO4·2H2O | 0.6 | g | 10.1039-d2ra08207a.json | 10.1039/d2ra08207a | 2023
MoS1.5Te0.5@C nanocables | MoS1.5Te0.5@C | Te nanotubes | Te | 50 | mg | 10.1038-s41467-022-28176-0.json | 10.1038/s41467-022-28176-0 | 2022
MoS1.5Te0.5@C nanocables | MoS1.5Te0.5@C | D-glucose | C6H12O6 | 100 | mg | 10.1038-s41467-022-28176-0.json | 10.1038/s41467-022-28176-0 | 2022
MoS1.5Te0.5@C nanocables | MoS1.5Te0.5@C | Na2MoO4·2H2O | Na2MoO4·2H2O | 150 | mg | 10.1038-s41467-022-28176-0.json | 10.1038/s41467-022-28176-0 | 2022
MoS1.5Te0.5@C nanocables | MoS1.5Te0.5@C | Thiourea | SC(NH2)2 | 300 | mg | 10.1038-s41467-022-28176-0.json | 10.1038/s41467-022-28176-0 | 2022
MoS1.5Te0.5@C nanocables | MoS1.5Te0.5@C | Distilled water | H2O | 30 | mL | 10.1038-s41467-022-28176-0.json | 10.1038/s41467-022-28176-0 | 2022
CNT@MoS2 nanotubes | CNT@MoS2 | CNT |  | 50 | mg | 10.1038-s41467-022-28176-0.json | 10.1038/s41467-022-28176-0 | 2022
CNT@MoS2 nanotubes | CNT@MoS2 | d-glucose | C6H12O6 | 100 | mg | 10.1038-s41467-022-28176-0.json | 10.1038/s41467-022-28176-0 | 2022
CNT@MoS2 nanotubes | CNT@MoS2 | Na2MoO4·2H2O | Na2MoO4·2H2O | 150 | mg | 10.1038-s41467-022-28176-0.json | 10.1038/s41467-022-28176-0 | 2022
CNT@MoS2 nanotubes | CNT@MoS2 | thiourea | CS(NH2)2 | 300 | mg | 10.1038-s41467-022-28176-0.json | 10.1038/s41467-022-28176-0 | 2022
NaPF6-based non-aqueous electrolyte |  | NaPF6 | NaPF6 | 1 | Molar (in electrolyte formulation) | 10.1038-s41467-022-28176-0.json | 10.1038/s41467-022-28176-0 | 2022
NaPF6-based non-aqueous electrolyte |  | Ethylene Carbonate (EC) | C3H4O3 | 1 | volume ratio part (in 1:1:1 mixture) | 10.1038-s41467-022-28176-0.json | 10.1038/s41467-022-28176-0 | 2022
NaPF6-based non-aqueous electrolyte |  | Ethyl Methyl Carbonate (EMC) | C4H8O3 | 1 | volume ratio part (in 1:1:1 mixture) | 10.1038-s41467-022-28176-0.json | 10.1038/s41467-022-28176-0 | 2022
NaPF6-based non-aqueous electrolyte |  | Dimethyl Carbonate (DMC) | C3H6O3 | 1 | volume ratio part (in 1:1:1 mixture) | 10.1038-s41467-022-28176-0.json | 10.1038/s41467-022-28176-0 | 2022
PVDF-HFP-NaTFSI | PVDF-HFP + NaTFSI | PVDF-HFP | Poly(vinylidene fluoride-co-hexafluoropropylene) | 8 | weight ratio parts | 10.1021-acsami.4c10189.json | 10.1021/acsami.4c10189 | 2024
PVDF-HFP-NaTFSI | PVDF-HFP + NaTFSI | Sodium trifluoromethanesulfonimide (NaTFSI) | NaN(SO2CF3)2 | 2 | weight ratio parts | 10.1021-acsami.4c10189.json | 10.1021/acsami.4c10189 | 2024
SnSb | SnSb | Tin | Sn | 0.038 | mg/cm² | 10.1039-d4nr03820g.json | 10.1039/d4nr03820g | 2025
SnSb | SnSb | Antimony | Sb | 0.038 | mg/cm² | 10.1039-d4nr03820g.json | 10.1039/d4nr03820g | 2025
SnO@Bi@C-2 | SnO@Bi@C | BiCl3 | BiCl3 | 1 | mmol | 10.1021-acsami.4c03971.json | 10.1021/acsami.4c03971 | 2024
SnO@Bi@C-2 | SnO@Bi@C | SnO | SnO | 1 | mmol | 10.1021-acsami.4c03971.json | 10.1021/acsami.4c03971 | 2024
SnO@Bi@C-2 | SnO@Bi@C | Polyvinylpyrrolidone (PVP) | null | 0.6 | g | 10.1021-acsami.4c03971.json | 10.1021/acsami.4c03971 | 2024
SnO@Bi@C-2 | SnO@Bi@C | Poly(methyl methacrylate) (PMMA) | null | 0.6 | g | 10.1021-acsami.4c03971.json | 10.1021/acsami.4c03971 | 2024
SnO@Bi@C-2 | SnO@Bi@C | N,N-Dimethylformamide (DMF) | C3H7NO | 10 | mL | 10.1021-acsami.4c03971.json | 10.1021/acsami.4c03971 | 2024
Na3Fe3(PO4)4 | Na3Fe3(PO4)4 | Fe(NO3)3·9H2O | Fe(NO3)3·9H2O | 3 | mmol | 10.1021-acsmaterialsau.1c00035.json | 10.1021/acsmaterialsau.1c00035 | 2021
Na3Fe3(PO4)4 | Na3Fe3(PO4)4 | NaNO3 | NaNO3 | 3 | mmol | 10.1021-acsmaterialsau.1c00035.json | 10.1021/acsmaterialsau.1c00035 | 2021
Na3Fe3(PO4)4 | Na3Fe3(PO4)4 | NH4H2PO4 | NH4H2PO4 | 4 | mmol | 10.1021-acsmaterialsau.1c00035.json | 10.1021/acsmaterialsau.1c00035 | 2021
Na3Fe3(PO4)4 | Na3Fe3(PO4)4 | Citric acid | null | 15 | mmol | 10.1021-acsmaterialsau.1c00035.json | 10.1021/acsmaterialsau.1c00035 | 2021
Na2Zn3[Fe(CN)6]2 | Na2Zn3[Fe(CN)6]2 | Zinc sulfate solution | ZnSO4 | 40 | mL | 10.1021-acsmaterialsau.1c00035.json | 10.1021/acsmaterialsau.1c00035 | 2021
Na2Zn3[Fe(CN)6]2 | Na2Zn3[Fe(CN)6]2 | Sodium ferrocyanide solution | Na4Fe(CN)6 | 40 | mL | 10.1021-acsmaterialsau.1c00035.json | 10.1021/acsmaterialsau.1c00035 | 2021
CoSe2/C | CoSe2 | critic acid |  | 0.5 | g | 10.1021-acsami.8b01888.json | 10.1021/acsami.8b01888 | 2018
CoSe2/C | CoSe2 | Co(NO3)2·6H2O | Co(NO3)2·6H2O | 1 | g | 10.1021-acsami.8b01888.json | 10.1021/acsami.8b01888 | 2018
CoSe2/C | CoSe2 | Se | Se | 1 | g | 10.1021-acsami.8b01888.json | 10.1021/acsami.8b01888 | 2018
KNHCF@CNTF | KNi[Fe(CN)6] | NiSO4·6H2O | NiSO4·6H2O | 10 | g | 10.1007-s40820-019-0332-7.json | 10.1007/s40820-019-0332-7 | 2019
KNHCF@CNTF | KNi[Fe(CN)6] | K2S2O8 | K2S2O8 | 2 | g | 10.1007-s40820-019-0332-7.json | 10.1007/s40820-019-0332-7 | 2019
KNHCF@CNTF | KNi[Fe(CN)6] | Aqueous ammonia (28%) | NH3 | 5 | mL | 10.1007-s40820-019-0332-7.json | 10.1007/s40820-019-0332-7 | 2019
KNHCF@CNTF | KNi[Fe(CN)6] | Potassium ferricyanide | K3Fe(CN)6 | 1.5 | mM (varied) | 10.1007-s40820-019-0332-7.json | 10.1007/s40820-019-0332-7 | 2019
KNHCF@CNTF | KNi[Fe(CN)6] | CNTF | Carbon Nanotube Fiber | 0 | Not specified | 10.1007-s40820-019-0332-7.json | 10.1007/s40820-019-0332-7 | 2019
KNHCF powder | KNi[Fe(CN)6] | Ni(OH)2 powder | Ni(OH)2 | 100 | mg | 10.1007-s40820-019-0332-7.json | 10.1007/s40820-019-0332-7 | 2019
KNHCF powder | KNi[Fe(CN)6] | potassium ferricyanide | K3[Fe(CN)6] | 0 |  | 10.1007-s40820-019-0332-7.json | 10.1007/s40820-019-0332-7 | 2019
NTP@CNTF | NaTi2(PO4)3 | CNTFs | Carbon Nanotube Fibers | 0 | not specified | 10.1007-s40820-019-0332-7.json | 10.1007/s40820-019-0332-7 | 2019
NTP@CNTF | NaTi2(PO4)3 | Ethylene glycol | C2H6O2 | 30 | mL | 10.1007-s40820-019-0332-7.json | 10.1007/s40820-019-0332-7 | 2019
NTP@CNTF | NaTi2(PO4)3 | TiCl3 solution (30 wt% HCl) | TiCl3 | 1 | mL | 10.1007-s40820-019-0332-7.json | 10.1007/s40820-019-0332-7 | 2019
NTP@CNTF | NaTi2(PO4)3 | Phosphoric acid | H3PO4 | 1 | mL | 10.1007-s40820-019-0332-7.json | 10.1007/s40820-019-0332-7 | 2019
NTP@CNTF | NaTi2(PO4)3 | NaH2PO4·2H2O | NaH2PO4·2H2O | 1 | g | 10.1007-s40820-019-0332-7.json | 10.1007/s40820-019-0332-7 | 2019
FeHCF-0 | Na0.43FeIII0.26FeII0.29[FeII(CN)6]0.45□0.10·3.06H2O | sodium ferrocyanide | Na4[Fe(CN)6] | 1 | mmol | 10.1016-j.apsusc.2024.160499.json | 10.1016/j.apsusc.2024.160499
FeHCF-0 | Na0.43FeIII0.26FeII0.29[FeII(CN)6]0.45□0.10·3.06H2O | ferrous sulfate heptahydrate | FeSO4·7H2O | 1 | mmol | 10.1016-j.apsusc.2024.160499.json | 10.1016/j.apsusc.2024.160499
FeHCF-0 | Na0.43FeIII0.26FeII0.29[FeII(CN)6]0.45□0.10·3.06H2O | citric acid | C6H8O7 | 1 | mmol | 10.1016-j.apsusc.2024.160499.json | 10.1016/j.apsusc.2024.160499
FeHCF-1 | Na1.07FeIII0.30FeII0.14□0.12[FeII(CN)6]0.56·1.65H2O | sodium ferrocyanide | Na4[Fe(CN)6] | 1 | mmol | 10.1016-j.apsusc.2024.160499.json | 10.1016/j.apsusc.2024.160499
FeHCF-1 | Na1.07FeIII0.30FeII0.14□0.12[FeII(CN)6]0.56·1.65H2O | ferrous sulfate heptahydrate | FeSO4·7H2O | 1 | mmol | 10.1016-j.apsusc.2024.160499.json | 10.1016/j.apsusc.2024.160499
FeHCF-1 | Na1.07FeIII0.30FeII0.14□0.12[FeII(CN)6]0.56·1.65H2O | citric acid | null | 1 | mmol | 10.1016-j.apsusc.2024.160499.json | 10.1016/j.apsusc.2024.160499
FeHCF-1 | Na1.07FeIII0.30FeII0.14□0.12[FeII(CN)6]0.56·1.65H2O | sodium sulfate | Na2SO4 | 4 | mmol | 10.1016-j.apsusc.2024.160499.json | 10.1016/j.apsusc.2024.160499
CuP2/C composite | CuP2/C composite | Chitosan | null | 0.2 | g | 10.1021-acsami.8b21213.json | 10.1021/acsami.8b21213 | 2019
CuP2/C composite | CuP2/C composite | Copper Chloride Dihydrate | CuCl2·2H2O | 0.5 | g | 10.1021-acsami.8b21213.json | 10.1021/acsami.8b21213 | 2019
CuP2/C composite | CuP2/C composite | Deionized Water | H2O | 40 | mL | 10.1021-acsami.8b21213.json | 10.1021/acsami.8b21213 | 2019
CuP2/C composite | CuP2/C composite | Red Phosphorus | null | 0 | null | 10.1021-acsami.8b21213.json | 10.1021/acsami.8b21213 | 2019
bare CuP2 electrode | CuP2 | Cu | Cu | 0 |  | 10.1021-acsami.8b21213.json | 10.1021/acsami.8b21213 | 2019
bare CuP2 electrode | CuP2 | red phosphorus | P | 0 |  | 10.1021-acsami.8b21213.json | 10.1021/acsami.8b21213 | 2019
Na3V2(PO4)3 (NVP) cathode | Na3V2(PO4)3 | Na2CO3 | Na2CO3 | 0 | null | 10.1021-acsami.8b21213.json | 10.1021/acsami.8b21213 | 2019
Na3V2(PO4)3 (NVP) cathode | Na3V2(PO4)3 | V2O5 | V2O5 | 0 | null | 10.1021-acsami.8b21213.json | 10.1021/acsami.8b21213 | 2019
Na3V2(PO4)3 (NVP) cathode | Na3V2(PO4)3 | NH4H2PO4 | NH4H2PO4 | 0 | null | 10.1021-acsami.8b21213.json | 10.1021/acsami.8b21213 | 2019
Na3V2(PO4)3 (NVP) cathode | Na3V2(PO4)3 | glucose | C6H12O6 | 0 | null | 10.1021-acsami.8b21213.json | 10.1021/acsami.8b21213 | 2019
F-FeS2 | FeS2 | Fe2O3 precursor | Fe2O3 | 20 | mg | 10.1039-c8nr06675b.json | 10.1039/c8nr06675b
F-FeS2 | FeS2 | sublimed sulfur | S | 25 | mg | 10.1039-c8nr06675b.json | 10.1039/c8nr06675b
FeS2 | FeS2 | Fe2O3 precursor | Fe2O3 | 20 | mg | 10.1039-c8nr06675b.json | 10.1039/c8nr06675b
FeS2 | FeS2 | Sublimed sulfur | S | 25 | mg | 10.1039-c8nr06675b.json | 10.1039/c8nr06675b
FeS2 | FeS2 | Iron(III) chloride hexahydrate | FeCl3·6H2O | 50 | mmol | 10.1039-c8nr06675b.json | 10.1039/c8nr06675b
FeS2 | FeS2 | Sodium hydroxide | NaOH | 150 | mmol | 10.1039-c8nr06675b.json | 10.1039/c8nr06675b
Cu2S | Cu2S | Copper pellets | Cu | 1 | g | 10.1021-acsami.7b19138.json | 10.1021/acsami.7b19138 | 2018
Cu2S | Cu2S | Na2S | Na2S | 0 |  | 10.1021-acsami.7b19138.json | 10.1021/acsami.7b19138 | 2018
NCFVP |  | Citric acid monohydrate | C6H8O7•H2O | 6.3 | g | 10.1039-d4qm00318g.json | 10.1039/d4qm00318g
NCFVP |  | Ammonium metavanadate | NH4VO3 | 1.872 | g | 10.1039-d4qm00318g.json | 10.1039/d4qm00318g
NCFVP |  | Copper acetate monohydrate | Cu(CH3COO)2•H2O | 0.399 | g | 10.1039-d4qm00318g.json | 10.1039/d4qm00318g
NCFVP |  | Ferric nitrate nonahydrate | Fe(NO3)3•9H2O | 2.424 | g | 10.1039-d4qm00318g.json | 10.1039/d4qm00318g
NCFVP |  | Sodium dihydrogen phosphate dihydrate | NaH2PO4•2H2O | 5.616 | g | 10.1039-d4qm00318g.json | 10.1039/d4qm00318g
NCFVP |  | Anhydrous sodium citrate | Na3C6H5O7 | 0.688 | g | 10.1039-d4qm00318g.json | 10.1039/d4qm00318g
NFVP |  | Citric acid monohydrate | C6H8O7·H2O | 6.3 | g | 10.1039-d4qm00318g.json | 10.1039/d4qm00318g
NFVP |  | Ammonium metavanadate | NH4VO3 | 1.872 | g | 10.1039-d4qm00318g.json | 10.1039/d4qm00318g
NFVP |  | Ferric nitrate nonahydrate | Fe(NO3)3·9H2O | 2.424 | g | 10.1039-d4qm00318g.json | 10.1039/d4qm00318g
NFVP |  | Sodium dihydrogen phosphate dihydrate | NaH2PO4·2H2O | 5.616 | g | 10.1039-d4qm00318g.json | 10.1039/d4qm00318g
NFVP |  | Anhydrous sodium citrate | Na3C6H5O7 | 0.688 | g | 10.1039-d4qm00318g.json | 10.1039/d4qm00318g
h‐M‐SSG |  | 1.0‐h‐Ti3C2/CNTs solution |  | 10 | mL | 10.1002-adma.202106565.json | 10.1002/adma.202106565 | 2022
h‐M‐SSG |  | 0.3‐h‐Ti3C2/CNTs solution |  | 10 | mL | 10.1002-adma.202106565.json | 10.1002/adma.202106565 | 2022
h‐M‐SSG |  | CNTs solution |  | 10 | mL | 10.1002-adma.202106565.json | 10.1002/adma.202106565 | 2022
h‐Ti3C2/CNTs |  | h‐Ti3C2 | Ti3C2 | 0 | not specified (used in mass ratios of 0.3:1 and 1.0:1 relative to CNTs) | 10.1002-adma.202106565.json | 10.1002/adma.202106565 | 2022
h‐Ti3C2/CNTs |  | CNTs | CNTs | 2 | mg L−1 (aqueous solution concentration) | 10.1002-adma.202106565.json | 10.1002/adma.202106565 | 2022
CNTs |  | CNTs |  | 2 | mg L−1 | 10.1002-adma.202106565.json | 10.1002/adma.202106565 | 2022
s-NaCrO2 | NaCrO2 | Sodium acetate | CH3COONa | 1 | molar ratio (relative to Cr(OH)3) | 10.1021-acsami.0c23069.json | 10.1021/acsami.0c23069 | 2021
s-NaCrO2 | NaCrO2 | Chromium hydroxide | Cr(OH)3 | 1 | molar ratio (relative to sodium acetate) | 10.1021-acsami.0c23069.json | 10.1021/acsami.0c23069 | 2021
i-NaCrO2 | NaCrO2 | sodium acetate | CH3COONa | 1 | molar ratio (relative to Cr2O3) | 10.1021-acsami.0c23069.json | 10.1021/acsami.0c23069 | 2021
i-NaCrO2 | NaCrO2 | Cr2O3 powder | Cr2O3 | 1 | molar ratio (relative to CH3COONa) | 10.1021-acsami.0c23069.json | 10.1021/acsami.0c23069 | 2021
birnessite-NaxMnO2−y(OH)2y·nH2O (S1) | Na0.46MnO2−y(OH)2y·0.61H2O | Manganese acetate | Mn(CH3COO)2 | 0.015 | M | 10.1038-s41467-018-07595-y.json | 10.1038/s41467-018-07595-y | 2018
birnessite-NaxMnO2−y(OH)2y·nH2O (S1) | Na0.46MnO2−y(OH)2y·0.61H2O | Sodium sulfate | Na2SO4 | 0.015 | M | 10.1038-s41467-018-07595-y.json | 10.1038/s41467-018-07595-y | 2018
birnessite-NaxMnO2−y(OH)2y·nH2O (S1) | Na0.46MnO2−y(OH)2y·0.61H2O | Sodium hydroxide | NaOH | 0.1 | M (40 mL) | 10.1038-s41467-018-07595-y.json | 10.1038/s41467-018-07595-y | 2018
birnessite-NaxMnO2−y(OH)2y·nH2O (S2) | Na0.71MnO2−y(OH)2y·0.32H2O | Manganese acetate | Mn(CH3COO)2 | 0.015 | M | 10.1038-s41467-018-07595-y.json | 10.1038/s41467-018-07595-y | 2018
birnessite-NaxMnO2−y(OH)2y·nH2O (S2) | Na0.71MnO2−y(OH)2y·0.32H2O | Sodium sulfate | Na2SO4 | 0.015 | M | 10.1038-s41467-018-07595-y.json | 10.1038/s41467-018-07595-y | 2018
birnessite-NaxMnO2−y(OH)2y·nH2O (S2) | Na0.71MnO2−y(OH)2y·0.32H2O | Sodium hydroxide | NaOH | 40 | mL of 0.1 M solution | 10.1038-s41467-018-07595-y.json | 10.1038/s41467-018-07595-y | 2018
birnessite-NaxMnO2−y(OH)2y·nH2O (S2) | Na0.71MnO2−y(OH)2y·0.32H2O | Carbon cloth substrate | C | 4 | cm² (approx.) | 10.1038-s41467-018-07595-y.json | 10.1038/s41467-018-07595-y | 2018
birnessite-NaxMnO2−y(OH)2y·nH2O (S3) | NaMnO2−y(OH)2y·0.10H2O | Carbon cloth supported Mn3O4 nanowall arrays | Mn3O4 | 4 | cm^2 (approximate substrate area) | 10.1038-s41467-018-07595-y.json | 10.1038/s41467-018-07595-y | 2018
birnessite-NaxMnO2−y(OH)2y·nH2O (S3) | NaMnO2−y(OH)2y·0.10H2O | NaOH solution for first hydrothermal treatment | NaOH | 50 | mL of 0.15 M solution | 10.1038-s41467-018-07595-y.json | 10.1038/s41467-018-07595-y | 2018
birnessite-NaxMnO2−y(OH)2y·nH2O (S3) | NaMnO2−y(OH)2y·0.10H2O | NaOH solution for second hydrothermal treatment | NaOH | 50 | mL of 0.1 M solution | 10.1038-s41467-018-07595-y.json | 10.1038/s41467-018-07595-y | 2018
monoclinic-NaMnO2−y−δ(OH)2y (S4) | NaMnO2−y−δ(OH)2y | Manganese acetate | Mn(CH3COO)2 | 0.015 | M | 10.1038-s41467-018-07595-y.json | 10.1038/s41467-018-07595-y | 2018
monoclinic-NaMnO2−y−δ(OH)2y (S4) | NaMnO2−y−δ(OH)2y | Sodium sulfate | Na2SO4 | 0.015 | M | 10.1038-s41467-018-07595-y.json | 10.1038/s41467-018-07595-y | 2018
monoclinic-NaMnO2−y−δ(OH)2y (S4) | NaMnO2−y−δ(OH)2y | Sodium hydroxide (hydrothermal step 1) | NaOH | 0.15 | M in 50 mL | 10.1038-s41467-018-07595-y.json | 10.1038/s41467-018-07595-y | 2018
monoclinic-NaMnO2−y−δ(OH)2y (S4) | NaMnO2−y−δ(OH)2y | Sodium hydroxide (hydrothermal step 2) | NaOH | 0.1 | M in 50 mL | 10.1038-s41467-018-07595-y.json | 10.1038/s41467-018-07595-y | 2018
NFM-P | α-NaFeO2 (layered hexagonal structure) | Na2CO3 | Na2CO3 | 5 | percent excess | 10.1039-d4nr05375c.json | 10.1039/d4nr05375c | 2025
NFM-P | α-NaFeO2 (layered hexagonal structure) | Ni1/3Fe1/3Mn1/3(OH)2 | Ni1/3Fe1/3Mn1/3(OH)2 | 0 | null | 10.1039-d4nr05375c.json | 10.1039/d4nr05375c | 2025
NFMT-B | α-NaFeO2 (Ti-modified via ball-milling with TiO2 coating forming Na2Ti3O7 layer) | NFM-P | Na0.95Ni1/3Fe1/3Mn1/3O2 | 1 | mass ratio part | 10.1039-d4nr05375c.json | 10.1039/d4nr05375c | 2025
NFMT-B | α-NaFeO2 (Ti-modified via ball-milling with TiO2 coating forming Na2Ti3O7 layer) | TiO2 | TiO2 | 1000 | mass ratio parts | 10.1039-d4nr05375c.json | 10.1039/d4nr05375c | 2025
NFMT-L | α-NaFeO2 (Ti-modified via liquid-phase coating with uniform Na2Ti3O7 layer) | NFM-P | Na0.95Ni1/3Fe1/3Mn1/3O2 | 0 | not specified | 10.1039-d4nr05375c.json | 10.1039/d4nr05375c | 2025
NFMT-L | α-NaFeO2 (Ti-modified via liquid-phase coating with uniform Na2Ti3O7 layer) | Tetrabutyl titanate (ethanol solution) | Ti(OC4H9)4 | 5 | wt% | 10.1039-d4nr05375c.json | 10.1039/d4nr05375c | 2025
Na-GO composite | Na-GO | graphite paper |  | 0 |  | 10.1016-j.cplett.2023.140499.json | 10.1016/j.cplett.2023.140499 | 2023
Na-GO composite | Na-GO | sodium chloride | NaCl | 2.5 | % W/V | 10.1016-j.cplett.2023.140499.json | 10.1016/j.cplett.2023.140499 | 2023
Na-GO composite | Na-GO | deionized water | H2O | 0 |  | 10.1016-j.cplett.2023.140499.json | 10.1016/j.cplett.2023.140499 | 2023
SAPHC1200 |  | discarded sulfuric acid paper |  | 0 |  | 10.1016-j.est.2024.113563.json | 10.1016/j.est.2024.113563 | 2024
SAPHC1200 |  | dilute sulfuric acid | H2SO4 | 0 |  | 10.1016-j.est.2024.113563.json | 10.1016/j.est.2024.113563 | 2024
SAPHC1300 |  | discarded sulfuric acid paper |  | 0 |  | 10.1016-j.est.2024.113563.json | 10.1016/j.est.2024.113563 | 2024
SAPHC1300 |  | dilute sulfuric acid | H2SO4 | 0 |  | 10.1016-j.est.2024.113563.json | 10.1016/j.est.2024.113563 | 2024
SAPHC1400 |  | Discarded sulfuric acid paper |  | 0 |  | 10.1016-j.est.2024.113563.json | 10.1016/j.est.2024.113563 | 2024
MoS2–C (MCHRs) |  | Manganese(II) acetylacetonate | Mn(acac)2 | 0.36 | mmol | 10.1021-acsami.9b21365.json | 10.1021/acsami.9b21365 | 2020
MoS2–C (MCHRs) |  | Molybdenyl acetylacetonate | MoO2(acac)2 | 0.18 | mmol | 10.1021-acsami.9b21365.json | 10.1021/acsami.9b21365 | 2020
MoS2–C (MCHRs) |  | Glucose | null | 0.5 | mmol | 10.1021-acsami.9b21365.json | 10.1021/acsami.9b21365 | 2020
MoS2–C (MCHRs) |  | Thiourea | null | 2.5 | mmol | 10.1021-acsami.9b21365.json | 10.1021/acsami.9b21365 | 2020
γ-MnS/MoS2–C |  | Manganese(II) acetylacetonate | Mn(acac)2 | 0.36 | mmol | 10.1021-acsami.9b21365.json | 10.1021/acsami.9b21365 | 2020
γ-MnS/MoS2–C |  | Molybdenyl acetylacetonate | MoO2(acac)2 | 0.18 | mmol | 10.1021-acsami.9b21365.json | 10.1021/acsami.9b21365 | 2020
γ-MnS/MoS2–C |  | Glucose | C6H12O6 | 0.5 | mmol | 10.1021-acsami.9b21365.json | 10.1021/acsami.9b21365 | 2020
γ-MnS/MoS2–C |  | Thiourea | CH4N2S | 2.5 | mmol | 10.1021-acsami.9b21365.json | 10.1021/acsami.9b21365 | 2020
MoS2 |  | molybdenyl acetylacetonate | MoO2(acac)2 | 0.18 | mmol | 10.1021-acsami.9b21365.json | 10.1021/acsami.9b21365 | 2020
CaV4O9 nanowires (CVO-450) | CaV4O9 | V2O5 | V2O5 | 2 | mmol | 10.1038-s41467-017-00211-5.json | 10.1038/s41467-017-00211-5 | 2017
CaV4O9 nanowires (CVO-450) | CaV4O9 | H2O2 | H2O2 | 5 | ml | 10.1038-s41467-017-00211-5.json | 10.1038/s41467-017-00211-5 | 2017
CaV4O9 nanowires (CVO-450) | CaV4O9 | CaCl2 | CaCl2 | 90 | mmol | 10.1038-s41467-017-00211-5.json | 10.1038/s41467-017-00211-5 | 2017
CaV4O9 nanowires (CVO-450) | CaV4O9 | Deionized Water | H2O | 30 | ml | 10.1038-s41467-017-00211-5.json | 10.1038/s41467-017-00211-5 | 2017
CaV4O9 nanowires (CVO-550) | CaV4O9 | Vanadium pentoxide | V2O5 | 2 | mmol | 10.1038-s41467-017-00211-5.json | 10.1038/s41467-017-00211-5 | 2017
CaV4O9 nanowires (CVO-550) | CaV4O9 | Hydrogen peroxide | H2O2 | 5 | ml | 10.1038-s41467-017-00211-5.json | 10.1038/s41467-017-00211-5 | 2017
CaV4O9 nanowires (CVO-550) | CaV4O9 | Calcium chloride | CaCl2 | 90 | mmol | 10.1038-s41467-017-00211-5.json | 10.1038/s41467-017-00211-5 | 2017
VO2 nanowires (VO2-450) | VO2 | Vanadium(V) oxide | V2O5 | 2 | mmol | 10.1038-s41467-017-00211-5.json | 10.1038/s41467-017-00211-5 | 2017
VO2 nanowires (VO2-450) | VO2 | Hydrogen Peroxide | H2O2 | 5 | ml | 10.1038-s41467-017-00211-5.json | 10.1038/s41467-017-00211-5 | 2017
VO2 nanowires (VO2-450) | VO2 | Deionized Water | H2O | 30 | ml | 10.1038-s41467-017-00211-5.json | 10.1038/s41467-017-00211-5 | 2017
PAN4-PEG0 Hard Carbon |  | polyacrylonitrile (PAN) powder | null | 4 | g | 10.1021-acsami.1c14738.json | 10.1021/acsami.1c14738 | 2021
PAN4-PEG0 Hard Carbon |  | N,N-dimethylformamide (DMF) | null | 34 | g | 10.1021-acsami.1c14738.json | 10.1021/acsami.1c14738 | 2021
PAN4-PEG4 Hard Carbon |  | Polyacrylonitrile (PAN) |  | 4 | g | 10.1021-acsami.1c14738.json | 10.1021/acsami.1c14738 | 2021
PAN4-PEG4 Hard Carbon |  | Polyethylene glycol (PEG) |  | 4 | g | 10.1021-acsami.1c14738.json | 10.1021/acsami.1c14738 | 2021
PAN4-PEG8 Hard Carbon |  | polyacrylonitrile (PAN) |  | 4 | g | 10.1021-acsami.1c14738.json | 10.1021/acsami.1c14738 | 2021
PAN4-PEG8 Hard Carbon |  | N,N-dimethylformamide (DMF) |  | 34 | g | 10.1021-acsami.1c14738.json | 10.1021/acsami.1c14738 | 2021
PAN4-PEG8 Hard Carbon |  | polyethylene glycol (PEG) |  | 8 | g | 10.1021-acsami.1c14738.json | 10.1021/acsami.1c14738 | 2021
PAN4-PEG12 Hard Carbon |  | polyacrylonitrile | –CH2–CH(CN)– (n units) | 4 | g | 10.1021-acsami.1c14738.json | 10.1021/acsami.1c14738 | 2021
PAN4-PEG12 Hard Carbon |  | polyethylene glycol | (C2H4O)n | 12 | g | 10.1021-acsami.1c14738.json | 10.1021/acsami.1c14738 | 2021
NMO | Na0.7MnO2.05 | Na2CO3 | Na2CO3 | 0 | not specified | 10.1021-acsnano.4c17035.json | 10.1021/acsnano.4c17035 | 2025
NMO | Na0.7MnO2.05 | MnO2 | MnO2 | 0 | not specified | 10.1021-acsnano.4c17035.json | 10.1021/acsnano.4c17035 | 2025
W-NMO |  | Na0.7MnO2.05 | Na0.7MnO2.05 | 0 | null | 10.1021-acsnano.4c17035.json | 10.1021/acsnano.4c17035 | 2025
W-NMO |  | Deionized Water | H2O | 0 | null | 10.1021-acsnano.4c17035.json | 10.1021/acsnano.4c17035 | 2025
CNMO-1 |  | CaCl2 | CaCl2 | 0.1 | M | 10.1021-acsnano.4c17035.json | 10.1021/acsnano.4c17035 | 2025
CNMO-1 |  | W-NMO | Na0.7MnO2.05 (water-treated) | 0 | not specified | 10.1021-acsnano.4c17035.json | 10.1021/acsnano.4c17035 | 2025
CNMO-1.5 |  | Calcium chloride | CaCl2 | 0.15 | M | 10.1021-acsnano.4c17035.json | 10.1021/acsnano.4c17035 | 2025
CNMO-1.5 |  | DMF | N,N-Dimethylformamide | 0 | solvent | 10.1021-acsnano.4c17035.json | 10.1021/acsnano.4c17035 | 2025
CNMO-1.5 |  | W-NMO | Na0.7MnO2.05 (precursor-derived) | 0 | not specified | 10.1021-acsnano.4c17035.json | 10.1021/acsnano.4c17035 | 2025
PB-P0 | Na1.6Fe[Fe(CN)6]0.98◻0.02 | Sodium chloride | NaCl | 35 | g | 10.1016-j.mtchem.2023.101540.json | 10.1016/j.mtchem.2023.101540 | 2023
PB-P0 | Na1.6Fe[Fe(CN)6]0.98◻0.02 | Poly(vinylpyrrolidone) | PVP | 6.67 | g | 10.1016-j.mtchem.2023.101540.json | 10.1016/j.mtchem.2023.101540 | 2023
PB-P0 | Na1.6Fe[Fe(CN)6]0.98◻0.02 | Sodium ferrocyanide decahydrate | Na4Fe(CN)6·10H2O | 1.45 | g | 10.1016-j.mtchem.2023.101540.json | 10.1016/j.mtchem.2023.101540 | 2023
PB-P3 |  | PBA |  | 500 | mg | 10.1016-j.mtchem.2023.101540.json | 10.1016/j.mtchem.2023.101540 | 2023
PB-P3 |  | PEDOT-PSS dispersion |  | 0.3 | mL | 10.1016-j.mtchem.2023.101540.json | 10.1016/j.mtchem.2023.101540 | 2023
PB-P5 |  | PBA |  | 500 | mg | 10.1016-j.mtchem.2023.101540.json | 10.1016/j.mtchem.2023.101540 | 2023
PB-P5 |  | Distilled Water |  | 20 | ml | 10.1016-j.mtchem.2023.101540.json | 10.1016/j.mtchem.2023.101540 | 2023
PB-P5 |  | PEDOT-PSS Dispersion | poly(3,4-ethylenedioxythiophene)-poly(styrenesulfonate) | 0.5 | ml | 10.1016-j.mtchem.2023.101540.json | 10.1016/j.mtchem.2023.101540 | 2023
PB-P10 |  | Sodium chloride | NaCl | 35 | g | 10.1016-j.mtchem.2023.101540.json | 10.1016/j.mtchem.2023.101540 | 2023
PB-P10 |  | Hydrochloric acid solution | HCl | 300 | ml | 10.1016-j.mtchem.2023.101540.json | 10.1016/j.mtchem.2023.101540 | 2023
PB-P10 |  | Poly(vinylpyrrolidone) (PVP) | null | 6.67 | g | 10.1016-j.mtchem.2023.101540.json | 10.1016/j.mtchem.2023.101540 | 2023
PB-P10 |  | Sodium ferrocyanide decahydrate | Na4Fe(CN)6·10H2O | 1.45 | g | 10.1016-j.mtchem.2023.101540.json | 10.1016/j.mtchem.2023.101540 | 2023
PB-P10 |  | PEDOT-PSS dispersion | poly(3,4-ethylenedioxythiophene)-poly(styrene sulfonate) | 1 | ml | 10.1016-j.mtchem.2023.101540.json | 10.1016/j.mtchem.2023.101540 | 2023
NiS2 | NiS2 | Nickel nanopowder | Ni | 1 | molar ratio part | 10.1039-d3na00930k.json | 10.1039/d3na00930k | 2024
NiS2 | NiS2 | Sulphur micron powder | S | 8 | molar ratio parts | 10.1039-d3na00930k.json | 10.1039/d3na00930k | 2024
NVP/CG-5.0 composite | Na3V2(PO4)3 | Ammonium metavanadate | NH4VO3 | 4 | mmol | 10.1016-j.jallcom.2024.174127.json | 10.1016/j.jallcom.2024.174127 | 2024
NVP/CG-5.0 composite | Na3V2(PO4)3 | Sodium dihydrogen phosphate dihydrate | NaH2PO4·2H2O | 6 | mmol | 10.1016-j.jallcom.2024.174127.json | 10.1016/j.jallcom.2024.174127 | 2024
NVP/CG-5.0 composite | Na3V2(PO4)3 | Glycine | NH2CH2COOH | 11 | mmol | 10.1016-j.jallcom.2024.174127.json | 10.1016/j.jallcom.2024.174127 | 2024
NVP/CG-5.0 composite | Na3V2(PO4)3 | Citric acid | C6H8O7 | 2.2 | mmol | 10.1016-j.jallcom.2024.174127.json | 10.1016/j.jallcom.2024.174127 | 2024
NVP/C composite | Na3V2(PO4)3 | Ammonium metavanadate | NH4VO3 | 4 | mmol | 10.1016-j.jallcom.2024.174127.json | 10.1016/j.jallcom.2024.174127 | 2024
NVP/C composite | Na3V2(PO4)3 | Sodium dihydrogen phosphate dihydrate | NaH2PO4·2H2O | 6 | mmol | 10.1016-j.jallcom.2024.174127.json | 10.1016/j.jallcom.2024.174127 | 2024
NVP/C composite | Na3V2(PO4)3 | Citric acid | C6H8O7 | 2.2 | mmol | 10.1016-j.jallcom.2024.174127.json | 10.1016/j.jallcom.2024.174127 | 2024
NVP/C composite | Na3V2(PO4)3 | Deionized water |  | 60 | mL | 10.1016-j.jallcom.2024.174127.json | 10.1016/j.jallcom.2024.174127 | 2024
NVP/G composite | Na3V2(PO4)3 | Ammonium metavanadate | NH4VO3 | 4 | mmol | 10.1016-j.jallcom.2024.174127.json | 10.1016/j.jallcom.2024.174127 | 2024
NVP/G composite | Na3V2(PO4)3 | Sodium dihydrogen phosphate dihydrate | NaH2PO4·2H2O | 6 | mmol | 10.1016-j.jallcom.2024.174127.json | 10.1016/j.jallcom.2024.174127 | 2024
NVP/G composite | Na3V2(PO4)3 | Glycine | NH2CH2COOH | 11 | mmol | 10.1016-j.jallcom.2024.174127.json | 10.1016/j.jallcom.2024.174127 | 2024
NVP/G composite | Na3V2(PO4)3 | Deionized Water | H2O | 60 | ml | 10.1016-j.jallcom.2024.174127.json | 10.1016/j.jallcom.2024.174127 | 2024
Co9S8@C/3DNCF | Co9S8 | MA sponge |  | 0 |  | 10.1002-smll.201903259.json | 10.1002/smll.201903259 | 2019
Co9S8@C/3DNCF | Co9S8 | CoCl2·6H2O | CoCl2·6H2O | 177 | mg | 10.1002-smll.201903259.json | 10.1002/smll.201903259 | 2019
Co9S8@C/3DNCF | Co9S8 | TAA |  | 142.5 | mg | 10.1002-smll.201903259.json | 10.1002/smll.201903259 | 2019
Co9S8@C/3DNCF | Co9S8 | Glucose |  | 32.5 | mg | 10.1002-smll.201903259.json | 10.1002/smll.201903259 | 2019
Na3V2(PO4)3@C | Na3V2(PO4)3 | Ammonium dihydrogen phosphate | NH4H2PO4 | 3 | mole ratio | 10.1002-smll.201903259.json | 10.1002/smll.201903259 | 2019
Na3V2(PO4)3@C | Na3V2(PO4)3 | Ammonium metavanadate | NH4VO3 | 2 | mole ratio | 10.1002-smll.201903259.json | 10.1002/smll.201903259 | 2019
Na3V2(PO4)3@C | Na3V2(PO4)3 | Sodium carbonate | Na2CO3 | 1.5 | mole ratio | 10.1002-smll.201903259.json | 10.1002/smll.201903259 | 2019
Na3V2(PO4)3@C | Na3V2(PO4)3 | Glucose | C6H12O6 | 0.15 | mole ratio | 10.1002-smll.201903259.json | 10.1002/smll.201903259 | 2019
NMLMCO | Na0.83-xMgxLi0.18Mn0.67Cu0.15O2 | Citric acid | C6H8O7 | 0 | appropriate amount (not specified) | 10.1016-j.cej.2025.160010.json | 10.1016/j.cej.2025.160010 | 2025
NMLMCO | Na0.83-xMgxLi0.18Mn0.67Cu0.15O2 | Anhydrous sodium acetate | CH3COONa | 0 | stoichiometric ratio (amount not specified) | 10.1016-j.cej.2025.160010.json | 10.1016/j.cej.2025.160010 | 2025
NMLMCO | Na0.83-xMgxLi0.18Mn0.67Cu0.15O2 | Magnesium acetate tetrahydrate | Mg(CH3COO)2·4H2O | 0 | stoichiometric ratio (amount not specified) | 10.1016-j.cej.2025.160010.json | 10.1016/j.cej.2025.160010 | 2025
NMLMCO | Na0.83-xMgxLi0.18Mn0.67Cu0.15O2 | Lithium acetate dihydrate | CH3COOLi·2H2O | 0 | stoichiometric ratio (amount not specified) | 10.1016-j.cej.2025.160010.json | 10.1016/j.cej.2025.160010 | 2025
NMLMCO | Na0.83-xMgxLi0.18Mn0.67Cu0.15O2 | Manganese acetate tetrahydrate | Mn(CH3COO)2·4H2O | 0 | stoichiometric ratio (amount not specified) | 10.1016-j.cej.2025.160010.json | 10.1016/j.cej.2025.160010 | 2025
NMLMCO | Na0.83-xMgxLi0.18Mn0.67Cu0.15O2 | Copper acetate monohydrate | Cu(CH3COO)2·H2O | 0 | stoichiometric ratio (amount not specified) | 10.1016-j.cej.2025.160010.json | 10.1016/j.cej.2025.160010 | 2025
NLMO | Na0.83Li0.18MnO2 | Citric Acid | C6H8O7 | 0 | unspecified | 10.1016-j.cej.2025.160010.json | 10.1016/j.cej.2025.160010 | 2025
NLMO | Na0.83Li0.18MnO2 | Sodium Acetate (anhydrous) | CH3COONa | 0 | stoichiometric (unspecified) | 10.1016-j.cej.2025.160010.json | 10.1016/j.cej.2025.160010 | 2025
NLMO | Na0.83Li0.18MnO2 | Lithium Acetate Dihydrate | CH3COOLi·2H2O | 0 | stoichiometric (unspecified) | 10.1016-j.cej.2025.160010.json | 10.1016/j.cej.2025.160010 | 2025
NLMO | Na0.83Li0.18MnO2 | Manganese Acetate Tetrahydrate | Mn(CH3COO)2·4H2O | 0 | stoichiometric (unspecified) | 10.1016-j.cej.2025.160010.json | 10.1016/j.cej.2025.160010 | 2025
NMZ | Na0.6Mn0.7Ni0.15Zn0.15O2 | Sodium nitrate | NaNO3 | 5 | wt% extra (relative to precursor amount) | 10.1021-acsami.2c05521.json | 10.1021/acsami.2c05521 | 2022
NMZ | Na0.6Mn0.7Ni0.15Zn0.15O2 | Manganese(II) nitrate | Mn(NO3)2 | 0.7 | molar ratio | 10.1021-acsami.2c05521.json | 10.1021/acsami.2c05521 | 2022
NMZ | Na0.6Mn0.7Ni0.15Zn0.15O2 | Nickel(II) nitrate | Ni(NO3)2 | 0.15 | molar ratio | 10.1021-acsami.2c05521.json | 10.1021/acsami.2c05521 | 2022
NMZ | Na0.6Mn0.7Ni0.15Zn0.15O2 | Zinc(II) nitrate | Zn(NO3)2 | 0.15 | molar ratio | 10.1021-acsami.2c05521.json | 10.1021/acsami.2c05521 | 2022
NMZ | Na0.6Mn0.7Ni0.15Zn0.15O2 | Sucrose | C12H22O11 | 6.5 | g | 10.1021-acsami.2c05521.json | 10.1021/acsami.2c05521 | 2022
NMZC | Na0.6Mn0.7Ni0.15Zn0.15–xCuxO2 | Sodium Nitrate | NaNO3 | 0 | wt% | 10.1021-acsami.2c05521.json | 10.1021/acsami.2c05521 | 2022
NMZC | Na0.6Mn0.7Ni0.15Zn0.15–xCuxO2 | Manganese(II) Nitrate | Mn(NO3)2 | 0 | undefined | 10.1021-acsami.2c05521.json | 10.1021/acsami.2c05521 | 2022
NMZC | Na0.6Mn0.7Ni0.15Zn0.15–xCuxO2 | Nickel(II) Nitrate | Ni(NO3)2 | 0 | undefined | 10.1021-acsami.2c05521.json | 10.1021/acsami.2c05521 | 2022
NMZC | Na0.6Mn0.7Ni0.15Zn0.15–xCuxO2 | Zinc(II) Nitrate | Zn(NO3)2 | 0 | undefined | 10.1021-acsami.2c05521.json | 10.1021/acsami.2c05521 | 2022
NMZC | Na0.6Mn0.7Ni0.15Zn0.15–xCuxO2 | Copper(II) Nitrate | Cu(NO3)2 | 0 | undefined | 10.1021-acsami.2c05521.json | 10.1021/acsami.2c05521 | 2022
NMZC | Na0.6Mn0.7Ni0.15Zn0.15–xCuxO2 | Sucrose | C12H22O11 | 6.5 | g | 10.1021-acsami.2c05521.json | 10.1021/acsami.2c05521 | 2022
NMZC | Na0.6Mn0.7Ni0.15Zn0.15–xCuxO2 | Distilled Water | H2O | 80 | mL | 10.1021-acsami.2c05521.json | 10.1021/acsami.2c05521 | 2022
NMC | Na0.6Mn0.7Ni0.15Cu0.15O2 | Sodium nitrate | NaNO3 | 5 | wt% | 10.1021-acsami.2c05521.json | 10.1021/acsami.2c05521 | 2022
NMC | Na0.6Mn0.7Ni0.15Cu0.15O2 | Manganese(II) nitrate | Mn(NO3)2 | 0 | null | 10.1021-acsami.2c05521.json | 10.1021/acsami.2c05521 | 2022
NMC | Na0.6Mn0.7Ni0.15Cu0.15O2 | Nickel(II) nitrate | Ni(NO3)2 | 0 | null | 10.1021-acsami.2c05521.json | 10.1021/acsami.2c05521 | 2022
NMC | Na0.6Mn0.7Ni0.15Cu0.15O2 | Zinc nitrate | Zn(NO3)2 | 0 | null | 10.1021-acsami.2c05521.json | 10.1021/acsami.2c05521 | 2022
NMC | Na0.6Mn0.7Ni0.15Cu0.15O2 | Copper(II) nitrate | Cu(NO3)2 | 0 | null | 10.1021-acsami.2c05521.json | 10.1021/acsami.2c05521 | 2022
NMC | Na0.6Mn0.7Ni0.15Cu0.15O2 | Sucrose | C12H22O11 | 6.5 | g | 10.1021-acsami.2c05521.json | 10.1021/acsami.2c05521 | 2022
SC-NCM | Na[Ni0.6Co0.2Mn0.2]O2 | NiO | NiO | 0 | stoichiometric | 10.1021-acsami.4c07504.json | 10.1021/acsami.4c07504 | 2024
SC-NCM | Na[Ni0.6Co0.2Mn0.2]O2 | Co3O4 | Co3O4 | 0 | stoichiometric | 10.1021-acsami.4c07504.json | 10.1021/acsami.4c07504 | 2024
SC-NCM | Na[Ni0.6Co0.2Mn0.2]O2 | MnO2 | MnO2 | 0 | stoichiometric | 10.1021-acsami.4c07504.json | 10.1021/acsami.4c07504 | 2024
SC-NCM | Na[Ni0.6Co0.2Mn0.2]O2 | NaOH | NaOH | 140 | % | 10.1021-acsami.4c07504.json | 10.1021/acsami.4c07504 | 2024
PC-NCM | Na[Ni0.6Co0.2Mn0.2]O2 | Ni0.6Co0.2Mn0.2(OH)2 precursor | Ni0.6Co0.2Mn0.2(OH)2 | 1 | stoichiometric (coprecipitation process) | 10.1021-acsami.4c07504.json | 10.1021/acsami.4c07504 | 2024
PC-NCM | Na[Ni0.6Co0.2Mn0.2]O2 | NaOH | NaOH | 115 | percent (relative to [Ni+Co+Mn] molar amount) | 10.1021-acsami.4c07504.json | 10.1021/acsami.4c07504 | 2024
NVP | Na3V2(PO4)3 | Citric Acid Monohydrate | C6H8O7·H2O | 0 |  | 10.1039-d2dt00958g.json | 10.1039/d2dt00958g | 2022
NVP | Na3V2(PO4)3 | Sodium Dihydrogen Phosphate | NaH2PO4 | 0 |  | 10.1039-d2dt00958g.json | 10.1039/d2dt00958g | 2022
NVP | Na3V2(PO4)3 | Ammonium Metavanadate | NH4VO3 | 0 |  | 10.1039-d2dt00958g.json | 10.1039/d2dt00958g | 2022
MnTi0.05@CNTs | Na3V2−xMnxTix(PO4)3/C@CNT (x = 0.05) | Manganese(II) nitrate tetrahydrate | Mn(NO3)2·4H2O | 0 |  | 10.1039-d2dt00958g.json | 10.1039/d2dt00958g | 2022
MnTi0.05@CNTs | Na3V2−xMnxTix(PO4)3/C@CNT (x = 0.05) | Titanium precursor | C12H28O4Ti | 0 |  | 10.1039-d2dt00958g.json | 10.1039/d2dt00958g | 2022
MnTi0.05@CNTs | Na3V2−xMnxTix(PO4)3/C@CNT (x = 0.05) | Citric acid monohydrate | C6H8O7·H2O | 0 |  | 10.1039-d2dt00958g.json | 10.1039/d2dt00958g | 2022
MnTi0.05@CNTs | Na3V2−xMnxTix(PO4)3/C@CNT (x = 0.05) | Sodium dihydrogen phosphate | NaH2PO4 | 0 |  | 10.1039-d2dt00958g.json | 10.1039/d2dt00958g | 2022
MnTi0.05@CNTs | Na3V2−xMnxTix(PO4)3/C@CNT (x = 0.05) | Ammonium metavanadate | NH4VO3 | 0 |  | 10.1039-d2dt00958g.json | 10.1039/d2dt00958g | 2022
MnTi0.05@CNTs | Na3V2−xMnxTix(PO4)3/C@CNT (x = 0.05) | Carbon nanotubes | CNTs | 0 |  | 10.1039-d2dt00958g.json | 10.1039/d2dt00958g | 2022
MnTi0.15@CNTs | Na3V2−xMnxTix(PO4)3/C@CNT (x = 0.15) | Mn(NO3)2·4H2O | Mn(NO3)2·4H2O | 0 | null | 10.1039-d2dt00958g.json | 10.1039/d2dt00958g | 2022
MnTi0.15@CNTs | Na3V2−xMnxTix(PO4)3/C@CNT (x = 0.15) | C12H28O4Ti | C12H28O4Ti | 0 | null | 10.1039-d2dt00958g.json | 10.1039/d2dt00958g | 2022
MnTi0.15@CNTs | Na3V2−xMnxTix(PO4)3/C@CNT (x = 0.15) | C6H8O7·H2O | C6H8O7·H2O | 0 | null | 10.1039-d2dt00958g.json | 10.1039/d2dt00958g | 2022
MnTi0.15@CNTs | Na3V2−xMnxTix(PO4)3/C@CNT (x = 0.15) | NaH2PO4 | NaH2PO4 | 0 | null | 10.1039-d2dt00958g.json | 10.1039/d2dt00958g | 2022
MnTi0.15@CNTs | Na3V2−xMnxTix(PO4)3/C@CNT (x = 0.15) | NH4VO3 | NH4VO3 | 0 | null | 10.1039-d2dt00958g.json | 10.1039/d2dt00958g | 2022
MnTi0.15@CNTs | Na3V2−xMnxTix(PO4)3/C@CNT (x = 0.15) | CNT dispersion | CNTs | 0 | null | 10.1039-d2dt00958g.json | 10.1039/d2dt00958g | 2022
MnTi0.20@CNTs | Na3V2−xMnxTix(PO4)3/C@CNT (x = 0.20) | Manganese nitrate tetrahydrate | Mn(NO3)2·4H2O | 0 | null | 10.1039-d2dt00958g.json | 10.1039/d2dt00958g | 2022
MnTi0.20@CNTs | Na3V2−xMnxTix(PO4)3/C@CNT (x = 0.20) | Titanium precursor | C12H28O4Ti | 0 | null | 10.1039-d2dt00958g.json | 10.1039/d2dt00958g | 2022
MnTi0.20@CNTs | Na3V2−xMnxTix(PO4)3/C@CNT (x = 0.20) | Citric acid monohydrate | C6H8O7·H2O | 0 | null | 10.1039-d2dt00958g.json | 10.1039/d2dt00958g | 2022
MnTi0.20@CNTs | Na3V2−xMnxTix(PO4)3/C@CNT (x = 0.20) | Sodium dihydrogen phosphate | NaH2PO4 | 0 | null | 10.1039-d2dt00958g.json | 10.1039/d2dt00958g | 2022
MnTi0.20@CNTs | Na3V2−xMnxTix(PO4)3/C@CNT (x = 0.20) | Ammonium vanadate | NH4VO3 | 0 | null | 10.1039-d2dt00958g.json | 10.1039/d2dt00958g | 2022
MnTi0.20@CNTs | Na3V2−xMnxTix(PO4)3/C@CNT (x = 0.20) | Carbon nanotubes (CNTs) | CNT | 0 | null | 10.1039-d2dt00958g.json | 10.1039/d2dt00958g | 2022
Cu59.7Sb29.8Sn5.3Zn0.3P4.9 | Cu59.7Sb29.8Sn5.3Zn0.3P4.9 | Copper foil | Cu | 0 | substrate (mass difference used, not explicitly provided) | 10.1016-j.jallcom.2024.177048.json | 10.1016/j.jallcom.2024.177048 | 2024
Cu59.7Sb29.8Sn5.3Zn0.3P4.9 | Cu59.7Sb29.8Sn5.3Zn0.3P4.9 | Boric acid | H3BO3 | 0.65 | M | 10.1016-j.jallcom.2024.177048.json | 10.1016/j.jallcom.2024.177048 | 2024
Cu59.7Sb29.8Sn5.3Zn0.3P4.9 | Cu59.7Sb29.8Sn5.3Zn0.3P4.9 | Ammonium acetate | CH3COONH4 | 0.78 | M | 10.1016-j.jallcom.2024.177048.json | 10.1016/j.jallcom.2024.177048 | 2024
Cu59.7Sb29.8Sn5.3Zn0.3P4.9 | Cu59.7Sb29.8Sn5.3Zn0.3P4.9 | Sodium hypophosphite | NaH2PO2 | 0.45 | M | 10.1016-j.jallcom.2024.177048.json | 10.1016/j.jallcom.2024.177048 | 2024
Cu59.7Sb29.8Sn5.3Zn0.3P4.9 | Cu59.7Sb29.8Sn5.3Zn0.3P4.9 | Potassium antimonyl tartrate | C8H4K2O12Sb2 | 0.05 | M | 10.1016-j.jallcom.2024.177048.json | 10.1016/j.jallcom.2024.177048 | 2024
Cu59.7Sb29.8Sn5.3Zn0.3P4.9 | Cu59.7Sb29.8Sn5.3Zn0.3P4.9 | Zinc chloride | ZnCl2 | 0.09 | M | 10.1016-j.jallcom.2024.177048.json | 10.1016/j.jallcom.2024.177048 | 2024
Cu59.7Sb29.8Sn5.3Zn0.3P4.9 | Cu59.7Sb29.8Sn5.3Zn0.3P4.9 | Tin(II) chloride dihydrate | SnCl2·2H2O | 0.02 | M | 10.1016-j.jallcom.2024.177048.json | 10.1016/j.jallcom.2024.177048 | 2024
Cu68.6Sb23.0Sn3.2Zn0.3P4.9 | Cu68.6Sb23.0Sn3.2Zn0.3P4.9 | Copper foil | Cu | 0 | null | 10.1016-j.jallcom.2024.177048.json | 10.1016/j.jallcom.2024.177048 | 2024
Cu68.6Sb23.0Sn3.2Zn0.3P4.9 | Cu68.6Sb23.0Sn3.2Zn0.3P4.9 | Antimony source | C8H4K2O12Sb2 | 0.05 | M | 10.1016-j.jallcom.2024.177048.json | 10.1016/j.jallcom.2024.177048 | 2024
Cu68.6Sb23.0Sn3.2Zn0.3P4.9 | Cu68.6Sb23.0Sn3.2Zn0.3P4.9 | Zinc source | ZnCl2 | 0.09 | M | 10.1016-j.jallcom.2024.177048.json | 10.1016/j.jallcom.2024.177048 | 2024
Cu68.6Sb23.0Sn3.2Zn0.3P4.9 | Cu68.6Sb23.0Sn3.2Zn0.3P4.9 | Tin source | SnCl2·2H2O | 0.02 | M | 10.1016-j.jallcom.2024.177048.json | 10.1016/j.jallcom.2024.177048 | 2024
Cu68.6Sb23.0Sn3.2Zn0.3P4.9 | Cu68.6Sb23.0Sn3.2Zn0.3P4.9 | Phosphorus source | NaH2PO2 | 0.45 | M | 10.1016-j.jallcom.2024.177048.json | 10.1016/j.jallcom.2024.177048 | 2024
Cu72.9Sb19.4Sn2.6Zn0.3P4.8 | Cu72.9Sb19.4Sn2.6Zn0.3P4.8 | Copper foil | Cu | 0 |  | 10.1016-j.jallcom.2024.177048.json | 10.1016/j.jallcom.2024.177048 | 2024
Cu72.9Sb19.4Sn2.6Zn0.3P4.8 | Cu72.9Sb19.4Sn2.6Zn0.3P4.8 | Boric Acid | H3BO3 | 0.65 | M | 10.1016-j.jallcom.2024.177048.json | 10.1016/j.jallcom.2024.177048 | 2024
Cu72.9Sb19.4Sn2.6Zn0.3P4.8 | Cu72.9Sb19.4Sn2.6Zn0.3P4.8 | Ammonium Acetate | CH3COONH4 | 0.78 | M | 10.1016-j.jallcom.2024.177048.json | 10.1016/j.jallcom.2024.177048 | 2024
Cu72.9Sb19.4Sn2.6Zn0.3P4.8 | Cu72.9Sb19.4Sn2.6Zn0.3P4.8 | Sodium Hypophosphite | NaH2PO2 | 0.45 | M | 10.1016-j.jallcom.2024.177048.json | 10.1016/j.jallcom.2024.177048 | 2024
Cu72.9Sb19.4Sn2.6Zn0.3P4.8 | Cu72.9Sb19.4Sn2.6Zn0.3P4.8 | C8H4K2O12Sb2 | C8H4K2O12Sb2 | 0.05 | M | 10.1016-j.jallcom.2024.177048.json | 10.1016/j.jallcom.2024.177048 | 2024
Cu72.9Sb19.4Sn2.6Zn0.3P4.8 | Cu72.9Sb19.4Sn2.6Zn0.3P4.8 | Zinc Chloride | ZnCl2 | 0.09 | M | 10.1016-j.jallcom.2024.177048.json | 10.1016/j.jallcom.2024.177048 | 2024
Cu72.9Sb19.4Sn2.6Zn0.3P4.8 | Cu72.9Sb19.4Sn2.6Zn0.3P4.8 | Tin(II) Chloride Dihydrate | SnCl2·2H2O | 0.02 | M | 10.1016-j.jallcom.2024.177048.json | 10.1016/j.jallcom.2024.177048 | 2024
Sodium cobalt oxide (NaxCoO2, NCO) | Na0.69CoO2 | sodium carbonate | Na2CO3 | 0 | stoichiometric amounts | 10.1021-acsami.7b04478.json | 10.1021/acsami.7b04478 | 2017
Sodium cobalt oxide (NaxCoO2, NCO) | Na0.69CoO2 | cobalt oxide | Co3O4 | 0 | stoichiometric amounts | 10.1021-acsami.7b04478.json | 10.1021/acsami.7b04478 | 2017
TiO2 | TiO2 | metatitanic acid powder |  | 600 | mg | 10.1007-s11581-023-05020-z.json | 10.1007/s11581-023-05020-z | 2023
TiO2@C | TiO2@C | Tris(hydroxymethyl)aminomethane hydrochloride |  | 300 | mL (buffer solution) | 10.1007-s11581-023-05020-z.json | 10.1007/s11581-023-05020-z | 2023
TiO2@C | TiO2@C | metatitanic acid |  | 600 | mg | 10.1007-s11581-023-05020-z.json | 10.1007/s11581-023-05020-z | 2023
TiO2@C | TiO2@C | dopamine hydrochloride |  | 225 | mg | 10.1007-s11581-023-05020-z.json | 10.1007/s11581-023-05020-z | 2023
FeS | FeS | FeS2 | FeS2 | 0 |  | 10.1002-adma.201700606.json | 10.1002/adma.201700606 | 2017
Pristine NMO | Na4Mn9O18 | CH3COONa⋅3H2O | CH3COONa⋅3H2O | 10 | percent excess (relative stoichiometry) | 10.1016-j.jcis.2024.01.165.json | 10.1016/j.jcis.2024.01.165 | 2024
Pristine NMO | Na4Mn9O18 | MnC4H6O4⋅4H2O | MnC4H6O4⋅4H2O | 0 | stoichiometric (exact amount not specified) | 10.1016-j.jcis.2024.01.165.json | 10.1016/j.jcis.2024.01.165 | 2024
NMOF-1 | Na4Mn9O18 (Fe-doped) | Sodium acetate trihydrate | CH3COONa⋅3H2O | 10 | percent excess (relative stoichiometry) | 10.1016-j.jcis.2024.01.165.json | 10.1016/j.jcis.2024.01.165 | 2024
NMOF-1 | Na4Mn9O18 (Fe-doped) | Manganese butanoate tetrahydrate | MnC4H6O4⋅4H2O | 0 | stoichiometric ratio | 10.1016-j.jcis.2024.01.165.json | 10.1016/j.jcis.2024.01.165 | 2024
NMOF-1 | Na4Mn9O18 (Fe-doped) | Iron(III) nitrate nonahydrate | Fe(NO3)3⋅9H2O | 0 | stoichiometric ratio for 0.006 Fe doping | 10.1016-j.jcis.2024.01.165.json | 10.1016/j.jcis.2024.01.165 | 2024
NMOF-1 | Na4Mn9O18 (Fe-doped) | Citric acid monohydrate | C6H8O7⋅H2O | 2 | mol/L | 10.1016-j.jcis.2024.01.165.json | 10.1016/j.jcis.2024.01.165 | 2024
Sn@Mn2SnO4-NC | Mn2SnO4 | SnO2@MnO2 | SnO2@MnO2 | 100 | mg | 10.1021-acsami.1c08632.json | 10.1021/acsami.1c08632 | 2021
Sn@Mn2SnO4-NC | Mn2SnO4 | dopamine hydrochloride | C8H11NO2·HCl | 100 | mg | 10.1021-acsami.1c08632.json | 10.1021/acsami.1c08632 | 2021
Sn@SnO2-NC | SnO2 | Synthesized SnO2 | SnO2 | 100 | mg | 10.1021-acsami.1c08632.json | 10.1021/acsami.1c08632 | 2021
Sn@SnO2-NC | SnO2 | Tris buffer solution | Tris(hydroxymethyl)aminomethane | 10 | mM (concentration) | 10.1021-acsami.1c08632.json | 10.1021/acsami.1c08632 | 2021
Sn@SnO2-NC | SnO2 | Hydrochloric acid | HCl | 37 | % (concentration) | 10.1021-acsami.1c08632.json | 10.1021/acsami.1c08632 | 2021
Sn@SnO2-NC | SnO2 | Dopamine hydrochloride | C8H11NO2·HCl | 100 | mg | 10.1021-acsami.1c08632.json | 10.1021/acsami.1c08632 | 2021
Sn@Mn2SnO4-NC(s) | Mn2SnO4 | ZnSn(OH)6 precursor (solid) | ZnSn(OH)6 | 100 | mg | 10.1021-acsami.1c08632.json | 10.1021/acsami.1c08632 | 2021
Sn@Mn2SnO4-NC(s) | Mn2SnO4 | Dopamine Hydrochloride | C8H11NO2·HCl | 100 | mg | 10.1021-acsami.1c08632.json | 10.1021/acsami.1c08632 | 2021
Sn@Mn2SnO4-NC(s) | Mn2SnO4 | Tris Buffer Solution | null | 10 | mM | 10.1021-acsami.1c08632.json | 10.1021/acsami.1c08632 | 2021
Sn@Mn2SnO4-NC(s) | Mn2SnO4 | Hydrochloric Acid (HCl) | HCl | 0 | null | 10.1021-acsami.1c08632.json | 10.1021/acsami.1c08632 | 2021
SnO2@MnO2 | SnO2/MnO2 | SnO2 | SnO2 | 100 | mg | 10.1021-acsami.1c08632.json | 10.1021/acsami.1c08632 | 2021
SnO2@MnO2 | SnO2/MnO2 | KMnO4 | KMnO4 | 200 | mg | 10.1021-acsami.1c08632.json | 10.1021/acsami.1c08632 | 2021
SnO2@MnO2 | SnO2/MnO2 | 37% HCl | HCl | 0 |  | 10.1021-acsami.1c08632.json | 10.1021/acsami.1c08632 | 2021
SnO2@MnO2 | SnO2/MnO2 | Deionized Water | H2O | 60 | mL | 10.1021-acsami.1c08632.json | 10.1021/acsami.1c08632 | 2021
Antimony (Sb) Electrode | Sb | Antimony powder | Sb | 70 | wt% | 10.1021-jacs.5b13273.json | 10.1021/jacs.5b13273 | 2016
Antimony (Sb) Electrode | Sb | Carboxymethylcellulose (CMC) | CMC | 18 | wt% | 10.1021-jacs.5b13273.json | 10.1021/jacs.5b13273 | 2016
Antimony (Sb) Electrode | Sb | SuperP carbon | C | 12 | wt% | 10.1021-jacs.5b13273.json | 10.1021/jacs.5b13273 | 2016
NaSb (Reference Compound) | NaSb | Sb powder | Sb | 0 | null | 10.1021-jacs.5b13273.json | 10.1021/jacs.5b13273 | 2016
NaSb (Reference Compound) | NaSb | Sodium metal | Na | 0 | null | 10.1021-jacs.5b13273.json | 10.1021/jacs.5b13273 | 2016
Na3Sb (Reference Compound) | Na3Sb | Sb powder | Sb | 0 | null | 10.1021-jacs.5b13273.json | 10.1021/jacs.5b13273 | 2016
Na3Sb (Reference Compound) | Na3Sb | Sodium metal | Na | 0 | null | 10.1021-jacs.5b13273.json | 10.1021/jacs.5b13273 | 2016
Crystalline Na3Sb (c-Na3Sb) | Na3Sb | Antimony powder | Sb | 0 | stoichiometric ratio | 10.1021-jacs.5b13273.json | 10.1021/jacs.5b13273 | 2016
Crystalline Na3Sb (c-Na3Sb) | Na3Sb | Sodium metal | Na | 0 | stoichiometric ratio | 10.1021-jacs.5b13273.json | 10.1021/jacs.5b13273 | 2016
Pristine NFM | Na(Ni1/3Fe1/3Mn1/3)O2 | Nickel(II) sulfate hexahydrate | NiSO4·6H2O | 0 | stoichiometric amount (amount not specified) | 10.1039-d3ta06034a.json | 10.1039/d3ta06034a
Pristine NFM | Na(Ni1/3Fe1/3Mn1/3)O2 | Iron(II) sulfate heptahydrate | FeSO4·7H2O | 0 | stoichiometric amount (amount not specified) | 10.1039-d3ta06034a.json | 10.1039/d3ta06034a
Pristine NFM | Na(Ni1/3Fe1/3Mn1/3)O2 | Manganese(II) sulfate monohydrate | MnSO4·H2O | 0 | stoichiometric amount (amount not specified) | 10.1039-d3ta06034a.json | 10.1039/d3ta06034a
Pristine NFM | Na(Ni1/3Fe1/3Mn1/3)O2 | Ammonium oxalate | (NH4)C2O4 | 0 | 0.5 M solution; equimolar to total transition metal ions (exact volume not specified) | 10.1039-d3ta06034a.json | 10.1039/d3ta06034a
Pristine NFM | Na(Ni1/3Fe1/3Mn1/3)O2 | Ammonium hydroxide | NH4OH | 0 | 0.5 M solution; appropriate amount to maintain pH=7 (exact volume not specified) | 10.1039-d3ta06034a.json | 10.1039/d3ta06034a
Pristine NFM | Na(Ni1/3Fe1/3Mn1/3)O2 | Sodium carbonate | Na2CO3 | 0 | Calculated amount with additional 5 wt% excess (exact mass not specified) | 10.1039-d3ta06034a.json | 10.1039/d3ta06034a
1 wt% NMO–NFM | Na(Ni1/3Fe1/3Mn1/3)O2 with NMO coating | (NFM)C2O4 precursor | (NFM)C2O4 | 4 | g | 10.1039-d3ta06034a.json | 10.1039/d3ta06034a
1 wt% NMO–NFM | Na(Ni1/3Fe1/3Mn1/3)O2 with NMO coating | Polyvinylpyrrolidone (PVP) | – | 0.08 | g | 10.1039-d3ta06034a.json | 10.1039/d3ta06034a
1 wt% NMO–NFM | Na(Ni1/3Fe1/3Mn1/3)O2 with NMO coating | Ammonium molybdate tetrahydrate | (NH4)6Mo7O24·4H2O | 0.0257 | g | 10.1039-d3ta06034a.json | 10.1039/d3ta06034a
1 wt% NMO–NFM | Na(Ni1/3Fe1/3Mn1/3)O2 with NMO coating | Sodium carbonate | Na2CO3 | 0 | null | 10.1039-d3ta06034a.json | 10.1039/d3ta06034a
2 wt% NMO–NFM | Na(Ni1/3Fe1/3Mn1/3)O2 with NMO coating | nickel(II) sulfate hexahydrate | NiSO4·6H2O | 0 |  | 10.1039-d3ta06034a.json | 10.1039/d3ta06034a
2 wt% NMO–NFM | Na(Ni1/3Fe1/3Mn1/3)O2 with NMO coating | iron(II) sulfate heptahydrate | FeSO4·7H2O | 0 |  | 10.1039-d3ta06034a.json | 10.1039/d3ta06034a
2 wt% NMO–NFM | Na(Ni1/3Fe1/3Mn1/3)O2 with NMO coating | manganese(II) sulfate monohydrate | MnSO4·H2O | 0 |  | 10.1039-d3ta06034a.json | 10.1039/d3ta06034a
2 wt% NMO–NFM | Na(Ni1/3Fe1/3Mn1/3)O2 with NMO coating | ammonium oxalate | (NH4)C2O4 | 0 |  | 10.1039-d3ta06034a.json | 10.1039/d3ta06034a
2 wt% NMO–NFM | Na(Ni1/3Fe1/3Mn1/3)O2 with NMO coating | ammonium hydroxide | NH4OH | 0 |  | 10.1039-d3ta06034a.json | 10.1039/d3ta06034a
2 wt% NMO–NFM | Na(Ni1/3Fe1/3Mn1/3)O2 with NMO coating | (NFM)C2O4 precursor | (NFM)C2O4 | 4 | g | 10.1039-d3ta06034a.json | 10.1039/d3ta06034a
2 wt% NMO–NFM | Na(Ni1/3Fe1/3Mn1/3)O2 with NMO coating | polyvinylpyrrolidone (PVP) | PVP | 0.16 | g | 10.1039-d3ta06034a.json | 10.1039/d3ta06034a
2 wt% NMO–NFM | Na(Ni1/3Fe1/3Mn1/3)O2 with NMO coating | ammonium molybdate tetrahydrate | (NH4)6Mo7O24·4H2O | 0.0514 | g | 10.1039-d3ta06034a.json | 10.1039/d3ta06034a
2 wt% NMO–NFM | Na(Ni1/3Fe1/3Mn1/3)O2 with NMO coating | sodium carbonate | Na2CO3 | 0 |  | 10.1039-d3ta06034a.json | 10.1039/d3ta06034a
TiCxN1-x/N-TiO2 | TiCxN1-x/TiO2 | Anatase TiO2 nanopowder | TiO2 | 0.2 | g | 10.1002-smll.202200694.json | 10.1002/smll.202200694 | 2022
TiCxN1-x/N-TiO2 | TiCxN1-x/TiO2 | Urea | CO(NH2)2 | 0 |  | 10.1002-smll.202200694.json | 10.1002/smll.202200694 | 2022
Pristine TiO2 | TiO2 | Anatase TiO2 Nanopowder | TiO2 | 0.2 | g | 10.1002-smll.202200694.json | 10.1002/smll.202200694 | 2022
Co9S8 electrode | Co9S8 | Co2O3 | Co2O3 | 4.4676 | g | 10.1021-acs.langmuir.6b02870.json | 10.1021/acs.langmuir.6b02870 | 2016
Co9S8 electrode | Co9S8 | Sulfur | S | 6 | g | 10.1021-acs.langmuir.6b02870.json | 10.1021/acs.langmuir.6b02870 | 2016
Co9S8 electrode | Co9S8 | Sucrose | C12H22O11 | 5.2338 | g | 10.1021-acs.langmuir.6b02870.json | 10.1021/acs.langmuir.6b02870 | 2016
Co9S8/C electrode | Co9S8/C | Co2O3 | Co2O3 | 4.4676 | g | 10.1021-acs.langmuir.6b02870.json | 10.1021/acs.langmuir.6b02870 | 2016
Co9S8/C electrode | Co9S8/C | Sulfur | S | 6 | g | 10.1021-acs.langmuir.6b02870.json | 10.1021/acs.langmuir.6b02870 | 2016
Co9S8/C electrode | Co9S8/C | Sucrose | C12H22O11 | 5.2338 | g | 10.1021-acs.langmuir.6b02870.json | 10.1021/acs.langmuir.6b02870 | 2016
Co9S8/C nanocomposite electrode | Co9S8/C | Co2O3 | Co2O3 | 4.4676 | g | 10.1021-acs.langmuir.6b02870.json | 10.1021/acs.langmuir.6b02870 | 2016
Co9S8/C nanocomposite electrode | Co9S8/C | Sulfur | S | 6 | g | 10.1021-acs.langmuir.6b02870.json | 10.1021/acs.langmuir.6b02870 | 2016
Co9S8/C nanocomposite electrode | Co9S8/C | Sucrose | C12H22O11 | 5.2338 | g | 10.1021-acs.langmuir.6b02870.json | 10.1021/acs.langmuir.6b02870 | 2016
ZnO-NPs (700°C) | ZnO | Zinc Acetate Dihydrate | Zn(CH3COO)2·(H2O)2 | 0.1 | M | 10.1007-s13369-023-08300-y.json | 10.1007/s13369-023-08300-y | 2023
ZnO-NPs (700°C) | ZnO | MCV Green Leaves Extract |  | 25 | mL | 10.1007-s13369-023-08300-y.json | 10.1007/s13369-023-08300-y | 2023
ZnO-NPs (800°C) | ZnO | Zinc acetate dihydrate | Zn(CH3COO)2·2H2O | 0.1 | M | 10.1007-s13369-023-08300-y.json | 10.1007/s13369-023-08300-y | 2023
ZnO-NPs (800°C) | ZnO | MCV leaves extract | null | 25 | mL | 10.1007-s13369-023-08300-y.json | 10.1007/s13369-023-08300-y | 2023
ZnO-NPs (900°C) | ZnO | Zinc acetate dihydrate | Zn(CH3COO)2(H2O)2 | 0.1 | M | 10.1007-s13369-023-08300-y.json | 10.1007/s13369-023-08300-y | 2023
ZnO-NPs (900°C) | ZnO | MCV leaf extract |  | 25 | mL | 10.1007-s13369-023-08300-y.json | 10.1007/s13369-023-08300-y | 2023
Sn foil | Sn | Sn foil | Sn | 50 | μm | 10.1016-j.jcis.2025.01.182.json | 10.1016/j.jcis.2025.01.182 | 2025
ZnSn alloy foil | ZnSn | Sn particles | Sn | 1400 | g | 10.1016-j.jcis.2025.01.182.json | 10.1016/j.jcis.2025.01.182 | 2025
ZnSn alloy foil | ZnSn | Zn particles | Zn | 600 | g | 10.1016-j.jcis.2025.01.182.json | 10.1016/j.jcis.2025.01.182 | 2025
Na2CoFe(CN)6 | Na1.85Co[Fe(CN)6]0.99·□0.01·1.9H2O | Cobalt(II) chloride | CoCl2 | 5 | mmol | 10.1021-acsami.5b12620.json | 10.1021/acsami.5b12620 | 2016
Na2CoFe(CN)6 | Na1.85Co[Fe(CN)6]0.99·□0.01·1.9H2O | Trisodium citrate | Na3C6H5O7 | 5 | mmol | 10.1021-acsami.5b12620.json | 10.1021/acsami.5b12620 | 2016
Na2CoFe(CN)6 | Na1.85Co[Fe(CN)6]0.99·□0.01·1.9H2O | Sodium ferrocyanide | Na4Fe(CN)6 | 5 | mmol | 10.1021-acsami.5b12620.json | 10.1021/acsami.5b12620 | 2016
NS-P-OPDC |  | P-OPDC | null | 0 | null | 10.1021-acsami.4c14597.json | 10.1021/acsami.4c14597 | 2024
NS-P-OPDC |  | thiourea | CH4N2S | 0 | null | 10.1021-acsami.4c14597.json | 10.1021/acsami.4c14597 | 2024
NVP |  | NH4VO3 | NH4VO3 | 2.7 | mass ratio | 10.1021-acsami.4c14597.json | 10.1021/acsami.4c14597 | 2024
NVP |  | NaH2PO4 | NaH2PO4 | 4.4 | mass ratio | 10.1021-acsami.4c14597.json | 10.1021/acsami.4c14597 | 2024
NVP |  | C6H12O6 | C6H12O6 | 1.3 | mass ratio | 10.1021-acsami.4c14597.json | 10.1021/acsami.4c14597 | 2024
FTO⊂CNTs | FeTiO3 embedded in CNTs | Fe-MOF nanorods |  | 0 |  | 10.1021-acsnano.7b02136.json | 10.1021/acsnano.7b02136 | 2017
FTO⊂CNTs | FeTiO3 embedded in CNTs | Ethanol | C2H5OH | 50 | mL | 10.1021-acsnano.7b02136.json | 10.1021/acsnano.7b02136 | 2017
FTO⊂CNTs | FeTiO3 embedded in CNTs | Tetrabutyl titanate (TBOT) | Ti(OC4H9)4 | 0.56 | mL | 10.1021-acsnano.7b02136.json | 10.1021/acsnano.7b02136 | 2017
FTO⊂CNTs | FeTiO3 embedded in CNTs | Ammonia solution (NH3·H2O) | NH3·H2O | 0.28 | mL | 10.1021-acsnano.7b02136.json | 10.1021/acsnano.7b02136 | 2017
HC-800 |  | Tamarind shell |  | 0 |  | 10.1021-acsami.9b22745.json | 10.1021/acsami.9b22745 | 2020
HC-1000 |  | tamarind shell |  | 0 |  | 10.1021-acsami.9b22745.json | 10.1021/acsami.9b22745 | 2020
HC-1200 |  | Tamarind shell |  | 0 |  | 10.1021-acsami.9b22745.json | 10.1021/acsami.9b22745 | 2020
HC-1200 |  | Hydrochloric acid (HCl) | HCl | 0.5 | M | 10.1021-acsami.9b22745.json | 10.1021/acsami.9b22745 | 2020
HC-1300 |  | Tamarind Shell |  | 0 |  | 10.1021-acsami.9b22745.json | 10.1021/acsami.9b22745 | 2020
HC-1200H |  | Tamarind shell |  | 0 |  | 10.1021-acsami.9b22745.json | 10.1021/acsami.9b22745 | 2020
HC-1200H |  | Deionized water |  | 0 |  | 10.1021-acsami.9b22745.json | 10.1021/acsami.9b22745 | 2020
HC-1200H |  | Hydrochloric acid | HCl | 0.5 | M | 10.1021-acsami.9b22745.json | 10.1021/acsami.9b22745 | 2020
MoS2-SA | MoS2 | MoS2 | MoS2 | 0 | not specified | 10.1016-j.cej.2024.158006.json | 10.1016/j.cej.2024.158006 | 2024
MoS2-SA | MoS2 | Sodium alginate (SA) | n/a | 0.2 | g | 10.1016-j.cej.2024.158006.json | 10.1016/j.cej.2024.158006 | 2024
MoS2-SA | MoS2 | Acetylene black | n/a | 0 | not specified | 10.1016-j.cej.2024.158006.json | 10.1016/j.cej.2024.158006 | 2024
MoS2-SA-PAH | MoS2 | Sodium Alginate (SA) |  | 0.7 | g | 10.1016-j.cej.2024.158006.json | 10.1016/j.cej.2024.158006 | 2024
MoS2-SA-PAH | MoS2 | Acrylamide (AM) |  | 2.5 | g | 10.1016-j.cej.2024.158006.json | 10.1016/j.cej.2024.158006 | 2024
MoS2-SA-PAH | MoS2 | 2-Hydroxyethyl Acrylate (HEA) |  | 1.02 | g | 10.1016-j.cej.2024.158006.json | 10.1016/j.cej.2024.158006 | 2024
MoS2-SA-PAH | MoS2 | Ammonium Persulphate (APS) |  | 0.0211 | g | 10.1016-j.cej.2024.158006.json | 10.1016/j.cej.2024.158006 | 2024
MoS2-SA-PAH | MoS2 | Deionized Water | H2O | 60 | g | 10.1016-j.cej.2024.158006.json | 10.1016/j.cej.2024.158006 | 2024
MoS2-SA-PAH | MoS2 | MoS2 | MoS2 | 0 |  | 10.1016-j.cej.2024.158006.json | 10.1016/j.cej.2024.158006 | 2024
MoS2-SA-PAH | MoS2 | Acetylene Black |  | 0 |  | 10.1016-j.cej.2024.158006.json | 10.1016/j.cej.2024.158006 | 2024
MoS2-SA-PAHB | MoS2 | Sodium alginate (SA) | –– | 0.7 | g | 10.1016-j.cej.2024.158006.json | 10.1016/j.cej.2024.158006 | 2024
MoS2-SA-PAHB | MoS2 | Acrylamide (AM) | –– | 2.5 | g | 10.1016-j.cej.2024.158006.json | 10.1016/j.cej.2024.158006 | 2024
MoS2-SA-PAHB | MoS2 | 2-Hydroxyethyl acrylate (HEA) | –– | 1.02 | g | 10.1016-j.cej.2024.158006.json | 10.1016/j.cej.2024.158006 | 2024
MoS2-SA-PAHB | MoS2 | Ammonium persulphate (APS) | –– | 0.02 | g | 10.1016-j.cej.2024.158006.json | 10.1016/j.cej.2024.158006 | 2024
MoS2-SA-PAHB | MoS2 | Boric acid | –– | 3.21 | g | 10.1016-j.cej.2024.158006.json | 10.1016/j.cej.2024.158006 | 2024
MoS2-SA-PAHB | MoS2 | Deionized water (for SA-PAH solution) | H2O | 60 | g | 10.1016-j.cej.2024.158006.json | 10.1016/j.cej.2024.158006 | 2024
MoS2-SA-PAHB | MoS2 | Deionized water (additional for SA-PAHB) | H2O | 7.5 | g | 10.1016-j.cej.2024.158006.json | 10.1016/j.cej.2024.158006 | 2024
Na3V2(PO4)3/C-PVDF | Na3V2(PO4)3 | Na3V2(PO4)3/C | Na3V2(PO4)3/C | 0 | null | 10.1016-j.cej.2024.158006.json | 10.1016/j.cej.2024.158006 | 2024
Na3V2(PO4)3/C-PVDF | Na3V2(PO4)3 | Acetylene black | null | 0 | null | 10.1016-j.cej.2024.158006.json | 10.1016/j.cej.2024.158006 | 2024
Na3V2(PO4)3/C-PVDF | Na3V2(PO4)3 | PVDF | null | 0 | null | 10.1016-j.cej.2024.158006.json | 10.1016/j.cej.2024.158006 | 2024
Na3V2(PO4)3/C-PVDF | Na3V2(PO4)3 | N-Methyl-2-Pyrrolidone (NMP) | C5H9NO | 0 | null | 10.1016-j.cej.2024.158006.json | 10.1016/j.cej.2024.158006 | 2024
MoS2/NC |  | Ammonium molybdate | (NH4)6Mo7O24·4H2O | 0.4 | g | 10.1007-s11581-023-05212-7.json | 10.1007/s11581-023-05212-7 | 2023
MoS2/NC |  | Thiourea | CS(NH2)2 | 0.4 | g | 10.1007-s11581-023-05212-7.json | 10.1007/s11581-023-05212-7 | 2023
MoS2/NC |  | Glucose | C6H12O6 | 0.5 | g | 10.1007-s11581-023-05212-7.json | 10.1007/s11581-023-05212-7 | 2023
MoS2/NC |  | Sodium chloride | NaCl | 0.5 | g | 10.1007-s11581-023-05212-7.json | 10.1007/s11581-023-05212-7 | 2023
MoS2/NC (no NaCl) |  | Ammonium Molybdate | (NH4)6Mo7O24·4H2O | 0.4 | g | 10.1007-s11581-023-05212-7.json | 10.1007/s11581-023-05212-7 | 2023
MoS2/NC (no NaCl) |  | Thiourea | CS(NH2)2 | 0.4 | g | 10.1007-s11581-023-05212-7.json | 10.1007/s11581-023-05212-7 | 2023
MoS2/NC (no NaCl) |  | Glucose | C6H12O6 | 0.5 | g | 10.1007-s11581-023-05212-7.json | 10.1007/s11581-023-05212-7 | 2023
Pure MoS2 | MoS2 | Ammonium Molybdate | (NH4)6Mo7O24·4H2O | 0.4 | g | 10.1007-s11581-023-05212-7.json | 10.1007/s11581-023-05212-7 | 2023
Pure MoS2 | MoS2 | Thiourea | CS(NH2)2 | 0.4 | g | 10.1007-s11581-023-05212-7.json | 10.1007/s11581-023-05212-7 | 2023
FeSe2/CoSe2-CN | FeSe2/CoSe2-CN | chitosan | null | 200 | mg | 10.1039-d1nr05521f.json | 10.1039/d1nr05521f | 2021
FeSe2/CoSe2-CN | FeSe2/CoSe2-CN | glacial acetic acid | CH3COOH | 5 | mL | 10.1039-d1nr05521f.json | 10.1039/d1nr05521f | 2021
FeSe2/CoSe2-CN | FeSe2/CoSe2-CN | deionized water | H2O | 15 | mL | 10.1039-d1nr05521f.json | 10.1039/d1nr05521f | 2021
FeSe2/CoSe2-CN | FeSe2/CoSe2-CN | K3Fe(CN)6 | K3Fe(CN)6 | 0.5 | mmol | 10.1039-d1nr05521f.json | 10.1039/d1nr05521f | 2021
FeSe2/CoSe2-CN | FeSe2/CoSe2-CN | K3Co(CN)6 | K3Co(CN)6 | 0.5 | mmol | 10.1039-d1nr05521f.json | 10.1039/d1nr05521f | 2021
FeSe2/CoSe2-CN | FeSe2/CoSe2-CN | deionized water | H2O | 2 | mL | 10.1039-d1nr05521f.json | 10.1039/d1nr05521f | 2021
FeSe2/CoSe2-CN | FeSe2/CoSe2-CN | selenium powder | Se | 2 | mass ratio (relative to freeze-dried product) | 10.1039-d1nr05521f.json | 10.1039/d1nr05521f | 2021
CoSe2-CN | CoSe2-CN | Chitosan |  | 200 | mg | 10.1039-d1nr05521f.json | 10.1039/d1nr05521f | 2021
CoSe2-CN | CoSe2-CN | Potassium hexacyanocobaltate | K3Co(CN)6 | 0.5 | mmol | 10.1039-d1nr05521f.json | 10.1039/d1nr05521f | 2021
CoSe2-CN | CoSe2-CN | Potassium hexacyanoferrate | K3Fe(CN)6 | 0.5 | mmol | 10.1039-d1nr05521f.json | 10.1039/d1nr05521f | 2021
CoSe2-CN | CoSe2-CN | Selenium powder | Se | 0 |  | 10.1039-d1nr05521f.json | 10.1039/d1nr05521f | 2021
ZnS/NSC composite | ZnS/NSC | Zinc pyrithione | C10H8N2O2S2Zn | 2.5 | g | 10.1021-acsami.7b15659.json | 10.1021/acsami.7b15659 | 2018
A-ZnS/NSC composite | A-ZnS/NSC | zinc pyrithione | C10H8N2O2S2Zn | 2.5 | g | 10.1021-acsami.7b15659.json | 10.1021/acsami.7b15659 | 2018
A-ZnS/NSC composite | A-ZnS/NSC | sodium carbonate | Na2CO3 | 3.75 | g | 10.1021-acsami.7b15659.json | 10.1021/acsami.7b15659 | 2018
NaPF6-2G | NaPF6 | Sodium hexafluorophosphate | NaPF6 | 1 | M | 10.1016-j.jcis.2024.09.141.json | 10.1016/j.jcis.2024.09.141 | 2024
NaPF6-2G | NaPF6 | Diethylene glycol dimethyl ether | C6H14O3 | 0 | null | 10.1016-j.jcis.2024.09.141.json | 10.1016/j.jcis.2024.09.141 | 2024
NaClO4-2G | NaClO4 | Sodium Perchlorate | NaClO4 | 1 | M | 10.1016-j.jcis.2024.09.141.json | 10.1016/j.jcis.2024.09.141 | 2024
NaClO4-2G | NaClO4 | Diethylene Glycol Dimethyl Ether | null | 0 | null | 10.1016-j.jcis.2024.09.141.json | 10.1016/j.jcis.2024.09.141 | 2024
MTH | MoTe2 | sodium molybdate dihydrate | NaMoO4·2H2O | 8 | mM | 10.1007-s10751-024-02141-3.json | 10.1007/s10751-024-02141-3 | 2024
MTH | MoTe2 | tellurium metallic powder | Te | 16 | mM | 10.1007-s10751-024-02141-3.json | 10.1007/s10751-024-02141-3 | 2024
MTH | MoTe2 | sodium borohydride | NaBH4 | 12 | mM | 10.1007-s10751-024-02141-3.json | 10.1007/s10751-024-02141-3 | 2024
MTE | MoTe2 | Tellurium oxide | TeO2 | 20 | mM | 10.1007-s10751-024-02141-3.json | 10.1007/s10751-024-02141-3 | 2024
MTE | MoTe2 | Nitric acid | HNO3 | 1 | mM | 10.1007-s10751-024-02141-3.json | 10.1007/s10751-024-02141-3 | 2024
MTE | MoTe2 | Molybdenum (coated on Aluminium foil) | Mo | 0 | null | 10.1007-s10751-024-02141-3.json | 10.1007/s10751-024-02141-3 | 2024
O3-type layered Na-ion cathode | Na5/6Li2/27Ni8/27Mn11/27Ti6/27O2 | Sodium nitrate | NaNO3 | 5 | mol% | 10.1038-s41893-024-01266-1.json | 10.1038/s41893-024-01266-1 | 2024
O3-type layered Na-ion cathode | Na5/6Li2/27Ni8/27Mn11/27Ti6/27O2 | Nickel oxide | NiO | 0 | stoichiometric | 10.1038-s41893-024-01266-1.json | 10.1038/s41893-024-01266-1 | 2024
O3-type layered Na-ion cathode | Na5/6Li2/27Ni8/27Mn11/27Ti6/27O2 | Manganese dioxide | MnO2 | 0 | stoichiometric | 10.1038-s41893-024-01266-1.json | 10.1038/s41893-024-01266-1 | 2024
O3-type layered Na-ion cathode | Na5/6Li2/27Ni8/27Mn11/27Ti6/27O2 | Titanium dioxide | TiO2 | 0 | stoichiometric | 10.1038-s41893-024-01266-1.json | 10.1038/s41893-024-01266-1 | 2024
O3-type layered Na-ion cathode | Na5/6Li2/27Ni8/27Mn11/27Ti6/27O2 | Lithium carbonate | Li2CO3 | 0 | stoichiometric | 10.1038-s41893-024-01266-1.json | 10.1038/s41893-024-01266-1 | 2024
OFC@CoS2/CoO@rGO | null | Sodium chloroacetate | ClCH2COONa | 1.5 | mol/L | 10.1021-acsami.2c06551.json | 10.1021/acsami.2c06551 | 2022
OFC@CoS2/CoO@rGO | null | Methanol | CH4O | 0 | null | 10.1021-acsami.2c06551.json | 10.1021/acsami.2c06551 | 2022
OFC@CoS2/CoO@rGO | null | Polyvinylpyrrolidone | (C6H9NO)n | 100 | mg | 10.1021-acsami.2c06551.json | 10.1021/acsami.2c06551 | 2022
OFC@CoS2/CoO@rGO | null | Cobalt nitrate hexahydrate | Co(NO3)2·6H2O | 0.5 | mmol | 10.1021-acsami.2c06551.json | 10.1021/acsami.2c06551 | 2022
OFC@CoS2/CoO@rGO | null | 2-methylimidazole | C4H6N2 | 4 | mmol | 10.1021-acsami.2c06551.json | 10.1021/acsami.2c06551 | 2022
OFC@CoS2/CoO@rGO | null | Sulfur | S8 | 0 | null | 10.1021-acsami.2c06551.json | 10.1021/acsami.2c06551 | 2022
OFC@CoS2/CoO@rGO | null | Carbon disulfide | CS2 | 0 | null | 10.1021-acsami.2c06551.json | 10.1021/acsami.2c06551 | 2022
OFC@CoS2/CoO@rGO | null | Graphene oxide gel (for aminated GO) | GO | 0 | null | 10.1021-acsami.2c06551.json | 10.1021/acsami.2c06551 | 2022
OFC@CoS2/CoO@rGO | null | Polyethylene imine | (CH2CH2NH)n | 10 | mg/mL | 10.1021-acsami.2c06551.json | 10.1021/acsami.2c06551 | 2022
OFC@CoS2/CoO@rGO | null | 1-(3-(dimethylamino)propyl)-3-ethylcarbodiimide hydrochloride | C8H18ClN3 | 3 | mg/mL | 10.1021-acsami.2c06551.json | 10.1021/acsami.2c06551 | 2022
NVPFC-NS | Na3V2(PO4)2F3 | amylopectin |  | 0.25 | g | 10.1021-acsami.2c07897.json | 10.1021/acsami.2c07897 | 2022
NVPFC-NS | Na3V2(PO4)2F3 | urea | CO(NH2)2 | 0.25 | g | 10.1021-acsami.2c07897.json | 10.1021/acsami.2c07897 | 2022
NVPFC-NS | Na3V2(PO4)2F3 | NH4VO3 | NH4VO3 | 0 |  | 10.1021-acsami.2c07897.json | 10.1021/acsami.2c07897 | 2022
NVPFC-NS | Na3V2(PO4)2F3 | NH4H2PO4 | NH4H2PO4 | 0 |  | 10.1021-acsami.2c07897.json | 10.1021/acsami.2c07897 | 2022
NVPFC-NS | Na3V2(PO4)2F3 | NaF | NaF | 0 |  | 10.1021-acsami.2c07897.json | 10.1021/acsami.2c07897 | 2022
NVPF-NP | Na3V2(PO4)2F3 | oxalate |  | 0.25 | g | 10.1021-acsami.2c07897.json | 10.1021/acsami.2c07897 | 2022
NVPF-NP | Na3V2(PO4)2F3 | urea |  | 0.25 | g | 10.1021-acsami.2c07897.json | 10.1021/acsami.2c07897 | 2022
NVPF-NP | Na3V2(PO4)2F3 | NH4VO3 | NH4VO3 | 0 | stoichiometric | 10.1021-acsami.2c07897.json | 10.1021/acsami.2c07897 | 2022
NVPF-NP | Na3V2(PO4)2F3 | NH4H2PO4 | NH4H2PO4 | 0 | stoichiometric | 10.1021-acsami.2c07897.json | 10.1021/acsami.2c07897 | 2022
NVPF-NP | Na3V2(PO4)2F3 | NaF | NaF | 0 | stoichiometric | 10.1021-acsami.2c07897.json | 10.1021/acsami.2c07897 | 2022
Porous Carbon (PC) |  | amylopectin |  | 0.25 | g | 10.1021-acsami.2c07897.json | 10.1021/acsami.2c07897 | 2022
Porous Carbon (PC) |  | urea |  | 0.25 | g | 10.1021-acsami.2c07897.json | 10.1021/acsami.2c07897 | 2022
Zn3V3O8/NC | Zn3V3O8/NC | Zinc Nitrate Hexahydrate | Zn(NO3)2·6H2O | 0.5 | mmol | 10.1039-d0dt04387g.json | 10.1039/d0dt04387g | 2021
Zn3V3O8/NC | Zn3V3O8/NC | Glycerol | C3H8O3 | 8 | ml | 10.1039-d0dt04387g.json | 10.1039/d0dt04387g | 2021
Zn3V3O8/NC | Zn3V3O8/NC | Isopropanol | C3H8O | 40 | ml | 10.1039-d0dt04387g.json | 10.1039/d0dt04387g | 2021
Zn3V3O8/NC | Zn3V3O8/NC | Ethanol | C2H5OH | 90 | ml | 10.1039-d0dt04387g.json | 10.1039/d0dt04387g | 2021
Zn3V3O8/NC | Zn3V3O8/NC | Ammonium Metavanadate | NH4VO3 | 20 | ml | 10.1039-d0dt04387g.json | 10.1039/d0dt04387g | 2021
Zn3V3O8/NC | Zn3V3O8/NC | Sodium Dodecyl Sulfate (SDS) | C12H25NaO4S | 2.1 | mg | 10.1039-d0dt04387g.json | 10.1039/d0dt04387g | 2021
Zn3V3O8/NC | Zn3V3O8/NC | Distilled Water | H2O | 20 | ml | 10.1039-d0dt04387g.json | 10.1039/d0dt04387g | 2021
Zn3V3O8/NC | Zn3V3O8/NC | Pyrrole | C4H5N | 21 | μl | 10.1039-d0dt04387g.json | 10.1039/d0dt04387g | 2021
Zn3V3O8/NC | Zn3V3O8/NC | Ammonium Persulfate | (NH4)2S2O8 | 2 | ml | 10.1039-d0dt04387g.json | 10.1039/d0dt04387g | 2021
Mg-substituted NaMnPO4 phospho-olivines | NaMn1-xMgxPO4 | KMn1−xMgxPO4·H2O precursor | KMn1−xMgxPO4·H2O | 1 | mole ratio (relative amount) | 10.1039-c7cp01947e.json | 10.1039/c7cp01947e | 2017
Mg-substituted NaMnPO4 phospho-olivines | NaMn1-xMgxPO4 | Sodium acetate trihydrate | NaCH3COO·3H2O | 10 | mole ratio (relative to precursor) | 10.1039-c7cp01947e.json | 10.1039/c7cp01947e | 2017
NVMP/C |  | Polyvinylpyrrolidone | null | 2 | g | 10.1021-acsami.4c14093.json | 10.1021/acsami.4c14093 | 2024
NVMP/C |  | Citric acid | C6H8O7 | 8 | mmol | 10.1021-acsami.4c14093.json | 10.1021/acsami.4c14093 | 2024
NVMP/C |  | Ammonium metavanadate | NH4VO3 | 4 | mmol | 10.1021-acsami.4c14093.json | 10.1021/acsami.4c14093 | 2024
NVMP/C |  | Manganese(II) acetate tetrahydrate | Mn(CH3COO)2·4H2O | 4 | mmol | 10.1021-acsami.4c14093.json | 10.1021/acsami.4c14093 | 2024
NVMP/C |  | Ammonium dihydrogen phosphate | NH4H2PO4 | 12 | mmol | 10.1021-acsami.4c14093.json | 10.1021/acsami.4c14093 | 2024
NVMP/C |  | Sodium acetate trihydrate | CH3COONa·3H2O | 16 | mmol | 10.1021-acsami.4c14093.json | 10.1021/acsami.4c14093 | 2024
NCMT | NCMT | Na2CO3 | Na2CO3 | 3 | mol% | 10.1016-j.jechem.2024.10.058.json | 10.1016/j.jechem.2024.10.058 | 2024
NCMT | NCMT | NiO | NiO | 0 |  | 10.1016-j.jechem.2024.10.058.json | 10.1016/j.jechem.2024.10.058 | 2024
NCMT | NCMT | CuO | CuO | 0 |  | 10.1016-j.jechem.2024.10.058.json | 10.1016/j.jechem.2024.10.058 | 2024
NCMT | NCMT | Mn2O3 | Mn2O3 | 0 |  | 10.1016-j.jechem.2024.10.058.json | 10.1016/j.jechem.2024.10.058 | 2024
NCMT | NCMT | TiO2 | TiO2 | 0 |  | 10.1016-j.jechem.2024.10.058.json | 10.1016/j.jechem.2024.10.058 | 2024
NCMT | NCMT | Fe2O3 | Fe2O3 | 0 |  | 10.1016-j.jechem.2024.10.058.json | 10.1016/j.jechem.2024.10.058 | 2024
NCMTFe0.04 | NCMTFe0.04 | Sodium carbonate | Na2CO3 | 0 | stoichiometric amount, plus an additional 3 mol% | 10.1016-j.jechem.2024.10.058.json | 10.1016/j.jechem.2024.10.058 | 2024
NCMTFe0.04 | NCMTFe0.04 | Nickel oxide | NiO | 0 | stoichiometric amount | 10.1016-j.jechem.2024.10.058.json | 10.1016/j.jechem.2024.10.058 | 2024
NCMTFe0.04 | NCMTFe0.04 | Copper oxide | CuO | 0 | stoichiometric amount | 10.1016-j.jechem.2024.10.058.json | 10.1016/j.jechem.2024.10.058 | 2024
NCMTFe0.04 | NCMTFe0.04 | Manganese(III) oxide | Mn2O3 | 0 | stoichiometric amount | 10.1016-j.jechem.2024.10.058.json | 10.1016/j.jechem.2024.10.058 | 2024
NCMTFe0.04 | NCMTFe0.04 | Titanium dioxide | TiO2 | 0 | stoichiometric amount | 10.1016-j.jechem.2024.10.058.json | 10.1016/j.jechem.2024.10.058 | 2024
NCMTFe0.04 | NCMTFe0.04 | Iron(III) oxide | Fe2O3 | 0 | stoichiometric amount | 10.1016-j.jechem.2024.10.058.json | 10.1016/j.jechem.2024.10.058 | 2024
NCMTFe0.06 | NCMTFe0.06 | Na2CO3 | Na2CO3 | 0 | stoichiometric (not specified) | 10.1016-j.jechem.2024.10.058.json | 10.1016/j.jechem.2024.10.058 | 2024
NCMTFe0.06 | NCMTFe0.06 | Additional Na2CO3 | Na2CO3 | 3 | mol% | 10.1016-j.jechem.2024.10.058.json | 10.1016/j.jechem.2024.10.058 | 2024
NCMTFe0.06 | NCMTFe0.06 | NiO | NiO | 0 | stoichiometric (not specified) | 10.1016-j.jechem.2024.10.058.json | 10.1016/j.jechem.2024.10.058 | 2024
NCMTFe0.06 | NCMTFe0.06 | CuO | CuO | 0 | stoichiometric (not specified) | 10.1016-j.jechem.2024.10.058.json | 10.1016/j.jechem.2024.10.058 | 2024
NCMTFe0.06 | NCMTFe0.06 | Mn2O3 | Mn2O3 | 0 | stoichiometric (not specified) | 10.1016-j.jechem.2024.10.058.json | 10.1016/j.jechem.2024.10.058 | 2024
NCMTFe0.06 | NCMTFe0.06 | TiO2 | TiO2 | 0 | stoichiometric (not specified) | 10.1016-j.jechem.2024.10.058.json | 10.1016/j.jechem.2024.10.058 | 2024
NCMTFe0.06 | NCMTFe0.06 | Fe2O3 | Fe2O3 | 0 | stoichiometric (not specified) | 10.1016-j.jechem.2024.10.058.json | 10.1016/j.jechem.2024.10.058 | 2024
NCMTFe0.08 | NCMTFe0.08 | Na2CO3 | Na2CO3 | 3 | mol% | 10.1016-j.jechem.2024.10.058.json | 10.1016/j.jechem.2024.10.058 | 2024
NCMTFe0.08 | NCMTFe0.08 | NiO | NiO | 0 | stoichiometric ratio (not explicitly provided) | 10.1016-j.jechem.2024.10.058.json | 10.1016/j.jechem.2024.10.058 | 2024
NCMTFe0.08 | NCMTFe0.08 | CuO | CuO | 0 | stoichiometric ratio (not explicitly provided) | 10.1016-j.jechem.2024.10.058.json | 10.1016/j.jechem.2024.10.058 | 2024
NCMTFe0.08 | NCMTFe0.08 | Mn2O3 | Mn2O3 | 0 | stoichiometric ratio (not explicitly provided) | 10.1016-j.jechem.2024.10.058.json | 10.1016/j.jechem.2024.10.058 | 2024
NCMTFe0.08 | NCMTFe0.08 | TiO2 | TiO2 | 0 | stoichiometric ratio (not explicitly provided) | 10.1016-j.jechem.2024.10.058.json | 10.1016/j.jechem.2024.10.058 | 2024
NCMTFe0.08 | NCMTFe0.08 | Fe2O3 | Fe2O3 | 0 | stoichiometric ratio (not explicitly provided) | 10.1016-j.jechem.2024.10.058.json | 10.1016/j.jechem.2024.10.058 | 2024
NCMTFe0.10 | NCMTFe0.10 | Sodium carbonate | Na2CO3 | 3 | mol% | 10.1016-j.jechem.2024.10.058.json | 10.1016/j.jechem.2024.10.058 | 2024
NCMTFe0.10 | NCMTFe0.10 | Nickel oxide | NiO | 0 | stoichiometric ratio | 10.1016-j.jechem.2024.10.058.json | 10.1016/j.jechem.2024.10.058 | 2024
NCMTFe0.10 | NCMTFe0.10 | Copper(II) oxide | CuO | 0 | stoichiometric ratio | 10.1016-j.jechem.2024.10.058.json | 10.1016/j.jechem.2024.10.058 | 2024
NCMTFe0.10 | NCMTFe0.10 | Manganese(III) oxide | Mn2O3 | 0 | stoichiometric ratio | 10.1016-j.jechem.2024.10.058.json | 10.1016/j.jechem.2024.10.058 | 2024
NCMTFe0.10 | NCMTFe0.10 | Titanium dioxide | TiO2 | 0 | stoichiometric ratio | 10.1016-j.jechem.2024.10.058.json | 10.1016/j.jechem.2024.10.058 | 2024
NCMTFe0.10 | NCMTFe0.10 | Iron(III) oxide | Fe2O3 | 0 | stoichiometric ratio | 10.1016-j.jechem.2024.10.058.json | 10.1016/j.jechem.2024.10.058 | 2024
NCMTFe0.20 | NCMTFe0.20 | Sodium carbonate | Na2CO3 | 3 | mol% extra (in addition to the stoichiometric ratio) | 10.1016-j.jechem.2024.10.058.json | 10.1016/j.jechem.2024.10.058 | 2024
NCMTFe0.20 | NCMTFe0.20 | Nickel oxide | NiO | 0 | stoichiometric ratio (exact amount not specified) | 10.1016-j.jechem.2024.10.058.json | 10.1016/j.jechem.2024.10.058 | 2024
NCMTFe0.20 | NCMTFe0.20 | Copper oxide | CuO | 0 | stoichiometric ratio (exact amount not specified) | 10.1016-j.jechem.2024.10.058.json | 10.1016/j.jechem.2024.10.058 | 2024
NCMTFe0.20 | NCMTFe0.20 | Manganese(III) oxide | Mn2O3 | 0 | stoichiometric ratio (exact amount not specified) | 10.1016-j.jechem.2024.10.058.json | 10.1016/j.jechem.2024.10.058 | 2024
NCMTFe0.20 | NCMTFe0.20 | Titanium dioxide | TiO2 | 0 | stoichiometric ratio (exact amount not specified) | 10.1016-j.jechem.2024.10.058.json | 10.1016/j.jechem.2024.10.058 | 2024
NCMTFe0.20 | NCMTFe0.20 | Iron(III) oxide | Fe2O3 | 0 | stoichiometric ratio (exact amount not specified) | 10.1016-j.jechem.2024.10.058.json | 10.1016/j.jechem.2024.10.058 | 2024
Na3VAl(PO4)3 (NVAlP@Al0, bare) | Na3VAl(PO4)3 | Citric acid | C6H8O7 | 3 | molar ratio (relative amount) | 10.1016-j.jpowsour.2024.235703.json | 10.1016/j.jpowsour.2024.235703 | 2025
Na3VAl(PO4)3 (NVAlP@Al0, bare) | Na3VAl(PO4)3 | Ammonium vanadate | NH4VO3 | 1 | molar ratio (relative amount) | 10.1016-j.jpowsour.2024.235703.json | 10.1016/j.jpowsour.2024.235703 | 2025
Na3VAl(PO4)3 (NVAlP@Al0, bare) | Na3VAl(PO4)3 | Aluminum nitrate nonahydrate | Al(NO3)3·9H2O | 1 | molar ratio (relative amount) | 10.1016-j.jpowsour.2024.235703.json | 10.1016/j.jpowsour.2024.235703 | 2025
Na3VAl(PO4)3 (NVAlP@Al0, bare) | Na3VAl(PO4)3 | Sodium phosphate monobasic | NaH2PO4 | 1 | molar equivalent (amount adjusted to match metal ratios) | 10.1016-j.jpowsour.2024.235703.json | 10.1016/j.jpowsour.2024.235703 | 2025
Na3VAl(PO4)3 (NVAlP@Al0, bare) | Na3VAl(PO4)3 | Deionized water | H2O | 100 | mL (total volume: 50 mL for solution A and 50 mL for solution B) | 10.1016-j.jpowsour.2024.235703.json | 10.1016/j.jpowsour.2024.235703 | 2025
Na3VAl(PO4)3 coated with a-Al2O3 (NVAlP@Al2) | Na3VAl(PO4)3 | Citric Acid | C6H8O7 | 0 | null | 10.1016-j.jpowsour.2024.235703.json | 10.1016/j.jpowsour.2024.235703 | 2025
Na3VAl(PO4)3 coated with a-Al2O3 (NVAlP@Al2) | Na3VAl(PO4)3 | Ammonium Vanadate | NH4VO3 | 0 | null | 10.1016-j.jpowsour.2024.235703.json | 10.1016/j.jpowsour.2024.235703 | 2025
Na3VAl(PO4)3 coated with a-Al2O3 (NVAlP@Al2) | Na3VAl(PO4)3 | Aluminum Nitrate Nonahydrate | Al(NO3)3·9H2O | 0 | null | 10.1016-j.jpowsour.2024.235703.json | 10.1016/j.jpowsour.2024.235703 | 2025
Na3VAl(PO4)3 coated with a-Al2O3 (NVAlP@Al2) | Na3VAl(PO4)3 | Sodium Phosphate Monobasic | NaH2PO4 | 0 | null | 10.1016-j.jpowsour.2024.235703.json | 10.1016/j.jpowsour.2024.235703 | 2025
Na3VAl(PO4)3 coated with a-Al2O3 (NVAlP@Al2) | Na3VAl(PO4)3 | Deionized Water (Solution A) | H2O | 50 | mL | 10.1016-j.jpowsour.2024.235703.json | 10.1016/j.jpowsour.2024.235703 | 2025
Na3VAl(PO4)3 coated with a-Al2O3 (NVAlP@Al2) | Na3VAl(PO4)3 | Deionized Water (Solution B) | H2O | 50 | mL | 10.1016-j.jpowsour.2024.235703.json | 10.1016/j.jpowsour.2024.235703 | 2025
Na3VAl(PO4)3 coated with a-Al2O3 (NVAlP@Al2) | Na3VAl(PO4)3 | Aluminum Isopropoxide | Al(OCH(CH3)2)3 | 0 | null | 10.1016-j.jpowsour.2024.235703.json | 10.1016/j.jpowsour.2024.235703 | 2025
Na3VAl(PO4)3 coated with a-Al2O3 (NVAlP@Al2) | Na3VAl(PO4)3 | Ethylic Alcohol | C2H5OH | 50 | mL | 10.1016-j.jpowsour.2024.235703.json | 10.1016/j.jpowsour.2024.235703 | 2025
Na3VAl(PO4)3 coated with a-Al2O3 (NVAlP@Al3) | Na3VAl(PO4)3 | Citric acid | C6H8O7 | 50 | mL of deionized water (solution A) | 10.1016-j.jpowsour.2024.235703.json | 10.1016/j.jpowsour.2024.235703 | 2025
Na3VAl(PO4)3 coated with a-Al2O3 (NVAlP@Al3) | Na3VAl(PO4)3 | Ammonium vanadate | null | 50 | mL of deionized water (solution A) | 10.1016-j.jpowsour.2024.235703.json | 10.1016/j.jpowsour.2024.235703 | 2025
Na3VAl(PO4)3 coated with a-Al2O3 (NVAlP@Al3) | Na3VAl(PO4)3 | Aluminum nitrate nonahydrate | Al(NO3)3·9H2O | 50 | mL of deionized water (solution A) | 10.1016-j.jpowsour.2024.235703.json | 10.1016/j.jpowsour.2024.235703 | 2025
Na3VAl(PO4)3 coated with a-Al2O3 (NVAlP@Al3) | Na3VAl(PO4)3 | Sodium phosphate monobasic | NaH2PO4 | 50 | mL of deionized water (solution B) | 10.1016-j.jpowsour.2024.235703.json | 10.1016/j.jpowsour.2024.235703 | 2025
Na3VAl(PO4)3 coated with a-Al2O3 (NVAlP@Al3) | Na3VAl(PO4)3 | Aluminum isopropoxide | Al(OCH(CH3)2)3 | 50 | mL of ethylic alcohol | 10.1016-j.jpowsour.2024.235703.json | 10.1016/j.jpowsour.2024.235703 | 2025
Na3VAl(PO4)3 coated with a-Al2O3 (NVAlP@Al3) | Na3VAl(PO4)3 | Ethylic alcohol | C2H5OH | 50 | mL | 10.1016-j.jpowsour.2024.235703.json | 10.1016/j.jpowsour.2024.235703 | 2025
FeSe2/SG electrode | FeSe2, sulfur-doped graphene (SG) | Graphene Oxide (GO) Solution | GO | 40 | mL (7.5 mg/mL) | 10.1021-acsami.5b12148.json | 10.1021/acsami.5b12148 | 2016
FeSe2/SG electrode | FeSe2, sulfur-doped graphene (SG) | Thioacetamide | CH3CSNH2 | 0.3 | g | 10.1021-acsami.5b12148.json | 10.1021/acsami.5b12148 | 2016
FeSe2/SG electrode | FeSe2, sulfur-doped graphene (SG) | Ferrous Chloride Tetrahydrate | FeCl2·4H2O | 4 | mmol | 10.1021-acsami.5b12148.json | 10.1021/acsami.5b12148 | 2016
FeSe2/SG electrode | FeSe2, sulfur-doped graphene (SG) | Selenium Dioxide | SeO2 | 8 | mmol | 10.1021-acsami.5b12148.json | 10.1021/acsami.5b12148 | 2016
FeSe2/SG electrode | FeSe2, sulfur-doped graphene (SG) | Citric Acid | C6H8O7 | 8 | g | 10.1021-acsami.5b12148.json | 10.1021/acsami.5b12148 | 2016
FeSe2/SG electrode | FeSe2, sulfur-doped graphene (SG) | Distilled Water | H2O | 60 | mL | 10.1021-acsami.5b12148.json | 10.1021/acsami.5b12148 | 2016
FeSe2/SG electrode | FeSe2, sulfur-doped graphene (SG) | Hydrazine Hydrate (80 wt%) | N2H4·H2O | 32 | mL | 10.1021-acsami.5b12148.json | 10.1021/acsami.5b12148 | 2016
raw FeSe2 electrode | FeSe2 | FeCl2·4H2O | FeCl2·4H2O | 4 | mmol | 10.1021-acsami.5b12148.json | 10.1021/acsami.5b12148 | 2016
raw FeSe2 electrode | FeSe2 | SeO2 | SeO2 | 8 | mmol | 10.1021-acsami.5b12148.json | 10.1021/acsami.5b12148 | 2016
raw FeSe2 electrode | FeSe2 | citric acid | C6H8O7 | 8 | g | 10.1021-acsami.5b12148.json | 10.1021/acsami.5b12148 | 2016
raw FeSe2 electrode | FeSe2 | distilled water | H2O | 60 | mL | 10.1021-acsami.5b12148.json | 10.1021/acsami.5b12148 | 2016
raw FeSe2 electrode | FeSe2 | hydrazine hydrate | N2H4·H2O | 32 | mL | 10.1021-acsami.5b12148.json | 10.1021/acsami.5b12148 | 2016
FeSe2/G electrode | FeSe2/G | FeCl2·4H2O | FeCl2·4H2O | 4 | mmol | 10.1021-acsami.5b12148.json | 10.1021/acsami.5b12148 | 2016
FeSe2/G electrode | FeSe2/G | SeO2 powder | SeO2 | 8 | mmol | 10.1021-acsami.5b12148.json | 10.1021/acsami.5b12148 | 2016
FeSe2/G electrode | FeSe2/G | Citric acid | C6H8O7 | 8 | g | 10.1021-acsami.5b12148.json | 10.1021/acsami.5b12148 | 2016
FeSe2/G electrode | FeSe2/G | Distilled water | H2O | 60 | mL | 10.1021-acsami.5b12148.json | 10.1021/acsami.5b12148 | 2016
FeSe2/G electrode | FeSe2/G | Graphene oxide | GO | 300 | mg | 10.1021-acsami.5b12148.json | 10.1021/acsami.5b12148 | 2016
FeSe2/G electrode | FeSe2/G | Hydrazine hydrate (80 wt %) | N2H4·H2O | 32 | mL | 10.1021-acsami.5b12148.json | 10.1021/acsami.5b12148 | 2016
bare SG electrode | SG (sulfur-doped graphene) | Graphene oxide | C_xO_y | 300 | mg | 10.1021-acsami.5b12148.json | 10.1021/acsami.5b12148 | 2016
bare SG electrode | SG (sulfur-doped graphene) | Thioacetamide | CH3CSNH2 | 0.3 | g | 10.1021-acsami.5b12148.json | 10.1021/acsami.5b12148 | 2016
bare SG electrode | SG (sulfur-doped graphene) | Hydrazine hydrate | N2H4·H2O | 32 | mL | 10.1021-acsami.5b12148.json | 10.1021/acsami.5b12148 | 2016
bare G electrode | G (graphene) | flake graphite powders | C (graphite form) | 0 | not specified | 10.1021-acsami.5b12148.json | 10.1021/acsami.5b12148 | 2016
bare G electrode | G (graphene) | hydrazine hydrate | N2H4·H2O | 0 | not specified | 10.1021-acsami.5b12148.json | 10.1021/acsami.5b12148 | 2016
NNM | P2-Na2/3Ni1/3Mn2/3O2 | Sodium Acetate | NaCH3COO | 5 | percent excess (relative to stoichiometry) | 10.1021-acsami.0c00386.json | 10.1021/acsami.0c00386 | 2020
NNM | P2-Na2/3Ni1/3Mn2/3O2 | Nickel Acetate | Ni(CH3COO)2 | 0 | stoichiometric | 10.1021-acsami.0c00386.json | 10.1021/acsami.0c00386 | 2020
NNM | P2-Na2/3Ni1/3Mn2/3O2 | Manganese Acetate | Mn(CH3COO)2 | 0 | stoichiometric | 10.1021-acsami.0c00386.json | 10.1021/acsami.0c00386 | 2020
NCNM | P2-Na2/3Co1/9Ni1/6Mn2/3O2 | Sodium acetate | CH3COONa | 0 | stoichiometric (5% excess added) | 10.1021-acsami.0c00386.json | 10.1021/acsami.0c00386 | 2020
NCNM | P2-Na2/3Co1/9Ni1/6Mn2/3O2 | Nickel(II) acetate | Ni(CH3COO)2 | 0 | stoichiometric | 10.1021-acsami.0c00386.json | 10.1021/acsami.0c00386 | 2020
NCNM | P2-Na2/3Co1/9Ni1/6Mn2/3O2 | Manganese(II) acetate | Mn(CH3COO)2 | 0 | stoichiometric | 10.1021-acsami.0c00386.json | 10.1021/acsami.0c00386 | 2020
NFNM | P2-Na2/3Fe1/9Ni1/6Mn2/3O2 | Sodium Acetate | CH3COONa | 5 | percent excess (relative amount) | 10.1021-acsami.0c00386.json | 10.1021/acsami.0c00386 | 2020
NFNM | P2-Na2/3Fe1/9Ni1/6Mn2/3O2 | Ferric Nitrate | Fe(NO3)3 | 0 | stoichiometric amount (unspecified) | 10.1021-acsami.0c00386.json | 10.1021/acsami.0c00386 | 2020
NFNM | P2-Na2/3Fe1/9Ni1/6Mn2/3O2 | Nickel Acetate | Ni(CH3COO)2 | 0 | stoichiometric amount (unspecified) | 10.1021-acsami.0c00386.json | 10.1021/acsami.0c00386 | 2020
NFNM | P2-Na2/3Fe1/9Ni1/6Mn2/3O2 | Manganese Acetate | Mn(CH3COO)2 | 0 | stoichiometric amount (unspecified) | 10.1021-acsami.0c00386.json | 10.1021/acsami.0c00386 | 2020
NLNM | P2-Na2/3Li1/9Ni5/18Mn2/3O2 | Sodium Acetate | NaC2H3O2 | 5 | percent excess (relative to stoichiometric amount) | 10.1021-acsami.0c00386.json | 10.1021/acsami.0c00386 | 2020
NLNM | P2-Na2/3Li1/9Ni5/18Mn2/3O2 | Nickel(II) Acetate | Ni(CH3COO)2 | 0 | stoichiometric | 10.1021-acsami.0c00386.json | 10.1021/acsami.0c00386 | 2020
NLNM | P2-Na2/3Li1/9Ni5/18Mn2/3O2 | Manganese(II) Acetate | Mn(CH3COO)2 | 0 | stoichiometric | 10.1021-acsami.0c00386.json | 10.1021/acsami.0c00386 | 2020
SnTe@rGO@NC | SnTe@rGO@NC | Tris–HCl |  | 121 | mg | 10.1007-s12598-024-03014-y.json | 10.1007/s12598-024-03014-y | 2024
SnTe@rGO@NC | SnTe@rGO@NC | Dopamine |  | 200 | mg | 10.1007-s12598-024-03014-y.json | 10.1007/s12598-024-03014-y | 2024
SnTe@rGO@NC | SnTe@rGO@NC | H2O | H2O | 100 | mL | 10.1007-s12598-024-03014-y.json | 10.1007/s12598-024-03014-y | 2024
SnTe@rGO@NC | SnTe@rGO@NC | Concentrated HCl |  | 15 | μL | 10.1007-s12598-024-03014-y.json | 10.1007/s12598-024-03014-y | 2024
SnTe@rGO@NC | SnTe@rGO@NC | SnTe@rGO |  | 200 | mg | 10.1007-s12598-024-03014-y.json | 10.1007/s12598-024-03014-y | 2024
CNFs |  | Yttrium nitrate hexahydrate | Y(NO3)3·6H2O | 5e-05 | mol | 10.1007-s12598-023-02449-z.json | 10.1007/s12598-023-02449-z | 2023
CNFs |  | Nickel nitrate hexahydrate | Ni(NO3)3·6H2O | 0.0001 | mol | 10.1007-s12598-023-02449-z.json | 10.1007/s12598-023-02449-z | 2023
CNFs |  | Copper foil | Cu | 1 | piece | 10.1007-s12598-023-02449-z.json | 10.1007/s12598-023-02449-z | 2023
CNFs |  | Acetylene | C2H2 | 0 | null | 10.1007-s12598-023-02449-z.json | 10.1007/s12598-023-02449-z | 2023
Cu-CNFs |  | Yttrium Nitrate Hexahydrate | Y(NO3)3·6H2O | 5e-05 | mol | 10.1007-s12598-023-02449-z.json | 10.1007/s12598-023-02449-z | 2023
Cu-CNFs |  | Nickel Nitrate Hexahydrate | Ni(NO3)3·6H2O | 0.0001 | mol | 10.1007-s12598-023-02449-z.json | 10.1007/s12598-023-02449-z | 2023
Cu-CNFs |  | Alcohol (solvent) |  | 10 | ml | 10.1007-s12598-023-02449-z.json | 10.1007/s12598-023-02449-z | 2023
Cu-CNFs |  | Copper Foil | Cu | 1 | foil piece | 10.1007-s12598-023-02449-z.json | 10.1007/s12598-023-02449-z | 2023
Cu-CNFs |  | Copper Target | Cu | 0 | not specified | 10.1007-s12598-023-02449-z.json | 10.1007/s12598-023-02449-z | 2023
Cu-CNFs |  | Argon Gas | Ar | 0 | not specified | 10.1007-s12598-023-02449-z.json | 10.1007/s12598-023-02449-z | 2023
SnO2 | SnO2 | Stannous oxalate | SnC2O4 | 98 | % | 10.1007-s11664-024-11613-9.json | 10.1007/s11664-024-11613-9 | 2024
Zn/Co-NPC | Zn/Co-NPC | Zinc nitrate hexahydrate | Zn(NO3)2·6H2O | 0.62 | g | 10.1007-s11664-024-11613-9.json | 10.1007/s11664-024-11613-9 | 2024
Zn/Co-NPC | Zn/Co-NPC | Cobalt nitrate hexahydrate | Co(NO3)2·6H2O | 0.6 | g | 10.1007-s11664-024-11613-9.json | 10.1007/s11664-024-11613-9 | 2024
Zn/Co-NPC | Zn/Co-NPC | 2-Methylimidazole | C4H6N2 | 1.23 | g | 10.1007-s11664-024-11613-9.json | 10.1007/s11664-024-11613-9 | 2024
Zn/Co-NPC | Zn/Co-NPC | Polyvinylpyrrolidone K30 | PVP | 2 | g | 10.1007-s11664-024-11613-9.json | 10.1007/s11664-024-11613-9 | 2024
Zn/Co-NPC | Zn/Co-NPC | Methanol (anhydrous) | CH3OH | 40 | mL | 10.1007-s11664-024-11613-9.json | 10.1007/s11664-024-11613-9 | 2024
20Sn@Zn/Co-NPC | Sn@Zn/Co-NPC | SnO2 | SnO2 | 20 | mg | 10.1007-s11664-024-11613-9.json | 10.1007/s11664-024-11613-9 | 2024
20Sn@Zn/Co-NPC | Sn@Zn/Co-NPC | Polyvinylpyrrolidone K30 | PVP | 2 | g | 10.1007-s11664-024-11613-9.json | 10.1007/s11664-024-11613-9 | 2024
20Sn@Zn/Co-NPC | Sn@Zn/Co-NPC | 2-methylimidazole | C4H6N2 | 1.23 | g | 10.1007-s11664-024-11613-9.json | 10.1007/s11664-024-11613-9 | 2024
20Sn@Zn/Co-NPC | Sn@Zn/Co-NPC | Co(NO3)2·6H2O | Co(NO3)2·6H2O | 0.6 | g | 10.1007-s11664-024-11613-9.json | 10.1007/s11664-024-11613-9 | 2024
20Sn@Zn/Co-NPC | Sn@Zn/Co-NPC | Zn(NO3)2·6H2O | Zn(NO3)2·6H2O | 0.62 | g | 10.1007-s11664-024-11613-9.json | 10.1007/s11664-024-11613-9 | 2024
20Sn@Zn/Co-NPC | Sn@Zn/Co-NPC | Methanol | CH3OH | 60 | mL | 10.1007-s11664-024-11613-9.json | 10.1007/s11664-024-11613-9 | 2024
50Sn@Zn/Co-NPC | Sn@Zn/Co-NPC | SnO2 | SnO2 | 50 | mg | 10.1007-s11664-024-11613-9.json | 10.1007/s11664-024-11613-9 | 2024
50Sn@Zn/Co-NPC | Sn@Zn/Co-NPC | zinc nitrate hexahydrate | Zn(NO3)2·6H2O | 0.62 | g | 10.1007-s11664-024-11613-9.json | 10.1007/s11664-024-11613-9 | 2024
50Sn@Zn/Co-NPC | Sn@Zn/Co-NPC | cobalt nitrate hexahydrate | Co(NO3)2·6H2O | 0.6 | g | 10.1007-s11664-024-11613-9.json | 10.1007/s11664-024-11613-9 | 2024
50Sn@Zn/Co-NPC | Sn@Zn/Co-NPC | 2-methylimidazole | C4H6N2 | 1.23 | g | 10.1007-s11664-024-11613-9.json | 10.1007/s11664-024-11613-9 | 2024
50Sn@Zn/Co-NPC | Sn@Zn/Co-NPC | polyvinylpyrrolidone K30 |  | 2 | g | 10.1007-s11664-024-11613-9.json | 10.1007/s11664-024-11613-9 | 2024
80Sn@Zn/Co-NPC | Sn@Zn/Co-NPC | SnO2 | SnO2 | 80 | mg | 10.1007-s11664-024-11613-9.json | 10.1007/s11664-024-11613-9 | 2024
80Sn@Zn/Co-NPC | Sn@Zn/Co-NPC | Zinc nitrate hexahydrate | Zn(NO3)2·6H2O | 0.62 | g | 10.1007-s11664-024-11613-9.json | 10.1007/s11664-024-11613-9 | 2024
80Sn@Zn/Co-NPC | Sn@Zn/Co-NPC | Cobalt nitrate hexahydrate | Co(NO3)2·6H2O | 0.6 | g | 10.1007-s11664-024-11613-9.json | 10.1007/s11664-024-11613-9 | 2024
80Sn@Zn/Co-NPC | Sn@Zn/Co-NPC | 2-methylimidazole | C4H6N2 | 1.23 | g | 10.1007-s11664-024-11613-9.json | 10.1007/s11664-024-11613-9 | 2024
80Sn@Zn/Co-NPC | Sn@Zn/Co-NPC | Polyvinylpyrrolidone K30 | null | 2 | g | 10.1007-s11664-024-11613-9.json | 10.1007/s11664-024-11613-9 | 2024
80Sn@Zn/Co-NPC | Sn@Zn/Co-NPC | Methanol | CH3OH | 60 | mL | 10.1007-s11664-024-11613-9.json | 10.1007/s11664-024-11613-9 | 2024
NVP/C | Na3V2(PO4)3 | Citric acid | C6H8O7 | 6 | molar ratio part | 10.1021-acsami.7b16402.json | 10.1021/acsami.7b16402 | 2018
NVP/C | Na3V2(PO4)3 | Sodium bicarbonate | NaHCO3 | 3 | molar ratio part | 10.1021-acsami.7b16402.json | 10.1021/acsami.7b16402 | 2018
NVP/C | Na3V2(PO4)3 | Ammonium metavanadate | NH4VO3 | 2 | molar ratio part | 10.1021-acsami.7b16402.json | 10.1021/acsami.7b16402 | 2018
NVP/C | Na3V2(PO4)3 | Ammonium dihydrogen phosphate | NH4H2PO4 | 3 | molar ratio part | 10.1021-acsami.7b16402.json | 10.1021/acsami.7b16402 | 2018
NVP/C5 | Na3V2(PO4)3 | Citric Acid | C6H8O7 | 6 | molar ratio part (relative) | 10.1021-acsami.7b16402.json | 10.1021/acsami.7b16402 | 2018
NVP/C5 | Na3V2(PO4)3 | Sodium Bicarbonate | NaHCO3 | 3 | molar ratio part (relative) | 10.1021-acsami.7b16402.json | 10.1021/acsami.7b16402 | 2018
NVP/C5 | Na3V2(PO4)3 | Ammonium Metavanadate | NH4VO3 | 2 | molar ratio part (relative) | 10.1021-acsami.7b16402.json | 10.1021/acsami.7b16402 | 2018
NVP/C5 | Na3V2(PO4)3 | Ammonium Dihydrogen Phosphate | NH4H2PO4 | 3 | molar ratio part (relative) | 10.1021-acsami.7b16402.json | 10.1021/acsami.7b16402 | 2018
NVP/C5 | Na3V2(PO4)3 | Acid-treated Carbon Nanotubes (CNTs) | C (nanotube structure) | 5 | wt% | 10.1021-acsami.7b16402.json | 10.1021/acsami.7b16402 | 2018
NVP/C10 | Na3V2(PO4)3 | Carbon nanotubes (CNTs) | CNT | 10 | wt % | 10.1021-acsami.7b16402.json | 10.1021/acsami.7b16402 | 2018
NVP/C10 | Na3V2(PO4)3 | Nitric acid | HNO3 | 1 | part (by volume ratio in acid mix) | 10.1021-acsami.7b16402.json | 10.1021/acsami.7b16402 | 2018
NVP/C10 | Na3V2(PO4)3 | Sulfuric acid | H2SO4 | 3 | parts (by volume ratio in acid mix) | 10.1021-acsami.7b16402.json | 10.1021/acsami.7b16402 | 2018
NVP/C10 | Na3V2(PO4)3 | Citric acid | C6H8O7 | 6 | molar parts (relative ratio) | 10.1021-acsami.7b16402.json | 10.1021/acsami.7b16402 | 2018
NVP/C10 | Na3V2(PO4)3 | Sodium bicarbonate | NaHCO3 | 3 | molar parts (relative ratio) | 10.1021-acsami.7b16402.json | 10.1021/acsami.7b16402 | 2018
NVP/C10 | Na3V2(PO4)3 | Ammonium metavanadate | NH4VO3 | 2 | molar parts (relative ratio) | 10.1021-acsami.7b16402.json | 10.1021/acsami.7b16402 | 2018
NVP/C10 | Na3V2(PO4)3 | Ammonium dihydrogen phosphate | NH4H2PO4 | 3 | molar parts (relative ratio) | 10.1021-acsami.7b16402.json | 10.1021/acsami.7b16402 | 2018
NVP/C15 | Na3V2(PO4)3 | Citric acid | C6H8O7 | 6 | mol ratio unit | 10.1021-acsami.7b16402.json | 10.1021/acsami.7b16402 | 2018
NVP/C15 | Na3V2(PO4)3 | Sodium bicarbonate | NaHCO3 | 3 | mol ratio unit | 10.1021-acsami.7b16402.json | 10.1021/acsami.7b16402 | 2018
NVP/C15 | Na3V2(PO4)3 | Ammonium metavanadate | NH4VO3 | 2 | mol ratio unit | 10.1021-acsami.7b16402.json | 10.1021/acsami.7b16402 | 2018
NVP/C15 | Na3V2(PO4)3 | Ammonium dihydrogen phosphate | NH4H2PO4 | 3 | mol ratio unit | 10.1021-acsami.7b16402.json | 10.1021/acsami.7b16402 | 2018
NVP/C15 | Na3V2(PO4)3 | Acid-treated carbon nanotubes | CNT | 15 | wt% | 10.1021-acsami.7b16402.json | 10.1021/acsami.7b16402 | 2018
FCS/HG | FeCo2Se4 on holey graphene | Co(NO3)2·4H2O | Co(NO3)2·4H2O | 116.4 | mg | 10.1021-acsami.3c07118.json | 10.1021/acsami.3c07118 | 2023
FCS/HG | FeCo2Se4 on holey graphene | Fe(NO3)3·9H2O | Fe(NO3)3·9H2O | 88.6 | mg | 10.1021-acsami.3c07118.json | 10.1021/acsami.3c07118 | 2023
FCS/HG | FeCo2Se4 on holey graphene | Graphene Oxide (GO) | null | 150 | mg | 10.1021-acsami.3c07118.json | 10.1021/acsami.3c07118 | 2023
FCS/HG | FeCo2Se4 on holey graphene | Ammonium Hydroxide | null | 0.3 | mL | 10.1021-acsami.3c07118.json | 10.1021/acsami.3c07118 | 2023
FCS/HG | FeCo2Se4 on holey graphene | Selenium Powder | Se | 0 | null | 10.1021-acsami.3c07118.json | 10.1021/acsami.3c07118 | 2023
FCS/rGO | FeCo2Se4 on reduced graphene oxide | Cobalt nitrate tetrahydrate | Co(NO3)2·4H2O | 116.4 | mg | 10.1021-acsami.3c07118.json | 10.1021/acsami.3c07118 | 2023
FCS/rGO | FeCo2Se4 on reduced graphene oxide | Ferric nitrate nonahydrate | Fe(NO3)3·9H2O | 88.6 | mg | 10.1021-acsami.3c07118.json | 10.1021/acsami.3c07118 | 2023
FCS/rGO | FeCo2Se4 on reduced graphene oxide | Graphene oxide (GO) | GO | 150 | mg | 10.1021-acsami.3c07118.json | 10.1021/acsami.3c07118 | 2023
FCS/rGO | FeCo2Se4 on reduced graphene oxide | Ammonium hydroxide | NH4OH | 0.3 | mL | 10.1021-acsami.3c07118.json | 10.1021/acsami.3c07118 | 2023
FCS/rGO | FeCo2Se4 on reduced graphene oxide | Selenium powder | Se | 0 | null | 10.1021-acsami.3c07118.json | 10.1021/acsami.3c07118 | 2023
B-NLMC | Na8.06Li0.97Mn7.96Co0.48B0.51 (approx.) | Sodium carbonate | Na2CO3 | 16.8 | mmol | 10.1021-acsomega.4c06248.json | 10.1021/acsomega.4c06248 | 2024
B-NLMC | Na8.06Li0.97Mn7.96Co0.48B0.51 (approx.) | Lithium carbonate | Li2CO3 | 2 | mmol | 10.1021-acsomega.4c06248.json | 10.1021/acsomega.4c06248 | 2024
B-NLMC | Na8.06Li0.97Mn7.96Co0.48B0.51 (approx.) | Manganese acetate tetrahydrate | Mn(CH3COO)2·4H2O | 32 | mmol | 10.1021-acsomega.4c06248.json | 10.1021/acsomega.4c06248 | 2024
B-NLMC | Na8.06Li0.97Mn7.96Co0.48B0.51 (approx.) | Cobalt acetate tetrahydrate | Co(CH3COO)2·4H2O | 2 | mmol | 10.1021-acsomega.4c06248.json | 10.1021/acsomega.4c06248 | 2024
B-NLMC | Na8.06Li0.97Mn7.96Co0.48B0.51 (approx.) | Boric acid | H3BO3 | 2 | mmol | 10.1021-acsomega.4c06248.json | 10.1021/acsomega.4c06248 | 2024
B-NLMC | Na8.06Li0.97Mn7.96Co0.48B0.51 (approx.) | Citric acid monohydrate | C6H8O7 | 45 | mmol | 10.1021-acsomega.4c06248.json | 10.1021/acsomega.4c06248 | 2024
BF-NLMC | Na8.06Li0.97Mn7.96Co0.48B0.51F?(doped) (approx.) | Sodium carbonate | Na2CO3 | 16.8 | mmol | 10.1021-acsomega.4c06248.json | 10.1021/acsomega.4c06248 | 2024
BF-NLMC | Na8.06Li0.97Mn7.96Co0.48B0.51F?(doped) (approx.) | Lithium fluoride | LiF | 4 | mmol | 10.1021-acsomega.4c06248.json | 10.1021/acsomega.4c06248 | 2024
BF-NLMC | Na8.06Li0.97Mn7.96Co0.48B0.51F?(doped) (approx.) | Manganese acetate tetrahydrate | Mn(CH3COO)2·4H2O | 32 | mmol | 10.1021-acsomega.4c06248.json | 10.1021/acsomega.4c06248 | 2024
BF-NLMC | Na8.06Li0.97Mn7.96Co0.48B0.51F?(doped) (approx.) | Cobalt acetate tetrahydrate | Co(CH3COO)2·4H2O | 2 | mmol | 10.1021-acsomega.4c06248.json | 10.1021/acsomega.4c06248 | 2024
BF-NLMC | Na8.06Li0.97Mn7.96Co0.48B0.51F?(doped) (approx.) | Boric acid | H3BO3 | 2 | mmol | 10.1021-acsomega.4c06248.json | 10.1021/acsomega.4c06248 | 2024
BF-NLMC | Na8.06Li0.97Mn7.96Co0.48B0.51F?(doped) (approx.) | Citric acid monohydrate | C6H8O7 | 45 | mmol | 10.1021-acsomega.4c06248.json | 10.1021/acsomega.4c06248 | 2024
GeP/SWCNTs | GeP/SWCNTs | Bulk GeP | GeP | 0 | null | 10.1016-j.jpowsour.2025.236171.json | 10.1016/j.jpowsour.2025.236171 | 2025
GeP/SWCNTs | GeP/SWCNTs | SWCNTs | SWCNT | 0 | null | 10.1016-j.jpowsour.2025.236171.json | 10.1016/j.jpowsour.2025.236171 | 2025
GeP/SWCNTs | GeP/SWCNTs | Ethanol | C2H5OH | 150 | ml | 10.1016-j.jpowsour.2025.236171.json | 10.1016/j.jpowsour.2025.236171 | 2025
NaNi1/3Fe1/3Mn1/3O2 (NFM) | NaNi1/3Fe1/3Mn1/3O2 | Nickel(II) sulfate hexahydrate | NiSO4·6H2O | 4.38 | g | 10.1016-j.jallcom.2023.172977.json | 10.1016/j.jallcom.2023.172977 | 2024
NaNi1/3Fe1/3Mn1/3O2 (NFM) | NaNi1/3Fe1/3Mn1/3O2 | Iron(II) sulfate heptahydrate | FeSO4·7H2O | 4.63 | g | 10.1016-j.jallcom.2023.172977.json | 10.1016/j.jallcom.2023.172977 | 2024
NaNi1/3Fe1/3Mn1/3O2 (NFM) | NaNi1/3Fe1/3Mn1/3O2 | Manganese(II) sulfate monohydrate | MnSO4·H2O | 2.82 | g | 10.1016-j.jallcom.2023.172977.json | 10.1016/j.jallcom.2023.172977 | 2024
NaNi1/3Fe1/3Mn1/3O2 (NFM) | NaNi1/3Fe1/3Mn1/3O2 | Sodium hydroxide | NaOH | 6 | g | 10.1016-j.jallcom.2023.172977.json | 10.1016/j.jallcom.2023.172977 | 2024
NaNi1/3Fe1/3Mn1/3O2 (NFM) | NaNi1/3Fe1/3Mn1/3O2 | Sodium carbonate | Na2CO3 | 1.06 | g | 10.1016-j.jallcom.2023.172977.json | 10.1016/j.jallcom.2023.172977 | 2024
Ca0.05Na0.9Ni1/3Fe1/3Mn1/3O2 (Ca-NFM) | Ca0.05Na0.9Ni1/3Fe1/3Mn1/3O2 | Nickel(II) sulfate hexahydrate | NiSO4·6H2O | 4.38 | g | 10.1016-j.jallcom.2023.172977.json | 10.1016/j.jallcom.2023.172977 | 2024
Ca0.05Na0.9Ni1/3Fe1/3Mn1/3O2 (Ca-NFM) | Ca0.05Na0.9Ni1/3Fe1/3Mn1/3O2 | Iron(II) sulfate heptahydrate | FeSO4·7H2O | 4.63 | g | 10.1016-j.jallcom.2023.172977.json | 10.1016/j.jallcom.2023.172977 | 2024
Ca0.05Na0.9Ni1/3Fe1/3Mn1/3O2 (Ca-NFM) | Ca0.05Na0.9Ni1/3Fe1/3Mn1/3O2 | Manganese(II) sulfate monohydrate | MnSO4·H2O | 2.82 | g | 10.1016-j.jallcom.2023.172977.json | 10.1016/j.jallcom.2023.172977 | 2024
Ca0.05Na0.9Ni1/3Fe1/3Mn1/3O2 (Ca-NFM) | Ca0.05Na0.9Ni1/3Fe1/3Mn1/3O2 | Sodium hydroxide | NaOH | 6 | g | 10.1016-j.jallcom.2023.172977.json | 10.1016/j.jallcom.2023.172977 | 2024
Ca0.05Na0.9Ni1/3Fe1/3Mn1/3O2 (Ca-NFM) | Ca0.05Na0.9Ni1/3Fe1/3Mn1/3O2 | Sodium carbonate | Na2CO3 | 1.06 | g | 10.1016-j.jallcom.2023.172977.json | 10.1016/j.jallcom.2023.172977 | 2024
Ca0.05Na0.9Ni1/3Fe1/3Mn1/3O2 (Ca-NFM) | Ca0.05Na0.9Ni1/3Fe1/3Mn1/3O2 | Calcium carbonate | CaCO3 | 0.11 | g | 10.1016-j.jallcom.2023.172977.json | 10.1016/j.jallcom.2023.172977 | 2024
P2‐LFMO | Na0.67Li0.1Fe0.225Mn0.675O2 | Na₂CO₃ | Na2CO3 | 0 | stoichiometric (amount not specified) | 10.1002-smll.202100146.json | 10.1002/smll.202100146 | 2021
P2‐LFMO | Na0.67Li0.1Fe0.225Mn0.675O2 | Li₂CO₃ | Li2CO3 | 0 | stoichiometric (amount not specified) | 10.1002-smll.202100146.json | 10.1002/smll.202100146 | 2021
P2‐LFMO | Na0.67Li0.1Fe0.225Mn0.675O2 | Mn₂O₃ | Mn2O3 | 0 | stoichiometric (amount not specified) | 10.1002-smll.202100146.json | 10.1002/smll.202100146 | 2021
P2‐LFMO | Na0.67Li0.1Fe0.225Mn0.675O2 | Fe₂O₃ | Fe2O3 | 0 | stoichiometric (amount not specified) | 10.1002-smll.202100146.json | 10.1002/smll.202100146 | 2021
P2/O3‐LFMO | Na0.67Li0.2Fe0.2Mn0.6O2 | Na2CO3 | Na2CO3 | 0 |  | 10.1002-smll.202100146.json | 10.1002/smll.202100146 | 2021
P2/O3‐LFMO | Na0.67Li0.2Fe0.2Mn0.6O2 | Li2CO3 | Li2CO3 | 0 |  | 10.1002-smll.202100146.json | 10.1002/smll.202100146 | 2021
P2/O3‐LFMO | Na0.67Li0.2Fe0.2Mn0.6O2 | Mn2O3 | Mn2O3 | 0 |  | 10.1002-smll.202100146.json | 10.1002/smll.202100146 | 2021
P2/O3‐LFMO | Na0.67Li0.2Fe0.2Mn0.6O2 | Fe2O3 | Fe2O3 | 0 |  | 10.1002-smll.202100146.json | 10.1002/smll.202100146 | 2021
Sb@P-N/C | Sb@P-N/C | SbCl3 | SbCl3 | 1 | micromole | 10.1021-acsami.3c03340.json | 10.1021/acsami.3c03340 | 2023
Sb@P-N/C | Sb@P-N/C | Triphenylphosphine | null | 1 | mmol | 10.1021-acsami.3c03340.json | 10.1021/acsami.3c03340 | 2023
Sb@P-N/C | Sb@P-N/C | Urea | null | 1 | mmol | 10.1021-acsami.3c03340.json | 10.1021/acsami.3c03340 | 2023
Sb@P-N/C | Sb@P-N/C | N,N-Dimethylformamide (DMF) | null | 10 | mL | 10.1021-acsami.3c03340.json | 10.1021/acsami.3c03340 | 2023
Sb@P-N/C | Sb@P-N/C | Polyvinylpyrrolidone (PVP) | null | 0.8 | g | 10.1021-acsami.3c03340.json | 10.1021/acsami.3c03340 | 2023
Sb@P-N/C | Sb@P-N/C | Polymethyl methacrylate (PMMA) | null | 0.75 | g | 10.1021-acsami.3c03340.json | 10.1021/acsami.3c03340 | 2023
Sb@N/C | Sb@N/C | SbCl3 | SbCl3 | 1 | micromole | 10.1021-acsami.3c03340.json | 10.1021/acsami.3c03340 | 2023
Sb@N/C | Sb@N/C | Urea | CH4N2O | 1 | mmol | 10.1021-acsami.3c03340.json | 10.1021/acsami.3c03340 | 2023
Sb@N/C | Sb@N/C | N,N-dimethylformamide | C3H7NO | 10 | mL | 10.1021-acsami.3c03340.json | 10.1021/acsami.3c03340 | 2023
Sb@N/C | Sb@N/C | Polyvinylpyrrolidone | [(C6H9NO)n] | 0.8 | g | 10.1021-acsami.3c03340.json | 10.1021/acsami.3c03340 | 2023
Sb@N/C | Sb@N/C | Polymethyl methacrylate | (C5O2H8)n | 0.75 | g | 10.1021-acsami.3c03340.json | 10.1021/acsami.3c03340 | 2023
Sb@C | Sb@C | SbCl3 | SbCl3 | 1 | μmol | 10.1021-acsami.3c03340.json | 10.1021/acsami.3c03340 | 2023
Sb@C | Sb@C | N,N-Dimethylformamide | C3H7NO | 10 | mL | 10.1021-acsami.3c03340.json | 10.1021/acsami.3c03340 | 2023
Sb@C | Sb@C | Polyvinylpyrrolidone | null | 0.8 | g | 10.1021-acsami.3c03340.json | 10.1021/acsami.3c03340 | 2023
Sb@C | Sb@C | Polymethyl methacrylate | null | 0.75 | g | 10.1021-acsami.3c03340.json | 10.1021/acsami.3c03340 | 2023
NFMTO | Na0.987Li0.112Ni0.296Fe0.104Mn0.247Ti0.252O2 | sodium carbonate | Na2CO3 | 0 | null | 10.1039-d4ta01137f.json | 10.1039/d4ta01137f
NFMTO | Na0.987Li0.112Ni0.296Fe0.104Mn0.247Ti0.252O2 | lithium carbonate | Li2CO3 | 0 | null | 10.1039-d4ta01137f.json | 10.1039/d4ta01137f
NFMTO | Na0.987Li0.112Ni0.296Fe0.104Mn0.247Ti0.252O2 | manganese oxide | Mn2O3 | 0 | null | 10.1039-d4ta01137f.json | 10.1039/d4ta01137f
NFMTO | Na0.987Li0.112Ni0.296Fe0.104Mn0.247Ti0.252O2 | nickel oxide | NiO | 0 | null | 10.1039-d4ta01137f.json | 10.1039/d4ta01137f
NFMTO | Na0.987Li0.112Ni0.296Fe0.104Mn0.247Ti0.252O2 | iron oxide | Fe2O3 | 0 | null | 10.1039-d4ta01137f.json | 10.1039/d4ta01137f
NFMTO | Na0.987Li0.112Ni0.296Fe0.104Mn0.247Ti0.252O2 | titanium oxide | TiO2 | 0 | null | 10.1039-d4ta01137f.json | 10.1039/d4ta01137f
NMTP | Na3MnTi(PO4)3 | Sodium acetate | CH3COONa | 3 | mmol | 10.1021-acsnano.4c18519.json | 10.1021/acsnano.4c18519 | 2025
NMTP | Na3MnTi(PO4)3 | Manganese acetate tetrahydrate | Mn(CH3COO)2·4H2O | 0 | 1–x mmol (dependent on x) | 10.1021-acsnano.4c18519.json | 10.1021/acsnano.4c18519 | 2025
NMTP | Na3MnTi(PO4)3 | Vanadium acetylacetonate | C15H24O6V | 0 | 2x mmol (dependent on x) | 10.1021-acsnano.4c18519.json | 10.1021/acsnano.4c18519 | 2025
NMTP | Na3MnTi(PO4)3 | Tetra-isopropyl titanate | C12H28O4Ti | 0 | 1–x mmol (dependent on x) | 10.1021-acsnano.4c18519.json | 10.1021/acsnano.4c18519 | 2025
NMTP | Na3MnTi(PO4)3 | Ammonium biphosphate | NH4H2PO4 | 3 | mmol | 10.1021-acsnano.4c18519.json | 10.1021/acsnano.4c18519 | 2025
NMTP | Na3MnTi(PO4)3 | Citric acid monohydrate | C6H8O7·H2O | 0 | amount not specified | 10.1021-acsnano.4c18519.json | 10.1021/acsnano.4c18519 | 2025
NMTP-V0.2 | Na3Mn0.9V0.2Ti0.9(PO4)3 | Sodium acetate | CH3COONa | 3 | mmol | 10.1021-acsnano.4c18519.json | 10.1021/acsnano.4c18519 | 2025
NMTP-V0.2 | Na3Mn0.9V0.2Ti0.9(PO4)3 | Manganese acetate tetrahydrate | Mn(CH3COO)2·4H2O | 0.9 | mmol | 10.1021-acsnano.4c18519.json | 10.1021/acsnano.4c18519 | 2025
NMTP-V0.2 | Na3Mn0.9V0.2Ti0.9(PO4)3 | Vanadium acetylacetonate | C15H24O6V | 0.2 | mmol | 10.1021-acsnano.4c18519.json | 10.1021/acsnano.4c18519 | 2025
NMTP-V0.2 | Na3Mn0.9V0.2Ti0.9(PO4)3 | Tetra-isopropyl titanate | C12H28O4Ti | 0.9 | mmol | 10.1021-acsnano.4c18519.json | 10.1021/acsnano.4c18519 | 2025
NMTP-V0.2 | Na3Mn0.9V0.2Ti0.9(PO4)3 | Ammonium biphosphate | NH4H2PO4 | 3 | mmol | 10.1021-acsnano.4c18519.json | 10.1021/acsnano.4c18519 | 2025
NMTP-V0.2 | Na3Mn0.9V0.2Ti0.9(PO4)3 | Citric acid monohydrate | C6H8O7·H2O | 0 | null | 10.1021-acsnano.4c18519.json | 10.1021/acsnano.4c18519 | 2025
Prussian Blue Analog (PBA) | Na2Fe(CN)6 | Sodium ferrocyanide decahydrate | Na4Fe(CN)6·10H2O | 0.002 | mol | 10.1021-acsami.4c14973.json | 10.1021/acsami.4c14973 | 2024
Prussian Blue Analog (PBA) | Na2Fe(CN)6 | Hydrochloric acid | HCl | 0.1 | M (concentration; volume not specified) | 10.1021-acsami.4c14973.json | 10.1021/acsami.4c14973 | 2024
Prussian Blue Analog (PBA) | Na2Fe(CN)6 | Ascorbic acid | C6H8O6 | 3 | M (concentration; volume not specified) | 10.1021-acsami.4c14973.json | 10.1021/acsami.4c14973 | 2024
Prussian Blue Analog (PBA) | Na2Fe(CN)6 | Sodium borohydride | NaBH4 | 0.002 | mol | 10.1021-acsami.4c14973.json | 10.1021/acsami.4c14973 | 2024
NVP-Ga0 | Na3V2(PO4)3 | NaH2PO4 | NaH2PO4 | 0 | null | 10.1016-j.jcis.2023.09.057.json | 10.1016/j.jcis.2023.09.057 | 2023
NVP-Ga0 | Na3V2(PO4)3 | NH4VO3 | NH4VO3 | 0 | null | 10.1016-j.jcis.2023.09.057.json | 10.1016/j.jcis.2023.09.057 | 2023
NVP-Ga0 | Na3V2(PO4)3 | Ga(NO3)3·xH2O | Ga(NO3)3·xH2O | 0 | null | 10.1016-j.jcis.2023.09.057.json | 10.1016/j.jcis.2023.09.057 | 2023
NVP-Ga0 | Na3V2(PO4)3 | Citric acid | C6H8O7 | 0 | null | 10.1016-j.jcis.2023.09.057.json | 10.1016/j.jcis.2023.09.057 | 2023
NVP-Ga0.5 | Na3V1.5Ga0.5(PO4)3 | Sodium dihydrogen phosphate | NaH2PO4 | 0 | not specified | 10.1016-j.jcis.2023.09.057.json | 10.1016/j.jcis.2023.09.057 | 2023
NVP-Ga0.5 | Na3V1.5Ga0.5(PO4)3 | Ammonium metavanadate | NH4VO3 | 0 | not specified | 10.1016-j.jcis.2023.09.057.json | 10.1016/j.jcis.2023.09.057 | 2023
NVP-Ga0.5 | Na3V1.5Ga0.5(PO4)3 | Gallium nitrate hydrate | Ga(NO3)3·xH2O | 0 | not specified | 10.1016-j.jcis.2023.09.057.json | 10.1016/j.jcis.2023.09.057 | 2023
NVP-Ga0.5 | Na3V1.5Ga0.5(PO4)3 | Citric acid | C6H8O7 | 0 | not specified | 10.1016-j.jcis.2023.09.057.json | 10.1016/j.jcis.2023.09.057 | 2023
NVP-Ga0.5 | Na3V1.5Ga0.5(PO4)3 | Anhydrous ethanol | C2H5OH | 40 | mL | 10.1016-j.jcis.2023.09.057.json | 10.1016/j.jcis.2023.09.057 | 2023
NVP-Ga0.75 | Na3V1.25Ga0.75(PO4)3 | Sodium dihydrogen phosphate | NaH2PO4 | 0 | null | 10.1016-j.jcis.2023.09.057.json | 10.1016/j.jcis.2023.09.057 | 2023
NVP-Ga0.75 | Na3V1.25Ga0.75(PO4)3 | Ammonium metavanadate | NH4VO3 | 0 | null | 10.1016-j.jcis.2023.09.057.json | 10.1016/j.jcis.2023.09.057 | 2023
NVP-Ga0.75 | Na3V1.25Ga0.75(PO4)3 | Gallium nitrate hydrate | Ga(NO3)3·xH2O | 0 | null | 10.1016-j.jcis.2023.09.057.json | 10.1016/j.jcis.2023.09.057 | 2023
NVP-Ga0.75 | Na3V1.25Ga0.75(PO4)3 | Citric acid | C6H8O7 | 0 | null | 10.1016-j.jcis.2023.09.057.json | 10.1016/j.jcis.2023.09.057 | 2023
NVP-Ga1 | Na3VGa(PO4)3 | NaH2PO4 | NaH2PO4 | 0 | null | 10.1016-j.jcis.2023.09.057.json | 10.1016/j.jcis.2023.09.057 | 2023
NVP-Ga1 | Na3VGa(PO4)3 | NH4VO3 | NH4VO3 | 0 | null | 10.1016-j.jcis.2023.09.057.json | 10.1016/j.jcis.2023.09.057 | 2023
NVP-Ga1 | Na3VGa(PO4)3 | Ga(NO3)3·xH2O | Ga(NO3)3·xH2O | 0 | null | 10.1016-j.jcis.2023.09.057.json | 10.1016/j.jcis.2023.09.057 | 2023
NVP-Ga1 | Na3VGa(PO4)3 | Citric acid | C6H8O7 | 0 | null | 10.1016-j.jcis.2023.09.057.json | 10.1016/j.jcis.2023.09.057 | 2023
Pristine NaNi0.33Mn0.33Fe0.33O2 | NaNi0.33Mn0.33Fe0.33O2 | Polyethylene glycol | – | 0 | null | 10.1039-d0nr04262e.json | 10.1039/d0nr04262e | 2020
Pristine NaNi0.33Mn0.33Fe0.33O2 | NaNi0.33Mn0.33Fe0.33O2 | Citric acid | C6H8O7 | 0 | null | 10.1039-d0nr04262e.json | 10.1039/d0nr04262e | 2020
Pristine NaNi0.33Mn0.33Fe0.33O2 | NaNi0.33Mn0.33Fe0.33O2 | Nickel acetate | Ni(C2H3O2)2 | 0 | null | 10.1039-d0nr04262e.json | 10.1039/d0nr04262e | 2020
Pristine NaNi0.33Mn0.33Fe0.33O2 | NaNi0.33Mn0.33Fe0.33O2 | Manganese acetate | Mn(C2H3O2)2 | 0 | null | 10.1039-d0nr04262e.json | 10.1039/d0nr04262e | 2020
Pristine NaNi0.33Mn0.33Fe0.33O2 | NaNi0.33Mn0.33Fe0.33O2 | Iron nitrate | Fe(NO3)3 | 0 | null | 10.1039-d0nr04262e.json | 10.1039/d0nr04262e | 2020
Y-doped NaNi0.33Mn0.33−xYxFe0.33O2 (x = 0.02) | NaNi0.33Mn0.31Y0.02Fe0.33O2 | Polyethylene glycol |  | 0 |  | 10.1039-d0nr04262e.json | 10.1039/d0nr04262e | 2020
Y-doped NaNi0.33Mn0.33−xYxFe0.33O2 (x = 0.02) | NaNi0.33Mn0.31Y0.02Fe0.33O2 | Citric acid | C6H8O7 | 0 |  | 10.1039-d0nr04262e.json | 10.1039/d0nr04262e | 2020
Y-doped NaNi0.33Mn0.33−xYxFe0.33O2 (x = 0.02) | NaNi0.33Mn0.31Y0.02Fe0.33O2 | Deionized water |  | 0 |  | 10.1039-d0nr04262e.json | 10.1039/d0nr04262e | 2020
Y-doped NaNi0.33Mn0.33−xYxFe0.33O2 (x = 0.02) | NaNi0.33Mn0.31Y0.02Fe0.33O2 | Nickel acetate |  | 0 |  | 10.1039-d0nr04262e.json | 10.1039/d0nr04262e | 2020
Y-doped NaNi0.33Mn0.33−xYxFe0.33O2 (x = 0.02) | NaNi0.33Mn0.31Y0.02Fe0.33O2 | Manganese acetate |  | 0 |  | 10.1039-d0nr04262e.json | 10.1039/d0nr04262e | 2020
Y-doped NaNi0.33Mn0.33−xYxFe0.33O2 (x = 0.02) | NaNi0.33Mn0.31Y0.02Fe0.33O2 | Iron nitrate |  | 0 |  | 10.1039-d0nr04262e.json | 10.1039/d0nr04262e | 2020
Y-doped NaNi0.33Mn0.33−xYxFe0.33O2 (x = 0.02) | NaNi0.33Mn0.31Y0.02Fe0.33O2 | Yttrium nitrate |  | 0 |  | 10.1039-d0nr04262e.json | 10.1039/d0nr04262e | 2020
Al-doped NaNi0.33Mn0.33−xAlxFe0.33O2 (x = 0.04) | NaNi0.33Mn0.29Al0.04Fe0.33O2 | Polyethylene glycol |  | 0 |  | 10.1039-d0nr04262e.json | 10.1039/d0nr04262e | 2020
Al-doped NaNi0.33Mn0.33−xAlxFe0.33O2 (x = 0.04) | NaNi0.33Mn0.29Al0.04Fe0.33O2 | Citric acid | C6H8O7 | 0 |  | 10.1039-d0nr04262e.json | 10.1039/d0nr04262e | 2020
Al-doped NaNi0.33Mn0.33−xAlxFe0.33O2 (x = 0.04) | NaNi0.33Mn0.29Al0.04Fe0.33O2 | Deionized water | H2O | 0 |  | 10.1039-d0nr04262e.json | 10.1039/d0nr04262e | 2020
Al-doped NaNi0.33Mn0.33−xAlxFe0.33O2 (x = 0.04) | NaNi0.33Mn0.29Al0.04Fe0.33O2 | Nickel acetate | Ni(CH3COO)2 | 0 |  | 10.1039-d0nr04262e.json | 10.1039/d0nr04262e | 2020
Al-doped NaNi0.33Mn0.33−xAlxFe0.33O2 (x = 0.04) | NaNi0.33Mn0.29Al0.04Fe0.33O2 | Manganese acetate | Mn(CH3COO)2 | 0 |  | 10.1039-d0nr04262e.json | 10.1039/d0nr04262e | 2020
Al-doped NaNi0.33Mn0.33−xAlxFe0.33O2 (x = 0.04) | NaNi0.33Mn0.29Al0.04Fe0.33O2 | Iron nitrate | Fe(NO3)3 | 0 |  | 10.1039-d0nr04262e.json | 10.1039/d0nr04262e | 2020
Al-doped NaNi0.33Mn0.33−xAlxFe0.33O2 (x = 0.04) | NaNi0.33Mn0.29Al0.04Fe0.33O2 | Aluminum nitrate | Al(NO3)3 | 0 |  | 10.1039-d0nr04262e.json | 10.1039/d0nr04262e | 2020
NFPO@4Ti | Na3.12Fe2.44(P2O7)2 (with Ti modification) | Fe(NO3)3·9H2O | Fe(NO3)3·9H2O | 49.288 | g | 10.1016-j.jcis.2024.08.054.json | 10.1016/j.jcis.2024.08.054 | 2024
NFPO@4Ti | Na3.12Fe2.44(P2O7)2 (with Ti modification) | Oxalic acid | H2C2O4 | 46.138 | g | 10.1016-j.jcis.2024.08.054.json | 10.1016/j.jcis.2024.08.054 | 2024
NFPO@4Ti | Na3.12Fe2.44(P2O7)2 (with Ti modification) | NH4H2PO4 | NH4H2PO4 | 23.052 | g | 10.1016-j.jcis.2024.08.054.json | 10.1016/j.jcis.2024.08.054 | 2024
NFPO@4Ti | Na3.12Fe2.44(P2O7)2 (with Ti modification) | CH3COONa | CH3COONa | 12.8134 | g | 10.1016-j.jcis.2024.08.054.json | 10.1016/j.jcis.2024.08.054 | 2024
NFPO@4Ti | Na3.12Fe2.44(P2O7)2 (with Ti modification) | NFPO powder | NFPO | 2.782 | g | 10.1016-j.jcis.2024.08.054.json | 10.1016/j.jcis.2024.08.054 | 2024
NFPO@4Ti | Na3.12Fe2.44(P2O7)2 (with Ti modification) | C16H36O4Ti | C16H36O4Ti | 0.1661 | g | 10.1016-j.jcis.2024.08.054.json | 10.1016/j.jcis.2024.08.054 | 2024
NFPO@4Ti | Na3.12Fe2.44(P2O7)2 (with Ti modification) | Glucose | C6H12O6 | 6.948 | g | 10.1016-j.jcis.2024.08.054.json | 10.1016/j.jcis.2024.08.054 | 2024
L-Zn-0-900 | Na0.7Ni0.35Mn0.65O2 | Sodium carbonate | Na2CO3 | 0 | stoichiometric ratio (not explicitly specified) | 10.1007-s10008-023-05706-4.json | 10.1007/s10008-023-05706-4 | 2023
L-Zn-0-900 | Na0.7Ni0.35Mn0.65O2 | Nickel oxide | NiO | 0 | stoichiometric ratio (not explicitly specified) | 10.1007-s10008-023-05706-4.json | 10.1007/s10008-023-05706-4 | 2023
L-Zn-0-900 | Na0.7Ni0.35Mn0.65O2 | Manganese(III) oxide | Mn2O3 | 0 | stoichiometric ratio (not explicitly specified) | 10.1007-s10008-023-05706-4.json | 10.1007/s10008-023-05706-4 | 2023
L-Zn-0.05-900 | Na0.7Ni0.30Mn0.65Zn0.05O2 | Na2CO3 | Na2CO3 | 0 |  | 10.1007-s10008-023-05706-4.json | 10.1007/s10008-023-05706-4 | 2023
L-Zn-0.05-900 | Na0.7Ni0.30Mn0.65Zn0.05O2 | NiO | NiO | 0 |  | 10.1007-s10008-023-05706-4.json | 10.1007/s10008-023-05706-4 | 2023
L-Zn-0.05-900 | Na0.7Ni0.30Mn0.65Zn0.05O2 | Mn2O3 | Mn2O3 | 0 |  | 10.1007-s10008-023-05706-4.json | 10.1007/s10008-023-05706-4 | 2023
L-Zn-0.05-900 | Na0.7Ni0.30Mn0.65Zn0.05O2 | ZnO | ZnO | 0 |  | 10.1007-s10008-023-05706-4.json | 10.1007/s10008-023-05706-4 | 2023
L-Zn-0.1-900 | Na0.7Ni0.25Mn0.65Zn0.1O2 | Sodium carbonate | Na2CO3 | 0 | null | 10.1007-s10008-023-05706-4.json | 10.1007/s10008-023-05706-4 | 2023
L-Zn-0.1-900 | Na0.7Ni0.25Mn0.65Zn0.1O2 | Nickel(II) oxide | NiO | 0 | null | 10.1007-s10008-023-05706-4.json | 10.1007/s10008-023-05706-4 | 2023
L-Zn-0.1-900 | Na0.7Ni0.25Mn0.65Zn0.1O2 | Manganese(III) oxide | Mn2O3 | 0 | null | 10.1007-s10008-023-05706-4.json | 10.1007/s10008-023-05706-4 | 2023
L-Zn-0.1-900 | Na0.7Ni0.25Mn0.65Zn0.1O2 | Zinc oxide | ZnO | 0 | null | 10.1007-s10008-023-05706-4.json | 10.1007/s10008-023-05706-4 | 2023
L-Zn-0.15-900 | Na0.7Ni0.20Mn0.65Zn0.15O2 | Na2CO3 | Na2CO3 | 0 | stoichiometric (exact amount not specified) | 10.1007-s10008-023-05706-4.json | 10.1007/s10008-023-05706-4 | 2023
L-Zn-0.15-900 | Na0.7Ni0.20Mn0.65Zn0.15O2 | NiO | NiO | 0 | stoichiometric (exact amount not specified) | 10.1007-s10008-023-05706-4.json | 10.1007/s10008-023-05706-4 | 2023
L-Zn-0.15-900 | Na0.7Ni0.20Mn0.65Zn0.15O2 | Mn2O3 | Mn2O3 | 0 | stoichiometric (exact amount not specified) | 10.1007-s10008-023-05706-4.json | 10.1007/s10008-023-05706-4 | 2023
L-Zn-0.15-900 | Na0.7Ni0.20Mn0.65Zn0.15O2 | ZnO | ZnO | 0 | stoichiometric (exact amount not specified) | 10.1007-s10008-023-05706-4.json | 10.1007/s10008-023-05706-4 | 2023
L-Zn-0.2-900 | Na0.7Ni0.15Mn0.65Zn0.2O2 | Sodium Carbonate | Na2CO3 | 0 | stoichiometric ratio (amount unspecified) | 10.1007-s10008-023-05706-4.json | 10.1007/s10008-023-05706-4 | 2023
L-Zn-0.2-900 | Na0.7Ni0.15Mn0.65Zn0.2O2 | Nickel Oxide | NiO | 0 | stoichiometric ratio (amount unspecified) | 10.1007-s10008-023-05706-4.json | 10.1007/s10008-023-05706-4 | 2023
L-Zn-0.2-900 | Na0.7Ni0.15Mn0.65Zn0.2O2 | Manganese(III) Oxide | Mn2O3 | 0 | stoichiometric ratio (amount unspecified) | 10.1007-s10008-023-05706-4.json | 10.1007/s10008-023-05706-4 | 2023
L-Zn-0.2-900 | Na0.7Ni0.15Mn0.65Zn0.2O2 | Zinc Oxide | ZnO | 0 | stoichiometric ratio (amount unspecified) | 10.1007-s10008-023-05706-4.json | 10.1007/s10008-023-05706-4 | 2023
L-Zn-0.1-950 | Na0.7Ni0.25Mn0.65Zn0.1O2 | Na2CO3 | Na2CO3 | 0 | stoichiometric - not specified | 10.1007-s10008-023-05706-4.json | 10.1007/s10008-023-05706-4 | 2023
L-Zn-0.1-950 | Na0.7Ni0.25Mn0.65Zn0.1O2 | NiO | NiO | 0 | stoichiometric - not specified | 10.1007-s10008-023-05706-4.json | 10.1007/s10008-023-05706-4 | 2023
L-Zn-0.1-950 | Na0.7Ni0.25Mn0.65Zn0.1O2 | Mn2O3 | Mn2O3 | 0 | stoichiometric - not specified | 10.1007-s10008-023-05706-4.json | 10.1007/s10008-023-05706-4 | 2023
L-Zn-0.1-950 | Na0.7Ni0.25Mn0.65Zn0.1O2 | ZnO | ZnO | 0 | stoichiometric - not specified | 10.1007-s10008-023-05706-4.json | 10.1007/s10008-023-05706-4 | 2023
L-Zn-0.1-1000 | Na0.7Ni0.25Mn0.65Zn0.1O2 | Sodium carbonate | Na2CO3 | 0 | null | 10.1007-s10008-023-05706-4.json | 10.1007/s10008-023-05706-4 | 2023
L-Zn-0.1-1000 | Na0.7Ni0.25Mn0.65Zn0.1O2 | Nickel(II) oxide | NiO | 0 | null | 10.1007-s10008-023-05706-4.json | 10.1007/s10008-023-05706-4 | 2023
L-Zn-0.1-1000 | Na0.7Ni0.25Mn0.65Zn0.1O2 | Manganese(III) oxide | Mn2O3 | 0 | null | 10.1007-s10008-023-05706-4.json | 10.1007/s10008-023-05706-4 | 2023
L-Zn-0.1-1000 | Na0.7Ni0.25Mn0.65Zn0.1O2 | Zinc oxide | ZnO | 0 | null | 10.1007-s10008-023-05706-4.json | 10.1007/s10008-023-05706-4 | 2023
N-Zn-0.1-950 | Na0.7Ni0.25Mn0.65Zn0.1O2 | Sodium carbonate | Na2CO3 | 0 | stoichiometric | 10.1007-s10008-023-05706-4.json | 10.1007/s10008-023-05706-4 | 2023
N-Zn-0.1-950 | Na0.7Ni0.25Mn0.65Zn0.1O2 | Nickel oxide | NiO | 0 | stoichiometric | 10.1007-s10008-023-05706-4.json | 10.1007/s10008-023-05706-4 | 2023
N-Zn-0.1-950 | Na0.7Ni0.25Mn0.65Zn0.1O2 | Manganese(III) oxide | Mn2O3 | 0 | stoichiometric | 10.1007-s10008-023-05706-4.json | 10.1007/s10008-023-05706-4 | 2023
N-Zn-0.1-950 | Na0.7Ni0.25Mn0.65Zn0.1O2 | Zinc oxide | ZnO | 0 | stoichiometric | 10.1007-s10008-023-05706-4.json | 10.1007/s10008-023-05706-4 | 2023
r-G | C (graphene) | graphene oxide | GO | 16 | mg | 10.1021-acsami.1c17466.json | 10.1021/acsami.1c17466 | 2021
r-G/S | C with S doping (r-G/S composite) | Tin(IV) chloride pentahydrate | SnCl4·5H2O | 0.1 | g | 10.1021-acsami.1c17466.json | 10.1021/acsami.1c17466 | 2021
r-G/S | C with S doping (r-G/S composite) | Graphene oxide | GO | 16 | mg | 10.1021-acsami.1c17466.json | 10.1021/acsami.1c17466 | 2021
r-G/S | C with S doping (r-G/S composite) | Cobalt(II) chloride hexahydrate | CoCl2·6H2O | 0 | relative molar ratio | 10.1021-acsami.1c17466.json | 10.1021/acsami.1c17466 | 2021
r-G/S | C with S doping (r-G/S composite) | Thioacetamide | CH3CSNH2 | 0.1 | g | 10.1021-acsami.1c17466.json | 10.1021/acsami.1c17466 | 2021
r-G/S | C with S doping (r-G/S composite) | Concentrated hydrochloric acid | HCl | 2 | mL | 10.1021-acsami.1c17466.json | 10.1021/acsami.1c17466 | 2021
SnS2 | SnS2 | Tin(IV) chloride pentahydrate | SnCl4·5H2O | 0.1 | g | 10.1021-acsami.1c17466.json | 10.1021/acsami.1c17466 | 2021
SnS2 | SnS2 | Thioacetamide | CH3CSNH2 | 0.1 | g | 10.1021-acsami.1c17466.json | 10.1021/acsami.1c17466 | 2021
SnS2/S@r-G | SnS2/S@r-G | Tin(IV) chloride pentahydrate | SnCl4·5H2O | 0.1 | g | 10.1021-acsami.1c17466.json | 10.1021/acsami.1c17466 | 2021
SnS2/S@r-G | SnS2/S@r-G | Graphene Oxide | GO | 16 | mg | 10.1021-acsami.1c17466.json | 10.1021/acsami.1c17466 | 2021
SnS2/S@r-G | SnS2/S@r-G | Cobalt(II) chloride hexahydrate | CoCl2·6H2O | 0 | not specified | 10.1021-acsami.1c17466.json | 10.1021/acsami.1c17466 | 2021
SnS2/S@r-G | SnS2/S@r-G | Thioacetamide | CH3CSNH2 | 0.1 | g | 10.1021-acsami.1c17466.json | 10.1021/acsami.1c17466 | 2021
SnS2/S@r-G | SnS2/S@r-G | Concentrated Hydrochloric Acid | HCl | 2 | mL | 10.1021-acsami.1c17466.json | 10.1021/acsami.1c17466 | 2021
SnS2/S@r-G | SnS2/S@r-G | Deionized Water | H2O | 20 | mL | 10.1021-acsami.1c17466.json | 10.1021/acsami.1c17466 | 2021
3% Co-SnS2/S@r-G | Co-doped SnS2/S@r-G | Tin(IV) chloride pentahydrate | SnCl4·5H2O | 0.1 | g | 10.1021-acsami.1c17466.json | 10.1021/acsami.1c17466 | 2021
3% Co-SnS2/S@r-G | Co-doped SnS2/S@r-G | Graphene Oxide | GO | 16 | mg | 10.1021-acsami.1c17466.json | 10.1021/acsami.1c17466 | 2021
3% Co-SnS2/S@r-G | Co-doped SnS2/S@r-G | Cobalt(II) chloride hexahydrate | CoCl2·6H2O | 3 | % molar ratio relative to SnCl4·5H2O | 10.1021-acsami.1c17466.json | 10.1021/acsami.1c17466 | 2021
3% Co-SnS2/S@r-G | Co-doped SnS2/S@r-G | Thioacetamide | CH3CSNH2 | 0.1 | g | 10.1021-acsami.1c17466.json | 10.1021/acsami.1c17466 | 2021
3% Co-SnS2/S@r-G | Co-doped SnS2/S@r-G | Concentrated Hydrochloric acid | HCl | 2 | mL | 10.1021-acsami.1c17466.json | 10.1021/acsami.1c17466 | 2021
7% Co-SnS2/S@r-G | Co-doped SnS2/S@r-G | SnCl4·5H2O | SnCl4·5H2O | 0.1 | g | 10.1021-acsami.1c17466.json | 10.1021/acsami.1c17466 | 2021
7% Co-SnS2/S@r-G | Co-doped SnS2/S@r-G | Graphene oxide | GO | 16 | mg | 10.1021-acsami.1c17466.json | 10.1021/acsami.1c17466 | 2021
7% Co-SnS2/S@r-G | Co-doped SnS2/S@r-G | CoCl2·6H2O | CoCl2·6H2O | 0 | null | 10.1021-acsami.1c17466.json | 10.1021/acsami.1c17466 | 2021
7% Co-SnS2/S@r-G | Co-doped SnS2/S@r-G | Thioacetamide | CH3CSNH2 | 0.1 | g | 10.1021-acsami.1c17466.json | 10.1021/acsami.1c17466 | 2021
7% Co-SnS2/S@r-G | Co-doped SnS2/S@r-G | Concentrated HCl | HCl | 2 | mL | 10.1021-acsami.1c17466.json | 10.1021/acsami.1c17466 | 2021
7% Co-SnS2/S@r-G(400) | Co-doped SnS2/S@r-G (calcined at 400 °C) | Tin(IV) chloride pentahydrate | SnCl4·5H2O | 0.1 | g | 10.1021-acsami.1c17466.json | 10.1021/acsami.1c17466 | 2021
7% Co-SnS2/S@r-G(400) | Co-doped SnS2/S@r-G (calcined at 400 °C) | Deionized water | H2O | 20 | mL | 10.1021-acsami.1c17466.json | 10.1021/acsami.1c17466 | 2021
7% Co-SnS2/S@r-G(400) | Co-doped SnS2/S@r-G (calcined at 400 °C) | Graphene oxide | GO | 16 | mg | 10.1021-acsami.1c17466.json | 10.1021/acsami.1c17466 | 2021
7% Co-SnS2/S@r-G(400) | Co-doped SnS2/S@r-G (calcined at 400 °C) | Cobalt(II) chloride hexahydrate | CoCl2·6H2O | 7 | percent doping relative to SnCl4·5H2O (molar basis) | 10.1021-acsami.1c17466.json | 10.1021/acsami.1c17466 | 2021
7% Co-SnS2/S@r-G(400) | Co-doped SnS2/S@r-G (calcined at 400 °C) | Thioacetamide | C2H5NS | 0.1 | g | 10.1021-acsami.1c17466.json | 10.1021/acsami.1c17466 | 2021
7% Co-SnS2/S@r-G(400) | Co-doped SnS2/S@r-G (calcined at 400 °C) | Concentrated hydrochloric acid | HCl | 2 | mL | 10.1021-acsami.1c17466.json | 10.1021/acsami.1c17466 | 2021
7% Co-SnS2@r-G | Co-doped SnS2@r-G (without sulfur composite) | SnCl4·5H2O | SnCl4·5H2O | 0.1 | g | 10.1021-acsami.1c17466.json | 10.1021/acsami.1c17466 | 2021
7% Co-SnS2@r-G | Co-doped SnS2@r-G (without sulfur composite) | Deionized Water | H2O | 20 | mL | 10.1021-acsami.1c17466.json | 10.1021/acsami.1c17466 | 2021
7% Co-SnS2@r-G | Co-doped SnS2@r-G (without sulfur composite) | Graphene Oxide (GO) | GO | 16 | mg | 10.1021-acsami.1c17466.json | 10.1021/acsami.1c17466 | 2021
7% Co-SnS2@r-G | Co-doped SnS2@r-G (without sulfur composite) | CoCl2·6H2O | CoCl2·6H2O | 7 | mol% (relative to SnCl4·5H2O) | 10.1021-acsami.1c17466.json | 10.1021/acsami.1c17466 | 2021
7% Co-SnS2@r-G | Co-doped SnS2@r-G (without sulfur composite) | Thioacetamide | CH3CSNH2 | 0.1 | g | 10.1021-acsami.1c17466.json | 10.1021/acsami.1c17466 | 2021
7% Co-SnS2/S@r-G(100) | Co-doped SnS2/S@r-G (treated at 100 °C) | Tin(IV) chloride pentahydrate | SnCl4·5H2O | 0.1 | g | 10.1021-acsami.1c17466.json | 10.1021/acsami.1c17466 | 2021
7% Co-SnS2/S@r-G(100) | Co-doped SnS2/S@r-G (treated at 100 °C) | Deionized water | H2O | 20 | mL | 10.1021-acsami.1c17466.json | 10.1021/acsami.1c17466 | 2021
7% Co-SnS2/S@r-G(100) | Co-doped SnS2/S@r-G (treated at 100 °C) | Graphene oxide (GO) dispersion | GO | 16 | mg | 10.1021-acsami.1c17466.json | 10.1021/acsami.1c17466 | 2021
7% Co-SnS2/S@r-G(100) | Co-doped SnS2/S@r-G (treated at 100 °C) | Cobalt(II) chloride hexahydrate | CoCl2·6H2O | 7 | percent (molar ratio relative to SnCl4·5H2O) | 10.1021-acsami.1c17466.json | 10.1021/acsami.1c17466 | 2021
7% Co-SnS2/S@r-G(100) | Co-doped SnS2/S@r-G (treated at 100 °C) | Thioacetamide | CH3CSNH2 | 0.1 | g | 10.1021-acsami.1c17466.json | 10.1021/acsami.1c17466 | 2021
7% Co-SnS2/S@r-G(100) | Co-doped SnS2/S@r-G (treated at 100 °C) | Concentrated hydrochloric acid | HCl | 2 | mL | 10.1021-acsami.1c17466.json | 10.1021/acsami.1c17466 | 2021
Glucose-derived hard carbon (1100 °C) |  | Glucose | C6H12O6 | 0 | not specified | 10.1021-jacs.1c06058.json | 10.1021/jacs.1c06058 | 2021
Glucose-derived hard carbon (1500 °C) |  | Glucose | C6H12O6 | 0 |  | 10.1021-jacs.1c06058.json | 10.1021/jacs.1c06058 | 2021
Glucose-derived hard carbon (1500 °C) |  | Water | H2O | 0 |  | 10.1021-jacs.1c06058.json | 10.1021/jacs.1c06058 | 2021
NaPF6 electrolyte | NaPF6 | NaPF6 | NaPF6 | 1 | M | 10.1021-jacs.1c06058.json | 10.1021/jacs.1c06058 | 2021
NaPF6 electrolyte | NaPF6 | propylene carbonate | C4H6O3 | 0 | not specified | 10.1021-jacs.1c06058.json | 10.1021/jacs.1c06058 | 2021
ML-Bi@NCSs | Bi/N-doped carbon composite | bismuth nitrate pentahydrate | Bi(NO3)3·5H2O | 1.5 | mmol | 10.1039-d0nr07230c.json | 10.1039/d0nr07230c | 2020
ML-Bi@NCSs | Bi/N-doped carbon composite | citric acid | C6H8O7·H2O | 1.5 | mmol | 10.1039-d0nr07230c.json | 10.1039/d0nr07230c | 2020
ML-Bi@NCSs | Bi/N-doped carbon composite | dicyandiamide | C2H4N4 | 100 | mg | 10.1039-d0nr07230c.json | 10.1039/d0nr07230c | 2020
ML-Bi@NCSs | Bi/N-doped carbon composite | N,N-dimethylformamide | C3H7NO | 15 | mL | 10.1039-d0nr07230c.json | 10.1039/d0nr07230c | 2020
Bi/CNRs-15 |  | Bismuth chloride | BiCl3 | 0.5 | mmol | 10.1007-s40820-024-01560-9.json | 10.1007/s40820-024-01560-9 | 2024
Bi/CNRs-15 |  | Potassium iodide | KI | 0.5 | mmol | 10.1007-s40820-024-01560-9.json | 10.1007/s40820-024-01560-9 | 2024
Bi/CNRs-15 |  | Acetic acid | CH3COOH | 50 | mL | 10.1007-s40820-024-01560-9.json | 10.1007/s40820-024-01560-9 | 2024
Bi/CNRs-15 |  | Deionized water | H2O | 12.5 | mL | 10.1007-s40820-024-01560-9.json | 10.1007/s40820-024-01560-9 | 2024
Bi/CNRs-15 |  | Trimesic acid | H3BTC | 0.9 | g | 10.1007-s40820-024-01560-9.json | 10.1007/s40820-024-01560-9 | 2024
Bi/CNRs-15 |  | Dimethylformamide | DMF | 22.5 | mL | 10.1007-s40820-024-01560-9.json | 10.1007/s40820-024-01560-9 | 2024
Bi/CNRs-15 |  | Methanol | CH3OH | 7.5 | mL | 10.1007-s40820-024-01560-9.json | 10.1007/s40820-024-01560-9 | 2024
Bi/CNRs-TFA |  | Bi-MOF precursor |  | 0 |  | 10.1007-s40820-024-01560-9.json | 10.1007/s40820-024-01560-9 | 2024
CoFe2O4-M700 | CoFe2O4 | Cobalt(II) chloride hexahydrate | CoCl2·6H2O | 0 |  | 10.1039-d3ra07050f.json | 10.1039/d3ra07050f | 2023
CoFe2O4-M700 | CoFe2O4 | Ferric chloride | FeCl3 | 0 |  | 10.1039-d3ra07050f.json | 10.1039/d3ra07050f | 2023
CoFe2O4-M700 | CoFe2O4 | Potassium chloride | KCl | 0 |  | 10.1039-d3ra07050f.json | 10.1039/d3ra07050f | 2023
CoFe2O4-M700 | CoFe2O4 | Sodium chloride | NaCl | 0 |  | 10.1039-d3ra07050f.json | 10.1039/d3ra07050f | 2023
CoFe2O4-M700 | CoFe2O4 | Hydrogen peroxide | H2O2 | 0 |  | 10.1039-d3ra07050f.json | 10.1039/d3ra07050f | 2023
CoFe2O4-M800 | CoFe2O4 | cobalt(II) chloride hexahydrate | CoCl2·6H2O | 0 |  | 10.1039-d3ra07050f.json | 10.1039/d3ra07050f | 2023
CoFe2O4-M800 | CoFe2O4 | ferric chloride | FeCl3 | 0 |  | 10.1039-d3ra07050f.json | 10.1039/d3ra07050f | 2023
CoFe2O4-M800 | CoFe2O4 | potassium chloride | KCl | 0 |  | 10.1039-d3ra07050f.json | 10.1039/d3ra07050f | 2023
CoFe2O4-M800 | CoFe2O4 | sodium chloride | NaCl | 0 |  | 10.1039-d3ra07050f.json | 10.1039/d3ra07050f | 2023
CoFe2O4-M800 | CoFe2O4 | hydrogen peroxide | H2O2 | 0 |  | 10.1039-d3ra07050f.json | 10.1039/d3ra07050f | 2023
CoFe2O4-M900 | CoFe2O4 | cobalt(II) chloride hexahydrate | CoCl2·6H2O | 0 | null | 10.1039-d3ra07050f.json | 10.1039/d3ra07050f | 2023
CoFe2O4-M900 | CoFe2O4 | ferric chloride | FeCl3 | 0 | null | 10.1039-d3ra07050f.json | 10.1039/d3ra07050f | 2023
CoFe2O4-M900 | CoFe2O4 | potassium chloride | KCl | 0 | null | 10.1039-d3ra07050f.json | 10.1039/d3ra07050f | 2023
CoFe2O4-M900 | CoFe2O4 | sodium chloride | NaCl | 0 | null | 10.1039-d3ra07050f.json | 10.1039/d3ra07050f | 2023
CoFe2O4-M900 | CoFe2O4 | hydrogen peroxide | H2O2 | 0 | null | 10.1039-d3ra07050f.json | 10.1039/d3ra07050f | 2023
V2O3/NC | V2O3/NC | Isopropanol | null | 20 | mL | 10.1016-j.est.2023.107504.json | 10.1016/j.est.2023.107504
V2O3/NC | V2O3/NC | Deionized Water | H2O | 10 | mL | 10.1016-j.est.2023.107504.json | 10.1016/j.est.2023.107504
V2O3/NC | V2O3/NC | VO(acac)2 | VO(acac)2 | 0.4 | mmol | 10.1016-j.est.2023.107504.json | 10.1016/j.est.2023.107504
V2O3/NC | V2O3/NC | Dopamine Hydrochloride | null | 0.1 | g | 10.1016-j.est.2023.107504.json | 10.1016/j.est.2023.107504
V2O3/NC | V2O3/NC | NH3·H2O | null | 1 | mL | 10.1016-j.est.2023.107504.json | 10.1016/j.est.2023.107504
V2O3 | V2O3 | VO(acac)2 | VO(acac)2 | 0.4 | mmol | 10.1016-j.est.2023.107504.json | 10.1016/j.est.2023.107504
V2O3 | V2O3 | Dopamine hydrochloride | C8H11NO2·HCl | 0 | g | 10.1016-j.est.2023.107504.json | 10.1016/j.est.2023.107504
V2O3 | V2O3 | NH3·H2O | NH3·H2O | 1 | mL | 10.1016-j.est.2023.107504.json | 10.1016/j.est.2023.107504
V2O3/NC-0.05 | V2O3/NC | isopropanol | C3H8O | 20 | mL | 10.1016-j.est.2023.107504.json | 10.1016/j.est.2023.107504
V2O3/NC-0.05 | V2O3/NC | deionized water | H2O | 10 | mL | 10.1016-j.est.2023.107504.json | 10.1016/j.est.2023.107504
V2O3/NC-0.05 | V2O3/NC | VO(acac)2 | VO(acac)2 | 0.4 | mmol | 10.1016-j.est.2023.107504.json | 10.1016/j.est.2023.107504
V2O3/NC-0.05 | V2O3/NC | dopamine hydrochloride | dopamine hydrochloride | 0.05 | g | 10.1016-j.est.2023.107504.json | 10.1016/j.est.2023.107504
V2O3/NC-0.05 | V2O3/NC | NH3·H2O | NH3·H2O | 1 | mL | 10.1016-j.est.2023.107504.json | 10.1016/j.est.2023.107504
V2O3/NC-0.15 | V2O3/NC | isopropanol |  | 20 | mL | 10.1016-j.est.2023.107504.json | 10.1016/j.est.2023.107504
V2O3/NC-0.15 | V2O3/NC | deionized water |  | 10 | mL | 10.1016-j.est.2023.107504.json | 10.1016/j.est.2023.107504
V2O3/NC-0.15 | V2O3/NC | VO(acac)2 | VO(acac)2 | 0.4 | mmol | 10.1016-j.est.2023.107504.json | 10.1016/j.est.2023.107504
V2O3/NC-0.15 | V2O3/NC | dopamine hydrochloride |  | 0.15 | g | 10.1016-j.est.2023.107504.json | 10.1016/j.est.2023.107504
V2O3/NC-0.15 | V2O3/NC | NH3·H2O |  | 1 | mL | 10.1016-j.est.2023.107504.json | 10.1016/j.est.2023.107504
CFs |  | Polyacrylonitrile (PAN) |  | 1 | g | 10.1021-acsami.8b05618.json | 10.1021/acsami.8b05618 | 2018
CFs |  | N,N-dimethylformamide (DMF) |  | 9 | g | 10.1021-acsami.8b05618.json | 10.1021/acsami.8b05618 | 2018
CFs-P15 |  | polyacrylonitrile |  | 1 | g | 10.1021-acsami.8b05618.json | 10.1021/acsami.8b05618 | 2018
CFs-P15 |  | N,N-dimethylformamide |  | 9 | g | 10.1021-acsami.8b05618.json | 10.1021/acsami.8b05618 | 2018
CFs-P15 |  | H3PO4 | H3PO4 | 0.15 | g | 10.1021-acsami.8b05618.json | 10.1021/acsami.8b05618 | 2018
ZJ-1500 | Hard Carbon | sour date husk |  | 0 |  | 10.1021-acs.langmuir.4c03504.json | 10.1021/acs.langmuir.4c03504 | 2024
ZJ-1500 | Hard Carbon | citric acid |  | 0 |  | 10.1021-acs.langmuir.4c03504.json | 10.1021/acs.langmuir.4c03504 | 2024
ZJ-1500-HCl | Hard Carbon (Acid-washed) | sour date husk |  | 0 |  | 10.1021-acs.langmuir.4c03504.json | 10.1021/acs.langmuir.4c03504 | 2024
ZJ-1500-HCl | Hard Carbon (Acid-washed) | citric acid |  | 0 |  | 10.1021-acs.langmuir.4c03504.json | 10.1021/acs.langmuir.4c03504 | 2024
ZJ-1500-HCl | Hard Carbon (Acid-washed) | hydrochloric acid | HCl | 1 | mol L–1 | 10.1021-acs.langmuir.4c03504.json | 10.1021/acs.langmuir.4c03504 | 2024
NaV3(PO4)3@C nanofiber | NaV3(PO4)3 | Ammonium Metavanadate | NH4VO3 | 0 | not specified | 10.1039-c7nr00793k.json | 10.1039/c7nr00793k | 2017
NaV3(PO4)3@C nanofiber | NaV3(PO4)3 | Sodium Acetate | CH3COONa | 0 | not specified | 10.1039-c7nr00793k.json | 10.1039/c7nr00793k | 2017
NaV3(PO4)3@C nanofiber | NaV3(PO4)3 | Phosphate Acid | H3PO4 | 0 | not specified | 10.1039-c7nr00793k.json | 10.1039/c7nr00793k | 2017
NaV3(PO4)3@C nanofiber | NaV3(PO4)3 | Polyvinyl Alcohol (PVA) Polymer | [(C2H4O)]_n | 0 | not specified | 10.1039-c7nr00793k.json | 10.1039/c7nr00793k | 2017
NaV3(PO4)3@C nanofiber | NaV3(PO4)3 | Acetic Acid | CH3COOH | 30 | wt% | 10.1039-c7nr00793k.json | 10.1039/c7nr00793k | 2017
NMVP/C |  | Graphite Oxide (GO) | N/A | 4 | mmol (target compound basis) | 10.1007-s42823-024-00739-9.json | 10.1007/s42823-024-00739-9 | 2024
NMVP/C |  | Citric Acid | C6H8O7 | 0 | stoichiometric volume (not specified) | 10.1007-s42823-024-00739-9.json | 10.1007/s42823-024-00739-9 | 2024
NMVP/C |  | Ammonium Dihydrogen Phosphate | NH4H2PO4 | 0 | stoichiometric volume (not specified) | 10.1007-s42823-024-00739-9.json | 10.1007/s42823-024-00739-9 | 2024
NMVP/C |  | Sodium Acetate | CH3COONa | 0 | stoichiometric volume (not specified) | 10.1007-s42823-024-00739-9.json | 10.1007/s42823-024-00739-9 | 2024
NMVP/C |  | Ammonium Metavanadate | NH4VO3 | 0 | stoichiometric volume (not specified) | 10.1007-s42823-024-00739-9.json | 10.1007/s42823-024-00739-9 | 2024
NMVP/C |  | Manganese Acetate Tetrahydrate | (CH3COO)2Mn·4H2O | 0 | stoichiometric volume (not specified) | 10.1007-s42823-024-00739-9.json | 10.1007/s42823-024-00739-9 | 2024
NMVP/C/rGO |  | Graphite oxide (GO) | GO | 2 | h sonication | 10.1007-s42823-024-00739-9.json | 10.1007/s42823-024-00739-9 | 2024
NMVP/C/rGO |  | Ethanol | C2H5OH | 0 | mL | 10.1007-s42823-024-00739-9.json | 10.1007/s42823-024-00739-9 | 2024
NMVP/C/rGO |  | Deionized water | H2O | 0 | mL | 10.1007-s42823-024-00739-9.json | 10.1007/s42823-024-00739-9 | 2024
NMVP/C/rGO |  | C20H28O8Zr | C20H28O8Zr | 0 | mmol (stoichiometric amount for 4 mmol total target) | 10.1007-s42823-024-00739-9.json | 10.1007/s42823-024-00739-9 | 2024
NMVP/C/rGO |  | C6H8O7 | C6H8O7 | 0 | mmol (stoichiometric amount for 4 mmol total target) | 10.1007-s42823-024-00739-9.json | 10.1007/s42823-024-00739-9 | 2024
NMVP/C/rGO |  | NH4H2PO4 | NH4H2PO4 | 0 | mmol (stoichiometric amount for 4 mmol total target) | 10.1007-s42823-024-00739-9.json | 10.1007/s42823-024-00739-9 | 2024
NMVP/C/rGO |  | CH3COONa | CH3COONa | 0 | mmol (stoichiometric amount for 4 mmol total target) | 10.1007-s42823-024-00739-9.json | 10.1007/s42823-024-00739-9 | 2024
NMVP/C/rGO |  | NH4VO3 | NH4VO3 | 0 | mmol (stoichiometric amount for 4 mmol total target) | 10.1007-s42823-024-00739-9.json | 10.1007/s42823-024-00739-9 | 2024
NMVP/C/rGO |  | (CH3COO)2Mn·4H2O | (CH3COO)2Mn·4H2O | 0 | mmol (stoichiometric amount for 4 mmol total target) | 10.1007-s42823-024-00739-9.json | 10.1007/s42823-024-00739-9 | 2024
NMVPZ/C |  | Graphite Oxide | GO | 4 | mmol (target compound basis; exact amount in GO suspension not specified) | 10.1007-s42823-024-00739-9.json | 10.1007/s42823-024-00739-9 | 2024
NMVPZ/C |  | Zirconium precursor | C20H28O8Zr | 4 | mmol (stoichiometric proportion for target compound) | 10.1007-s42823-024-00739-9.json | 10.1007/s42823-024-00739-9 | 2024
NMVPZ/C |  | Citric Acid | C6H8O7 | 4 | mmol (stoichiometric proportion for target compound) | 10.1007-s42823-024-00739-9.json | 10.1007/s42823-024-00739-9 | 2024
NMVPZ/C |  | Ammonium Dihydrogen Phosphate | NH4H2PO4 | 4 | mmol (stoichiometric proportion for target compound) | 10.1007-s42823-024-00739-9.json | 10.1007/s42823-024-00739-9 | 2024
NMVPZ/C |  | Sodium Acetate | CH3COONa | 4 | mmol (stoichiometric proportion for target compound) | 10.1007-s42823-024-00739-9.json | 10.1007/s42823-024-00739-9 | 2024
NMVPZ/C |  | Ammonium Metavanadate | NH4VO3 | 4 | mmol (stoichiometric proportion for target compound) | 10.1007-s42823-024-00739-9.json | 10.1007/s42823-024-00739-9 | 2024
NMVPZ/C |  | Manganese Acetate Tetrahydrate | (CH3COO)2Mn·4H2O | 4 | mmol (stoichiometric proportion for target compound) | 10.1007-s42823-024-00739-9.json | 10.1007/s42823-024-00739-9 | 2024
NMVPZ/C/rGO |  | Graphite Oxide | GO | 0 | null | 10.1007-s42823-024-00739-9.json | 10.1007/s42823-024-00739-9 | 2024
NMVPZ/C/rGO |  | Zirconium precursor | C20H28O8Zr | 0 | null | 10.1007-s42823-024-00739-9.json | 10.1007/s42823-024-00739-9 | 2024
NMVPZ/C/rGO |  | Citric Acid | C6H8O7 | 0 | null | 10.1007-s42823-024-00739-9.json | 10.1007/s42823-024-00739-9 | 2024
NMVPZ/C/rGO |  | Ammonium Dihydrogen Phosphate | NH4H2PO4 | 0 | null | 10.1007-s42823-024-00739-9.json | 10.1007/s42823-024-00739-9 | 2024
NMVPZ/C/rGO |  | Sodium Acetate | CH3COONa | 0 | null | 10.1007-s42823-024-00739-9.json | 10.1007/s42823-024-00739-9 | 2024
NMVPZ/C/rGO |  | Ammonium Metavanadate | NH4VO3 | 0 | null | 10.1007-s42823-024-00739-9.json | 10.1007/s42823-024-00739-9 | 2024
NMVPZ/C/rGO |  | Manganese(II) Acetate Tetrahydrate | (CH3COO)2Mn·4H2O | 0 | null | 10.1007-s42823-024-00739-9.json | 10.1007/s42823-024-00739-9 | 2024
Na4FeV(PO4)3@C (x = 0) | Na4FeV(PO4)3@C | Citric acid monohydrate | C6H8O7·H2O | 0.024 | mol | 10.1016-j.elecom.2025.107883.json | 10.1016/j.elecom.2025.107883 | 2025
Na4FeV(PO4)3@C (x = 0) | Na4FeV(PO4)3@C | Ammonium metavanadate | NH4VO3 | 0.02 | mol | 10.1016-j.elecom.2025.107883.json | 10.1016/j.elecom.2025.107883 | 2025
Na4FeV(PO4)3@C (x = 0) | Na4FeV(PO4)3@C | Sodium acetate dihydrate | CH3COONa·2H2O | 0 | stoichiometric amount (unspecified) | 10.1016-j.elecom.2025.107883.json | 10.1016/j.elecom.2025.107883 | 2025
Na4FeV(PO4)3@C (x = 0) | Na4FeV(PO4)3@C | Potassium carbonate | K2CO3 | 0 | stoichiometric amount for x = 0 (effectively none) | 10.1016-j.elecom.2025.107883.json | 10.1016/j.elecom.2025.107883 | 2025
Na4FeV(PO4)3@C (x = 0) | Na4FeV(PO4)3@C | Iron(II) sulfate heptahydrate | FeSO4·7H2O | 0 | stoichiometric amount (unspecified) | 10.1016-j.elecom.2025.107883.json | 10.1016/j.elecom.2025.107883 | 2025
Na4FeV(PO4)3@C (x = 0) | Na4FeV(PO4)3@C | Ammonium dihydrogen phosphate | NH4H2PO4 | 0 | stoichiometric amount (unspecified) | 10.1016-j.elecom.2025.107883.json | 10.1016/j.elecom.2025.107883 | 2025
Na4-xKxFeV(PO4)3@C (x = 0.05) | Na4-xKxFeV(PO4)3@C, x=0.05 | Deionized Water | H2O | 200 | mL | 10.1016-j.elecom.2025.107883.json | 10.1016/j.elecom.2025.107883 | 2025
Na4-xKxFeV(PO4)3@C (x = 0.05) | Na4-xKxFeV(PO4)3@C, x=0.05 | Citric Acid Monohydrate | C6H8O7·H2O | 0.024 | mol | 10.1016-j.elecom.2025.107883.json | 10.1016/j.elecom.2025.107883 | 2025
Na4-xKxFeV(PO4)3@C (x = 0.05) | Na4-xKxFeV(PO4)3@C, x=0.05 | Ammonium Vanadate | NH4VO3 | 0.02 | mol | 10.1016-j.elecom.2025.107883.json | 10.1016/j.elecom.2025.107883 | 2025
Na4-xKxFeV(PO4)3@C (x = 0.05) | Na4-xKxFeV(PO4)3@C, x=0.05 | Sodium Acetate Dihydrate | CH3COONa·2H2O | 0 | stoichiometric amount | 10.1016-j.elecom.2025.107883.json | 10.1016/j.elecom.2025.107883 | 2025
Na4-xKxFeV(PO4)3@C (x = 0.05) | Na4-xKxFeV(PO4)3@C, x=0.05 | Potassium Carbonate | K2CO3 | 0 | stoichiometric amount | 10.1016-j.elecom.2025.107883.json | 10.1016/j.elecom.2025.107883 | 2025
Na4-xKxFeV(PO4)3@C (x = 0.05) | Na4-xKxFeV(PO4)3@C, x=0.05 | Ferrous Sulfate Heptahydrate | FeSO4·7H2O | 0 | stoichiometric amount | 10.1016-j.elecom.2025.107883.json | 10.1016/j.elecom.2025.107883 | 2025
Na4-xKxFeV(PO4)3@C (x = 0.05) | Na4-xKxFeV(PO4)3@C, x=0.05 | Ammonium Dihydrogen Phosphate | NH4H2PO4 | 0 | stoichiometric amount | 10.1016-j.elecom.2025.107883.json | 10.1016/j.elecom.2025.107883 | 2025
Na4-xKxFeV(PO4)3@C (x = 0.1) | Na4-xKxFeV(PO4)3@C, x=0.1 | Deionized Water | H2O | 200 | mL | 10.1016-j.elecom.2025.107883.json | 10.1016/j.elecom.2025.107883 | 2025
Na4-xKxFeV(PO4)3@C (x = 0.1) | Na4-xKxFeV(PO4)3@C, x=0.1 | Citric Acid Monohydrate | C6H8O7·H2O | 0.024 | mol | 10.1016-j.elecom.2025.107883.json | 10.1016/j.elecom.2025.107883 | 2025
Na4-xKxFeV(PO4)3@C (x = 0.1) | Na4-xKxFeV(PO4)3@C, x=0.1 | Ammonium Metavanadate | NH4VO3 | 0.02 | mol | 10.1016-j.elecom.2025.107883.json | 10.1016/j.elecom.2025.107883 | 2025
Na4-xKxFeV(PO4)3@C (x = 0.1) | Na4-xKxFeV(PO4)3@C, x=0.1 | Sodium Acetate Dihydrate | CH3COONa·2H2O | 0 | stoichiometric amount | 10.1016-j.elecom.2025.107883.json | 10.1016/j.elecom.2025.107883 | 2025
Na4-xKxFeV(PO4)3@C (x = 0.1) | Na4-xKxFeV(PO4)3@C, x=0.1 | Potassium Carbonate | K2CO3 | 0 | stoichiometric amount | 10.1016-j.elecom.2025.107883.json | 10.1016/j.elecom.2025.107883 | 2025
Na4-xKxFeV(PO4)3@C (x = 0.1) | Na4-xKxFeV(PO4)3@C, x=0.1 | Iron(II) Sulfate Heptahydrate | FeSO4·7H2O | 0 | stoichiometric amount | 10.1016-j.elecom.2025.107883.json | 10.1016/j.elecom.2025.107883 | 2025
Na4-xKxFeV(PO4)3@C (x = 0.1) | Na4-xKxFeV(PO4)3@C, x=0.1 | Ammonium Dihydrogen Phosphate | NH4H2PO4 | 0 | stoichiometric amount | 10.1016-j.elecom.2025.107883.json | 10.1016/j.elecom.2025.107883 | 2025
Na4-xKxFeV(PO4)3@C (x = 0.15) | Na4-xKxFeV(PO4)3@C, x=0.15 | Deionized Water | H2O | 200 | mL | 10.1016-j.elecom.2025.107883.json | 10.1016/j.elecom.2025.107883 | 2025
Na4-xKxFeV(PO4)3@C (x = 0.15) | Na4-xKxFeV(PO4)3@C, x=0.15 | Citric Acid Monohydrate | C6H8O7·H2O | 0.024 | mol | 10.1016-j.elecom.2025.107883.json | 10.1016/j.elecom.2025.107883 | 2025
Na4-xKxFeV(PO4)3@C (x = 0.15) | Na4-xKxFeV(PO4)3@C, x=0.15 | Ammonium Metavanadate | NH4VO3 | 0.02 | mol | 10.1016-j.elecom.2025.107883.json | 10.1016/j.elecom.2025.107883 | 2025
Na4-xKxFeV(PO4)3@C (x = 0.15) | Na4-xKxFeV(PO4)3@C, x=0.15 | Sodium Acetate Dihydrate | CH3COONa·2H2O | 0 |  | 10.1016-j.elecom.2025.107883.json | 10.1016/j.elecom.2025.107883 | 2025
Na4-xKxFeV(PO4)3@C (x = 0.15) | Na4-xKxFeV(PO4)3@C, x=0.15 | Potassium Carbonate | K2CO3 | 0 |  | 10.1016-j.elecom.2025.107883.json | 10.1016/j.elecom.2025.107883 | 2025
Na4-xKxFeV(PO4)3@C (x = 0.15) | Na4-xKxFeV(PO4)3@C, x=0.15 | Iron(II) Sulfate Heptahydrate | FeSO4·7H2O | 0 |  | 10.1016-j.elecom.2025.107883.json | 10.1016/j.elecom.2025.107883 | 2025
Na4-xKxFeV(PO4)3@C (x = 0.15) | Na4-xKxFeV(PO4)3@C, x=0.15 | Ammonium Dihydrogen Phosphate | NH4H2PO4 | 0 |  | 10.1016-j.elecom.2025.107883.json | 10.1016/j.elecom.2025.107883 | 2025
NNSO | Na3Ni2SbO6 | Anhydrous Sodium Carbonate | Na2CO3 | 10 | percent molar excess | 10.1021-acsami.2c15654.json | 10.1021/acsami.2c15654 | 2022
NNSO | Na3Ni2SbO6 | Cesium Carbonate | Cs2CO3 | 0 | stoichiometric amount | 10.1021-acsami.2c15654.json | 10.1021/acsami.2c15654 | 2022
NNSO | Na3Ni2SbO6 | Nickel Oxide | NiO | 0 | stoichiometric amount | 10.1021-acsami.2c15654.json | 10.1021/acsami.2c15654 | 2022
NNSO | Na3Ni2SbO6 | Magnesium Oxide | MgO | 0 | stoichiometric amount | 10.1021-acsami.2c15654.json | 10.1021/acsami.2c15654 | 2022
NNSO | Na3Ni2SbO6 | Antimony(III) Oxide | Sb2O3 | 0 | stoichiometric amount | 10.1021-acsami.2c15654.json | 10.1021/acsami.2c15654 | 2022
Cs0.27 | Na3-xCsxNi2SbO6 (x = 0.27) | Anhydrous Sodium Carbonate | Na2CO3 | 10 | percent excess | 10.1021-acsami.2c15654.json | 10.1021/acsami.2c15654 | 2022
Cs0.27 | Na3-xCsxNi2SbO6 (x = 0.27) | Cesium Carbonate | Cs2CO3 | 0 | stoichiometric | 10.1021-acsami.2c15654.json | 10.1021/acsami.2c15654 | 2022
Cs0.27 | Na3-xCsxNi2SbO6 (x = 0.27) | Nickel Oxide | NiO | 0 | stoichiometric | 10.1021-acsami.2c15654.json | 10.1021/acsami.2c15654 | 2022
Cs0.27 | Na3-xCsxNi2SbO6 (x = 0.27) | Antimony(III) Oxide | Sb2O3 | 0 | stoichiometric | 10.1021-acsami.2c15654.json | 10.1021/acsami.2c15654 | 2022
Cs0.15Mg0.1 | Na2.85Cs0.15Ni1.9Mg0.1SbO6 | Anhydrous Sodium Carbonate | Na2CO3 | 10 | percent excess (molar basis) | 10.1021-acsami.2c15654.json | 10.1021/acsami.2c15654 | 2022
Cs0.15Mg0.1 | Na2.85Cs0.15Ni1.9Mg0.1SbO6 | Cesium Carbonate | Cs2CO3 | 0 | stoichiometric amount | 10.1021-acsami.2c15654.json | 10.1021/acsami.2c15654 | 2022
Cs0.15Mg0.1 | Na2.85Cs0.15Ni1.9Mg0.1SbO6 | Nickel(II) Oxide | NiO | 0 | stoichiometric amount | 10.1021-acsami.2c15654.json | 10.1021/acsami.2c15654 | 2022
Cs0.15Mg0.1 | Na2.85Cs0.15Ni1.9Mg0.1SbO6 | Magnesium Oxide | MgO | 0 | stoichiometric amount | 10.1021-acsami.2c15654.json | 10.1021/acsami.2c15654 | 2022
Cs0.15Mg0.1 | Na2.85Cs0.15Ni1.9Mg0.1SbO6 | Antimony(III) Oxide | Sb2O3 | 0 | stoichiometric amount | 10.1021-acsami.2c15654.json | 10.1021/acsami.2c15654 | 2022
NMMO | Na2/3[Mg1/3Mn2/3]O2 | Na2CO3 | Na2CO3 | 1 | g | 10.1021-acs.chemmater.1c00248.json | 10.1021/acs.chemmater.1c00248 | 2021
NMMO | Na2/3[Mg1/3Mn2/3]O2 | MgO | MgO | 1 | g | 10.1021-acs.chemmater.1c00248.json | 10.1021/acs.chemmater.1c00248 | 2021
NMMO | Na2/3[Mg1/3Mn2/3]O2 | Mn2O3 | Mn2O3 | 1 | g | 10.1021-acs.chemmater.1c00248.json | 10.1021/acs.chemmater.1c00248 | 2021
CK |  | sodium carboxymethyl cellulose | CMC-Na | 2 | g | 10.1021-acsami.4c03425.json | 10.1021/acsami.4c03425 | 2024
CK |  | potassium bicarbonate | KHCO3 | 10 | g | 10.1021-acsami.4c03425.json | 10.1021/acsami.4c03425 | 2024
Na2/3Ni1/3Mn2/3O2 (Bare) | Na2/3Ni1/3Mn2/3O2 | Citric acid | C6H8O7 | 3 | molar ratio to 2 moles metal | 10.1021-acsami.4c09706.json | 10.1021/acsami.4c09706 | 2024
Na2/3Ni1/3Mn2/3O2 (Bare) | Na2/3Ni1/3Mn2/3O2 | Nickel nitrate hexahydrate | Ni(NO3)2·6H2O | 1 | stoichiometric equivalent (relative to metal content) | 10.1021-acsami.4c09706.json | 10.1021/acsami.4c09706 | 2024
Na2/3Ni1/3Mn2/3O2 (Bare) | Na2/3Ni1/3Mn2/3O2 | Manganese nitrate tetrahydrate | Mn(NO3)2·4H2O | 1 | stoichiometric equivalent (relative to metal content) | 10.1021-acsami.4c09706.json | 10.1021/acsami.4c09706 | 2024
Na2/3Ni1/3Mn2/3O2 (Bare) | Na2/3Ni1/3Mn2/3O2 | Sodium acetate | NaC2H3O2 | 1.05 | stoichiometric equivalent (5% excess) | 10.1021-acsami.4c09706.json | 10.1021/acsami.4c09706 | 2024
Na2/3Ni1/3Mn2/3O2 coated with NaNbO3 (NMO@Nb3) | Na2/3Ni1/3Mn2/3O2 @ NaNbO3 | Citric acid (sol–gel synthesis) | C6H8O7 | 0 |  | 10.1021-acsami.4c09706.json | 10.1021/acsami.4c09706 | 2024
Na2/3Ni1/3Mn2/3O2 coated with NaNbO3 (NMO@Nb3) | Na2/3Ni1/3Mn2/3O2 @ NaNbO3 | Nickel(II) nitrate hexahydrate | Ni(NO3)2·6H2O | 0 |  | 10.1021-acsami.4c09706.json | 10.1021/acsami.4c09706 | 2024
Na2/3Ni1/3Mn2/3O2 coated with NaNbO3 (NMO@Nb3) | Na2/3Ni1/3Mn2/3O2 @ NaNbO3 | Manganese(II) nitrate tetrahydrate | Mn(NO3)2·4H2O | 0 |  | 10.1021-acsami.4c09706.json | 10.1021/acsami.4c09706 | 2024
Na2/3Ni1/3Mn2/3O2 coated with NaNbO3 (NMO@Nb3) | Na2/3Ni1/3Mn2/3O2 @ NaNbO3 | Sodium acetate | CH3COONa | 0 |  | 10.1021-acsami.4c09706.json | 10.1021/acsami.4c09706 | 2024
Na2/3Ni1/3Mn2/3O2 coated with NaNbO3 (NMO@Nb3) | Na2/3Ni1/3Mn2/3O2 @ NaNbO3 | Citric acid (Pechini method) | C6H8O7 | 17.7 | g | 10.1021-acsami.4c09706.json | 10.1021/acsami.4c09706 | 2024
Na2/3Ni1/3Mn2/3O2 coated with NaNbO3 (NMO@Nb3) | Na2/3Ni1/3Mn2/3O2 @ NaNbO3 | Ethylene glycol | C2H6O2 | 11.8 | g | 10.1021-acsami.4c09706.json | 10.1021/acsami.4c09706 | 2024
Na2/3Ni1/3Mn2/3O2 coated with NaNbO3 (NMO@Nb3) | Na2/3Ni1/3Mn2/3O2 @ NaNbO3 | Niobium ammonium oxalate trihydrate | NH4H2NbO(C2O4)2·3H2O | 5.97 | g | 10.1021-acsami.4c09706.json | 10.1021/acsami.4c09706 | 2024
Na2/3Ni1/3Mn2/3O2 coated with NaNbO3 (NMO@Nb3) | Na2/3Ni1/3Mn2/3O2 @ NaNbO3 | Sodium nitrate | NaNO3 | 1.29 | g | 10.1021-acsami.4c09706.json | 10.1021/acsami.4c09706 | 2024
Na2/3Ni1/3Mn2/3O2 coated with NaNbO3 (NMO@Nb3) | Na2/3Ni1/3Mn2/3O2 @ NaNbO3 | Ethanol | C2H5OH | 50 | mL | 10.1021-acsami.4c09706.json | 10.1021/acsami.4c09706 | 2024
Na2/3Ni1/3Mn2/3O2 coated with NaNbO3 (NMO@Nb3) | Na2/3Ni1/3Mn2/3O2 @ NaNbO3 | P2-Na0.67Ni0.33Mn0.67O2 (Base material for coating) | Na2/3Ni1/3Mn2/3O2 | 500 | mg | 10.1021-acsami.4c09706.json | 10.1021/acsami.4c09706 | 2024
Pure NaNbO3 | NaNbO3 | Citric acid | C6H8O7 | 17.7 | g | 10.1021-acsami.4c09706.json | 10.1021/acsami.4c09706 | 2024
Pure NaNbO3 | NaNbO3 | Ethylene glycol | C2H6O2 | 11.8 | g | 10.1021-acsami.4c09706.json | 10.1021/acsami.4c09706 | 2024
Pure NaNbO3 | NaNbO3 | Niobium ammonium oxalate | NH4H2NbO(C2O4)2·3H2O | 5.97 | g | 10.1021-acsami.4c09706.json | 10.1021/acsami.4c09706 | 2024
Pure NaNbO3 | NaNbO3 | Sodium nitrate | NaNO3 | 1.29 | g | 10.1021-acsami.4c09706.json | 10.1021/acsami.4c09706 | 2024
ZGHC1500 | C (hard carbon) | ZG |  | 10 | g | 10.1021-acsnano.4c02046.json | 10.1021/acsnano.4c02046 | 2024
GHC1500 | C (hard carbon) | glucose | C6H12O6 | 10 | g | 10.1021-acsnano.4c02046.json | 10.1021/acsnano.4c02046 | 2024
Na3V1.3Cr0.7(PO4)3 | Na3V1.3Cr0.7(PO4)3 | Anhydrous citric acid | C6H8O7 | 4 | mmol | 10.1021-acsami.0c11975.json | 10.1021/acsami.0c11975 | 2020
Na3V1.3Cr0.7(PO4)3 | Na3V1.3Cr0.7(PO4)3 | Sodium acetate | CH3COONa | 6 | mmol | 10.1021-acsami.0c11975.json | 10.1021/acsami.0c11975 | 2020
Na3V1.3Cr0.7(PO4)3 | Na3V1.3Cr0.7(PO4)3 | Vanadium (III) 2,4-pentanedionate | C15H21O6V | 2.6 | mmol | 10.1021-acsami.0c11975.json | 10.1021/acsami.0c11975 | 2020
Na3V1.3Cr0.7(PO4)3 | Na3V1.3Cr0.7(PO4)3 | Chromic nitrate nonahydrate | Cr(NO3)3·9H2O | 1.4 | mmol | 10.1021-acsami.0c11975.json | 10.1021/acsami.0c11975 | 2020
Na3V1.3Cr0.7(PO4)3 | Na3V1.3Cr0.7(PO4)3 | Ammonium dihydrogen phosphate | NH4H2PO4 | 6 | mmol | 10.1021-acsami.0c11975.json | 10.1021/acsami.0c11975 | 2020
hard carbon |  | zinc citrate | Zn(C6H5O7) | 0 | unspecified | 10.1021-acsami.0c11975.json | 10.1021/acsami.0c11975 | 2020
hard carbon |  | dilute hydrochloric acid | HCl | 0 | unspecified | 10.1021-acsami.0c11975.json | 10.1021/acsami.0c11975 | 2020
Sb2S3/Sb-CM | Sb2S3 | Multi-walled carbon nanotubes | CNT | 0 | mass ratio (1 part) | 10.1016-j.jcis.2020.10.044.json | 10.1016/j.jcis.2020.10.044 | 2020
Sb2S3/Sb-CM | Sb2S3 | Graphene nanoribbons | GNR | 0 | mass ratio (1 part) | 10.1016-j.jcis.2020.10.044.json | 10.1016/j.jcis.2020.10.044 | 2020
Sb2S3/Sb-CM | Sb2S3 | Antimony trichloride | SbCl3 | 4 | mmol | 10.1016-j.jcis.2020.10.044.json | 10.1016/j.jcis.2020.10.044 | 2020
Sb2S3/Sb-CM | Sb2S3 | Deionized water (for CM synthesis) | H2O | 100 | mL | 10.1016-j.jcis.2020.10.044.json | 10.1016/j.jcis.2020.10.044 | 2020
Sb2S3/Sb-CM | Sb2S3 | Sb-CM powder | Sb-doped carbon matrix | 50 | mg | 10.1016-j.jcis.2020.10.044.json | 10.1016/j.jcis.2020.10.044 | 2020
Sb2S3/Sb-CM | Sb2S3 | Antimony potassium tartrate | null | 15 | mM | 10.1016-j.jcis.2020.10.044.json | 10.1016/j.jcis.2020.10.044 | 2020
Sb2S3/Sb-CM | Sb2S3 | Thioacetamide | C2H5NS | 30 | mM | 10.1016-j.jcis.2020.10.044.json | 10.1016/j.jcis.2020.10.044 | 2020
Sb2S3/Sb-CM | Sb2S3 | Deionized water (for hydrothermal reaction) | H2O | 50 | mL | 10.1016-j.jcis.2020.10.044.json | 10.1016/j.jcis.2020.10.044 | 2020
Sb2S3/S-CM | Sb2S3 | Carbon Nanotubes (CNT) | CNT | 0 | not specified | 10.1016-j.jcis.2020.10.044.json | 10.1016/j.jcis.2020.10.044 | 2020
Sb2S3/S-CM | Sb2S3 | Graphene Nanoribbons (GNR) | GNR | 0 | not specified | 10.1016-j.jcis.2020.10.044.json | 10.1016/j.jcis.2020.10.044 | 2020
Sb2S3/S-CM | Sb2S3 | Sodium sulfide | Na2S | 4 | mmol | 10.1016-j.jcis.2020.10.044.json | 10.1016/j.jcis.2020.10.044 | 2020
Sb2S3/S-CM | Sb2S3 | Deionized Water (for S-CM preparation) | H2O | 100 | mL | 10.1016-j.jcis.2020.10.044.json | 10.1016/j.jcis.2020.10.044 | 2020
Sb2S3/S-CM | Sb2S3 | S-CM Powder | S-CM | 50 | mg | 10.1016-j.jcis.2020.10.044.json | 10.1016/j.jcis.2020.10.044 | 2020
Sb2S3/S-CM | Sb2S3 | Antimony Potassium Tartrate | null | 15 | mM | 10.1016-j.jcis.2020.10.044.json | 10.1016/j.jcis.2020.10.044 | 2020
Sb2S3/S-CM | Sb2S3 | Thioacetamide | C2H5NS | 30 | mM | 10.1016-j.jcis.2020.10.044.json | 10.1016/j.jcis.2020.10.044 | 2020
Sb2S3/S-CM | Sb2S3 | Deionized Water (for hydrothermal reaction) | H2O | 50 | mL | 10.1016-j.jcis.2020.10.044.json | 10.1016/j.jcis.2020.10.044 | 2020
Sb2S3/CM | Sb2S3 | CM powders |  | 50 | mg | 10.1016-j.jcis.2020.10.044.json | 10.1016/j.jcis.2020.10.044 | 2020
Sb2S3/CM | Sb2S3 | antimony potassium tartrate |  | 15 | mM | 10.1016-j.jcis.2020.10.044.json | 10.1016/j.jcis.2020.10.044 | 2020
Sb2S3/CM | Sb2S3 | thioacetamide | CH3CSNH2 | 30 | mM | 10.1016-j.jcis.2020.10.044.json | 10.1016/j.jcis.2020.10.044 | 2020
Na-POM | Na5PMo10V2O40 | Vanadium(V) oxide | V2O5 | 5 | mmol | 10.1039-d1ra02092g.json | 10.1039/d1ra02092g | 2021
Na-POM | Na5PMo10V2O40 | Sodium carbonate | Na2CO3 | 5 | mmol | 10.1039-d1ra02092g.json | 10.1039/d1ra02092g | 2021
Na-POM | Na5PMo10V2O40 | Molybdenum trioxide | MoO3 | 50 | mmol | 10.1039-d1ra02092g.json | 10.1039/d1ra02092g | 2021
Na-POM | Na5PMo10V2O40 | Sodium carbonate | Na2CO3 | 7.5 | mmol | 10.1039-d1ra02092g.json | 10.1039/d1ra02092g | 2021
Na-POM | Na5PMo10V2O40 | Phosphoric acid | H3PO4 | 1 | mmol | 10.1039-d1ra02092g.json | 10.1039/d1ra02092g | 2021
M-Fe2O3/C composite | Fe2O3/C | Ferric nitrate nonahydrate | Fe(NO3)3·9H2O | 0.82 | g | 10.1039-c7dt00540g.json | 10.1039/c7dt00540g | 2017
M-Fe2O3/C composite | Fe2O3/C | Sucrose | C12H22O11 | 2.05 | g | 10.1039-c7dt00540g.json | 10.1039/c7dt00540g | 2017
M-Fe2O3/C composite | Fe2O3/C | Sulfuric acid | H2SO4 | 0.23 | g | 10.1039-c7dt00540g.json | 10.1039/c7dt00540g | 2017
M-Fe2O3/C composite | Fe2O3/C | SBA-15 | SiO2 (mesoporous) | 1 | g | 10.1039-c7dt00540g.json | 10.1039/c7dt00540g | 2017
M-Fe2O3/C composite | Fe2O3/C | Water | H2O | 5 | mL | 10.1039-c7dt00540g.json | 10.1039/c7dt00540g | 2017
Fe2O3/MC composite | Fe2O3/MC | CMK-3 (mesoporous carbon template) | CMK-3 | 0.4 | g | 10.1039-c7dt00540g.json | 10.1039/c7dt00540g | 2017
Fe2O3/MC composite | Fe2O3/MC | Iron(III) nitrate nonahydrate | Fe(NO3)3·9H2O | 1 | g | 10.1039-c7dt00540g.json | 10.1039/c7dt00540g | 2017
Fe2O3/MC composite | Fe2O3/MC | Ethanol | C2H5OH | 20 | mL | 10.1039-c7dt00540g.json | 10.1039/c7dt00540g | 2017
NVP | Na3V2(PO4)3 | CH3COONa | CH3COONa | 5 | percent excess | 10.1016-j.jechem.2024.06.003.json | 10.1016/j.jechem.2024.06.003 | 2024
NVP | Na3V2(PO4)3 | NH4VO3 | NH4VO3 | 0 | not specified | 10.1016-j.jechem.2024.06.003.json | 10.1016/j.jechem.2024.06.003 | 2024
NVP | Na3V2(PO4)3 | NH4H2PO4 | NH4H2PO4 | 0 | not specified | 10.1016-j.jechem.2024.06.003.json | 10.1016/j.jechem.2024.06.003 | 2024
NVP | Na3V2(PO4)3 | Citric Acid | C6H8O7 | 0 | not specified | 10.1016-j.jechem.2024.06.003.json | 10.1016/j.jechem.2024.06.003 | 2024
HE-N3VM3P3 | Na3V2−x(GaCrAlFeIn)x(PO4)3 | Sodium Acetate | CH3COONa | 5 | percent excess | 10.1016-j.jechem.2024.06.003.json | 10.1016/j.jechem.2024.06.003 | 2024
HE-N3VM3P3 | Na3V2−x(GaCrAlFeIn)x(PO4)3 | Aluminum Sulfate Octadecahydrate | Al2(SO4)3·18H2O | 0 | null | 10.1016-j.jechem.2024.06.003.json | 10.1016/j.jechem.2024.06.003 | 2024
HE-N3VM3P3 | Na3V2−x(GaCrAlFeIn)x(PO4)3 | Iron(III) Nitrate Nonahydrate | Fe(NO3)3·9H2O | 0 | null | 10.1016-j.jechem.2024.06.003.json | 10.1016/j.jechem.2024.06.003 | 2024
HE-N3VM3P3 | Na3V2−x(GaCrAlFeIn)x(PO4)3 | Indium Oxide | In2O3 | 0 | null | 10.1016-j.jechem.2024.06.003.json | 10.1016/j.jechem.2024.06.003 | 2024
HE-N3VM3P3 | Na3V2−x(GaCrAlFeIn)x(PO4)3 | Gallium Oxide | Ga2O3 | 0 | null | 10.1016-j.jechem.2024.06.003.json | 10.1016/j.jechem.2024.06.003 | 2024
HE-N3VM3P3 | Na3V2−x(GaCrAlFeIn)x(PO4)3 | Chromium(III) Oxide | Cr2O3 | 0 | null | 10.1016-j.jechem.2024.06.003.json | 10.1016/j.jechem.2024.06.003 | 2024
HE-N3VM3P3 | Na3V2−x(GaCrAlFeIn)x(PO4)3 | Ammonium Metavanadate | NH4VO3 | 0 | null | 10.1016-j.jechem.2024.06.003.json | 10.1016/j.jechem.2024.06.003 | 2024
HE-N3VM3P3 | Na3V2−x(GaCrAlFeIn)x(PO4)3 | Ammonium Dihydrogen Phosphate | NH4H2PO4 | 0 | null | 10.1016-j.jechem.2024.06.003.json | 10.1016/j.jechem.2024.06.003 | 2024
HE-N3VM3P3 | Na3V2−x(GaCrAlFeIn)x(PO4)3 | Citric Acid | Citric Acid | 0 | null | 10.1016-j.jechem.2024.06.003.json | 10.1016/j.jechem.2024.06.003 | 2024
HE-N3VM3P3 | Na3V2−x(GaCrAlFeIn)x(PO4)3 | Acetone | C3H6O | 0 | null | 10.1016-j.jechem.2024.06.003.json | 10.1016/j.jechem.2024.06.003 | 2024
HE-N3VM3P3 | Na3V2−x(GaCrAlFeIn)x(PO4)3 | Polyvinyl Alcohol | PVA | 15 | wt% | 10.1016-j.jechem.2024.06.003.json | 10.1016/j.jechem.2024.06.003 | 2024
HE-N3VM2P3 | Na3V2−x(GaCrAlFeIn)x(PO4)3 | Sodium Acetate | CH3COONa | 5 | percent excess | 10.1016-j.jechem.2024.06.003.json | 10.1016/j.jechem.2024.06.003 | 2024
HE-N3VM2P3 | Na3V2−x(GaCrAlFeIn)x(PO4)3 | Aluminum Sulfate Octadecahydrate | Al2(SO4)3·18H2O | 0 | null | 10.1016-j.jechem.2024.06.003.json | 10.1016/j.jechem.2024.06.003 | 2024
HE-N3VM2P3 | Na3V2−x(GaCrAlFeIn)x(PO4)3 | Iron(III) Nitrate Nonahydrate | Fe(NO3)3·9H2O | 0 | null | 10.1016-j.jechem.2024.06.003.json | 10.1016/j.jechem.2024.06.003 | 2024
HE-N3VM2P3 | Na3V2−x(GaCrAlFeIn)x(PO4)3 | Indium Oxide | In2O3 | 0 | null | 10.1016-j.jechem.2024.06.003.json | 10.1016/j.jechem.2024.06.003 | 2024
HE-N3VM2P3 | Na3V2−x(GaCrAlFeIn)x(PO4)3 | Gallium Oxide | Ga2O3 | 0 | null | 10.1016-j.jechem.2024.06.003.json | 10.1016/j.jechem.2024.06.003 | 2024
HE-N3VM2P3 | Na3V2−x(GaCrAlFeIn)x(PO4)3 | Chromium Oxide | Cr2O3 | 0 | null | 10.1016-j.jechem.2024.06.003.json | 10.1016/j.jechem.2024.06.003 | 2024
HE-N3VM2P3 | Na3V2−x(GaCrAlFeIn)x(PO4)3 | Ammonium Metavanadate | NH4VO3 | 0 | null | 10.1016-j.jechem.2024.06.003.json | 10.1016/j.jechem.2024.06.003 | 2024
HE-N3VM2P3 | Na3V2−x(GaCrAlFeIn)x(PO4)3 | Ammonium Dihydrogen Phosphate | NH4H2PO4 | 0 | null | 10.1016-j.jechem.2024.06.003.json | 10.1016/j.jechem.2024.06.003 | 2024
HE-N3VM2P3 | Na3V2−x(GaCrAlFeIn)x(PO4)3 | Citric Acid | C6H8O7 | 0 | null | 10.1016-j.jechem.2024.06.003.json | 10.1016/j.jechem.2024.06.003 | 2024
HE-N3VM2P3 | Na3V2−x(GaCrAlFeIn)x(PO4)3 | Acetone | C3H6O | 0 | null | 10.1016-j.jechem.2024.06.003.json | 10.1016/j.jechem.2024.06.003 | 2024
HE-N3VM2P3 | Na3V2−x(GaCrAlFeIn)x(PO4)3 | Polyvinyl Alcohol | [-CH2CHOH-]n | 15 | wt% | 10.1016-j.jechem.2024.06.003.json | 10.1016/j.jechem.2024.06.003 | 2024
HE-N3VM4P3 | Na3V2−x(GaCrAlFeIn)x(PO4)3 | Sodium Acetate | CH3COONa | 5 | percent excess | 10.1016-j.jechem.2024.06.003.json | 10.1016/j.jechem.2024.06.003 | 2024
HE-N3VM4P3 | Na3V2−x(GaCrAlFeIn)x(PO4)3 | Aluminum Sulfate Octadecahydrate | Al2(SO4)3·18H2O | 0 | unspecified | 10.1016-j.jechem.2024.06.003.json | 10.1016/j.jechem.2024.06.003 | 2024
HE-N3VM4P3 | Na3V2−x(GaCrAlFeIn)x(PO4)3 | Ferric Nitrate Nonahydrate | Fe(NO3)3·9H2O | 0 | unspecified | 10.1016-j.jechem.2024.06.003.json | 10.1016/j.jechem.2024.06.003 | 2024
HE-N3VM4P3 | Na3V2−x(GaCrAlFeIn)x(PO4)3 | Indium Oxide | In2O3 | 0 | unspecified | 10.1016-j.jechem.2024.06.003.json | 10.1016/j.jechem.2024.06.003 | 2024
HE-N3VM4P3 | Na3V2−x(GaCrAlFeIn)x(PO4)3 | Gallium Oxide | Ga2O3 | 0 | unspecified | 10.1016-j.jechem.2024.06.003.json | 10.1016/j.jechem.2024.06.003 | 2024
HE-N3VM4P3 | Na3V2−x(GaCrAlFeIn)x(PO4)3 | Chromium Oxide | Cr2O3 | 0 | unspecified | 10.1016-j.jechem.2024.06.003.json | 10.1016/j.jechem.2024.06.003 | 2024
HE-N3VM4P3 | Na3V2−x(GaCrAlFeIn)x(PO4)3 | Ammonium Metavanadate | NH4VO3 | 0 | unspecified | 10.1016-j.jechem.2024.06.003.json | 10.1016/j.jechem.2024.06.003 | 2024
HE-N3VM4P3 | Na3V2−x(GaCrAlFeIn)x(PO4)3 | Ammonium Dihydrogen Phosphate | NH4H2PO4 | 0 | unspecified | 10.1016-j.jechem.2024.06.003.json | 10.1016/j.jechem.2024.06.003 | 2024
HE-N3VM4P3 | Na3V2−x(GaCrAlFeIn)x(PO4)3 | Citric Acid | C6H8O7 | 0 | unspecified | 10.1016-j.jechem.2024.06.003.json | 10.1016/j.jechem.2024.06.003 | 2024
NTO | Na_xLi_yTi5O12 | LTO powder | Li4Ti5O12 | 0 | not specified | 10.1021-acsami.9b21925.json | 10.1021/acsami.9b21925 | 2020
NTO | Na_xLi_yTi5O12 | Sodium-metal flakes | Na | 0 | excess amount (exact quantity not provided) | 10.1021-acsami.9b21925.json | 10.1021/acsami.9b21925 | 2020
NTO | Na_xLi_yTi5O12 | Biphenyl | C12H10 | 0 | not specified | 10.1021-acsami.9b21925.json | 10.1021/acsami.9b21925 | 2020
NTO | Na_xLi_yTi5O12 | 1,2-Dimethoxyethane (DME) | C4H10O2 | 0 | not specified | 10.1021-acsami.9b21925.json | 10.1021/acsami.9b21925 | 2020
Na2Fe2(SO4)3 | Na2Fe2(SO4)3 | iron(II) sulfate heptahydrate | FeSO4·7H2O | 2 | mol (molar ratio) | 10.1021-acsami.9b21925.json | 10.1021/acsami.9b21925 | 2020
Na2Fe2(SO4)3 | Na2Fe2(SO4)3 | sodium sulfate | Na2SO4 | 1 | mol (molar ratio) | 10.1021-acsami.9b21925.json | 10.1021/acsami.9b21925 | 2020
P2-1 | Na0.76Ca0.03[Cu0.21Fe0.16Mn0.60Si0.04]S0.07O2−ε | chalcopyrite concentrate | CuFeS2 | 0 | null | 10.1021-acsami.9b17952.json | 10.1021/acsami.9b17952 | 2019
P2-1 | Na0.76Ca0.03[Cu0.21Fe0.16Mn0.60Si0.04]S0.07O2−ε | Mn2O3 | Mn2O3 | 0 | null | 10.1021-acsami.9b17952.json | 10.1021/acsami.9b17952 | 2019
P2-1 | Na0.76Ca0.03[Cu0.21Fe0.16Mn0.60Si0.04]S0.07O2−ε | Na2CO3 | Na2CO3 | 0 | null | 10.1021-acsami.9b17952.json | 10.1021/acsami.9b17952 | 2019
P2-2 | Na0.63Ca0.05[Cu0.20Fe0.19Mn0.59Si0.02]S0.07O2−η | Chalcopyrite Concentrate | CuFeS2 | 0 | null | 10.1021-acsami.9b17952.json | 10.1021/acsami.9b17952 | 2019
P2-2 | Na0.63Ca0.05[Cu0.20Fe0.19Mn0.59Si0.02]S0.07O2−η | Manganese(III) oxide | Mn2O3 | 0 | null | 10.1021-acsami.9b17952.json | 10.1021/acsami.9b17952 | 2019
P2-2 | Na0.63Ca0.05[Cu0.20Fe0.19Mn0.59Si0.02]S0.07O2−η | Sodium carbonate | Na2CO3 | 0 | null | 10.1021-acsami.9b17952.json | 10.1021/acsami.9b17952 | 2019
O3-3 | Na0.91Ca0.02[Cu0.24Fe0.20Mn0.56]S0.05O2−σ | chalcopyrite concentrate | CuFeS2 | 0 | not specified | 10.1021-acsami.9b17952.json | 10.1021/acsami.9b17952 | 2019
O3-3 | Na0.91Ca0.02[Cu0.24Fe0.20Mn0.56]S0.05O2−σ | Mn2O3 | Mn2O3 | 0 | not specified | 10.1021-acsami.9b17952.json | 10.1021/acsami.9b17952 | 2019
O3-3 | Na0.91Ca0.02[Cu0.24Fe0.20Mn0.56]S0.05O2−σ | Na2CO3 | Na2CO3 | 0 | not specified (2% excess added) | 10.1021-acsami.9b17952.json | 10.1021/acsami.9b17952 | 2019
EU1100 |  | Eucommia ulmoides bark |  | 0 |  | 10.1007-s13391-024-00486-z.json | 10.1007/s13391-024-00486-z | 2024
EU1300 |  | Eucommia ulmoides barks |  | 0 |  | 10.1007-s13391-024-00486-z.json | 10.1007/s13391-024-00486-z | 2024
EU1100M |  | EU1100 |  | 0 |  | 10.1007-s13391-024-00486-z.json | 10.1007/s13391-024-00486-z | 2024
EU1100M |  | coal tar pitch powders |  | 0 |  | 10.1007-s13391-024-00486-z.json | 10.1007/s13391-024-00486-z | 2024
EU1300M |  | EU1300 |  | 0 |  | 10.1007-s13391-024-00486-z.json | 10.1007/s13391-024-00486-z | 2024
EU1300M |  | coal tar pitch powders |  | 0 |  | 10.1007-s13391-024-00486-z.json | 10.1007/s13391-024-00486-z | 2024
HCMS 37 |  | Water-soluble phenolic resin | PF | 15 | wt% | 10.1021-acsami.1c19199.json | 10.1021/acsami.1c19199 | 2021
HCMS 37 |  | Lignin | L | 15 | wt% | 10.1021-acsami.1c19199.json | 10.1021/acsami.1c19199 | 2021
HCMS 55 |  | Water-soluble phenolic resin (PF) |  | 15 | wt% | 10.1021-acsami.1c19199.json | 10.1021/acsami.1c19199 | 2021
HCMS 55 |  | Lignin (L) |  | 15 | wt% | 10.1021-acsami.1c19199.json | 10.1021/acsami.1c19199 | 2021
HCMS 73 |  | Water-soluble phenolic resin (PF) |  | 15 | wt% | 10.1021-acsami.1c19199.json | 10.1021/acsami.1c19199 | 2021
HCMS 73 |  | Lignin (L) |  | 15 | wt% | 10.1021-acsami.1c19199.json | 10.1021/acsami.1c19199 | 2021
CGO-0 | CuO | Copper sulphate pentahydrate | CuSO4·5H2O | 2.815558 | g | 10.1039-c9na00773c.json | 10.1039/c9na00773c | 2020
CGO-0 | CuO | Double distilled water | H2O | 120 | mL | 10.1039-c9na00773c.json | 10.1039/c9na00773c | 2020
CGO-0 | CuO | Sodium hydroxide solution | NaOH | 0.225 | M (concentration; volume not specified) | 10.1039-c9na00773c.json | 10.1039/c9na00773c | 2020
CGO-5 | CuO/CuGa2O4 | Copper sulphate pentahydrate | CuSO4·5H2O | 2.815558 | g (for pristine synthesis; in CGO-5 it is used as 95 wt% of the total copper precursor) | 10.1039-c9na00773c.json | 10.1039/c9na00773c | 2020
CGO-5 | CuO/CuGa2O4 | Gallium nitrate hydrate | Ga(NO3)3·xH2O | 5 | wt% (relative to total precursor) | 10.1039-c9na00773c.json | 10.1039/c9na00773c | 2020
CGO-5 | CuO/CuGa2O4 | Sodium hydroxide solution | NaOH | 0.225 | M (concentration; absolute amount not specified) | 10.1039-c9na00773c.json | 10.1039/c9na00773c | 2020
CGO-5 | CuO/CuGa2O4 | Double distilled water |  | 120 | mL (used for the copper precursor solution; for composite synthesis water is used but exact volume is not detailed) | 10.1039-c9na00773c.json | 10.1039/c9na00773c | 2020
CGO-10 | CuO/CuGa2O4/Cu4O3 | Copper sulphate pentahydrate | CuSO4·5H2O | 2.533 | g | 10.1039-c9na00773c.json | 10.1039/c9na00773c | 2020
CGO-10 | CuO/CuGa2O4/Cu4O3 | Gallium nitrate hydrate | Ga(NO3)3·xH2O | 0.282 | g | 10.1039-c9na00773c.json | 10.1039/c9na00773c | 2020
CGO-15 | CuO/CuGa2O4/Cu4O3 | Copper sulphate pentahydrate | CuSO4·5H2O | 85 | wt% | 10.1039-c9na00773c.json | 10.1039/c9na00773c | 2020
CGO-15 | CuO/CuGa2O4/Cu4O3 | Gallium nitrate hydrate | Ga(NO3)3·xH2O | 15 | wt% | 10.1039-c9na00773c.json | 10.1039/c9na00773c | 2020
CGO-20 | CuO/CuGa2O4/Cu4O3/Ga2O3 | copper sulphate pentahydrate | CuSO4·5H2O | 2.815558 | g (for pristine synthesis; for CGO-20, used at 80 wt%) | 10.1039-c9na00773c.json | 10.1039/c9na00773c | 2020
CGO-20 | CuO/CuGa2O4/Cu4O3/Ga2O3 | gallium nitrate hydrate | Ga(NO3)3·xH2O | 0 | wt% info: 20 wt% (exact mass not specified) | 10.1039-c9na00773c.json | 10.1039/c9na00773c | 2020
GO/MoS2 | MoS2 | Graphene oxide |  | 30 | mg | 10.1039-d2nh00488g.json | 10.1039/d2nh00488g | 2023
GO/MoS2 | MoS2 | Ammonium molybdate tetrahydrate | (NH4)6Mo7O24·4H2O | 1.7655 | g | 10.1039-d2nh00488g.json | 10.1039/d2nh00488g | 2023
GO/MoS2 | MoS2 | Thiourea | SC(NH2)2 | 1.5225 | g | 10.1039-d2nh00488g.json | 10.1039/d2nh00488g | 2023
GO/MoS2 (ISE) | MoS2 | graphene oxide | GO | 30 | mg | 10.1039-d2nh00488g.json | 10.1039/d2nh00488g | 2023
GO/MoS2 (ISE) | MoS2 | L-cysteine | C3H7NO2S | 300 | mg | 10.1039-d2nh00488g.json | 10.1039/d2nh00488g | 2023
GO/MoS2 (ISE) | MoS2 | Na2MoO4·2H2O | Na2MoO4·2H2O | 150 | mg | 10.1039-d2nh00488g.json | 10.1039/d2nh00488g | 2023
N-rGO/MoS2 (ISE) | MoS2 | Graphene Oxide | GO | 30 | mg | 10.1039-d2nh00488g.json | 10.1039/d2nh00488g | 2023
N-rGO/MoS2 (ISE) | MoS2 | L-cysteine | C3H7NO2S | 300 | mg | 10.1039-d2nh00488g.json | 10.1039/d2nh00488g | 2023
N-rGO/MoS2 (ISE) | MoS2 | Sodium molybdate dihydrate | Na2MoO4·2H2O | 150 | mg | 10.1039-d2nh00488g.json | 10.1039/d2nh00488g | 2023
N-rGO/MoS2 (ISE) | MoS2 | Deionized Water | H2O | 22.5 | mL | 10.1039-d2nh00488g.json | 10.1039/d2nh00488g | 2023
N-rGO/MoS2 (ISE) | MoS2 | Absolute Ethanol | C2H5OH | 22.5 | mL | 10.1039-d2nh00488g.json | 10.1039/d2nh00488g | 2023
N-rGO/MoS2 (ISE) | MoS2 | Nitrogen Gas | N2 | 100 | mL/min (flow rate) | 10.1039-d2nh00488g.json | 10.1039/d2nh00488g | 2023
NFM |  | Nickel(II) oxide | NiO | 0 | stoichiometric quantity (not explicitly specified) | 10.1016-j.est.2023.110058.json | 10.1016/j.est.2023.110058 | 2024
NFM |  | Manganese(II) oxide | MnO | 0 | stoichiometric quantity (not explicitly specified) | 10.1016-j.est.2023.110058.json | 10.1016/j.est.2023.110058 | 2024
NFM |  | Iron(III) oxide | Fe2O3 | 0 | stoichiometric quantity (not explicitly specified) | 10.1016-j.est.2023.110058.json | 10.1016/j.est.2023.110058 | 2024
BNFM |  | NiO | NiO | 0 | null | 10.1016-j.est.2023.110058.json | 10.1016/j.est.2023.110058 | 2024
BNFM |  | MnO | MnO | 0 | null | 10.1016-j.est.2023.110058.json | 10.1016/j.est.2023.110058 | 2024
BNFM |  | Fe2O3 | Fe2O3 | 0 | null | 10.1016-j.est.2023.110058.json | 10.1016/j.est.2023.110058 | 2024
BNFM |  | Bi(NO3)2 | Bi(NO3)2 | 0 | null | 10.1016-j.est.2023.110058.json | 10.1016/j.est.2023.110058 | 2024
BNFM@Bi2O3 |  | BNFM (Bi-doped Na[Ni0.55Mn0.30Bi0.05Fe0.1]O2) | Na[Ni0.55Mn0.30Bi0.05Fe0.1]O2 | 2 | wt% coating reference (relative amount of Bi2O3 on BNFM) | 10.1016-j.est.2023.110058.json | 10.1016/j.est.2023.110058 | 2024
BNFM@Bi2O3 |  | Bismuth nitrate pentahydrate | Bi(NO3)3·5H2O | 0 | stoichiometric amount to yield 2 wt% Bi2O3 (exact quantity not specified) | 10.1016-j.est.2023.110058.json | 10.1016/j.est.2023.110058 | 2024
BNFM@Bi2O3 |  | Ammonium hydroxide | NH4OH | 0 | added dropwise (exact quantity not specified) | 10.1016-j.est.2023.110058.json | 10.1016/j.est.2023.110058 | 2024
N-TiO2/CNTs |  | Carbon Nanotubes (CNTs) | CNTs | 0 | not specified | 10.1039-c7dt03303f.json | 10.1039/c7dt03303f | 2017
N-TiO2/CNTs |  | Titanium(IV) isopropoxide (TTIP) | Ti[OCH(CH3)2]4 | 0 | not specified | 10.1039-c7dt03303f.json | 10.1039/c7dt03303f | 2017
N-TiO2/CNTs |  | Distilled Water (DI H2O) | H2O | 0 | not specified | 10.1039-c7dt03303f.json | 10.1039/c7dt03303f | 2017
N-TiO2/CNTs |  | Nitrogen/Hydrogen Gas Mixture | N2/H2 (95:5 wt%) | 0 | not specified | 10.1039-c7dt03303f.json | 10.1039/c7dt03303f | 2017
TiO2/CNTs |  | Carbon nanotubes |  | 0 |  | 10.1039-c7dt03303f.json | 10.1039/c7dt03303f | 2017
TiO2/CNTs |  | Titanium(IV) isopropoxide | Ti[OCH(CH3)2]4 | 0 |  | 10.1039-c7dt03303f.json | 10.1039/c7dt03303f | 2017
TiO2/CNTs |  | Distilled water | H2O | 0 |  | 10.1039-c7dt03303f.json | 10.1039/c7dt03303f | 2017
CNTs |  | Carbon nanotubes (CNTs) |  | 0 |  | 10.1039-c7dt03303f.json | 10.1039/c7dt03303f | 2017
CNTs |  | Titanium(IV) isopropoxide (TTIP) | Ti[OCH(CH3)2]4 | 0 |  | 10.1039-c7dt03303f.json | 10.1039/c7dt03303f | 2017
CNTs |  | Distilled Water (DI H2O) | H2O | 0 |  | 10.1039-c7dt03303f.json | 10.1039/c7dt03303f | 2017
B-SnCo/NCFs | B-SnCo/NCFs | Polyacrylonitrile | PAN | 0.5 | g | 10.1021-acs.inorgchem.3c00646.json | 10.1021/acs.inorgchem.3c00646 | 2023
B-SnCo/NCFs | B-SnCo/NCFs | Hollow Carbon Spheres | HCSs | 0.1 | g | 10.1021-acs.inorgchem.3c00646.json | 10.1021/acs.inorgchem.3c00646 | 2023
B-SnCo/NCFs | B-SnCo/NCFs | Cobalt Dichloride Hexahydrate | CoCl2·6H2O | 0.238 | g | 10.1021-acs.inorgchem.3c00646.json | 10.1021/acs.inorgchem.3c00646 | 2023
B-SnCo/NCFs | B-SnCo/NCFs | Tin(II) Chloride Dihydrate | SnCl2·2H2O | 0.226 | g | 10.1021-acs.inorgchem.3c00646.json | 10.1021/acs.inorgchem.3c00646 | 2023
B-SnCo/NCFs | B-SnCo/NCFs | Dimethylformamide | DMF | 0 | null | 10.1021-acs.inorgchem.3c00646.json | 10.1021/acs.inorgchem.3c00646 | 2023
SnCo/NCFs | SnCo/NCFs | Polyacrylonitrile (PAN) | – | 0.5 | g | 10.1021-acs.inorgchem.3c00646.json | 10.1021/acs.inorgchem.3c00646 | 2023
SnCo/NCFs | SnCo/NCFs | Cobalt dichloride hexahydrate | CoCl2·6H2O | 0 | null | 10.1021-acs.inorgchem.3c00646.json | 10.1021/acs.inorgchem.3c00646 | 2023
SnCo/NCFs | SnCo/NCFs | Tin(II) chloride dihydrate | SnCl2·2H2O | 0.226 | g | 10.1021-acs.inorgchem.3c00646.json | 10.1021/acs.inorgchem.3c00646 | 2023
SnCo/NCFs | SnCo/NCFs | Dimethylformamide (DMF) | – | 0 | null | 10.1021-acs.inorgchem.3c00646.json | 10.1021/acs.inorgchem.3c00646 | 2023
B-Sn/NCFs | B-Sn/NCFs | Polyacrylonitrile (PAN) | – | 0.5 | g | 10.1021-acs.inorgchem.3c00646.json | 10.1021/acs.inorgchem.3c00646 | 2023
B-Sn/NCFs | B-Sn/NCFs | Hollow Carbon Spheres (HCSs) | – | 0.1 | g | 10.1021-acs.inorgchem.3c00646.json | 10.1021/acs.inorgchem.3c00646 | 2023
B-Sn/NCFs | B-Sn/NCFs | Tin(II) chloride dihydrate | SnCl2·2H2O | 0.226 | g | 10.1021-acs.inorgchem.3c00646.json | 10.1021/acs.inorgchem.3c00646 | 2023
B-Sn/NCFs | B-Sn/NCFs | Dimethylformamide (DMF) | – | 99.8 | percent | 10.1021-acs.inorgchem.3c00646.json | 10.1021/acs.inorgchem.3c00646 | 2023
Sn/NCFs | Sn/NCFs | Polyacrylonitrile (PAN) | – | 0.5 | g | 10.1021-acs.inorgchem.3c00646.json | 10.1021/acs.inorgchem.3c00646 | 2023
Sn/NCFs | Sn/NCFs | Tin(II) chloride dihydrate | SnCl2·2H2O | 0.226 | g | 10.1021-acs.inorgchem.3c00646.json | 10.1021/acs.inorgchem.3c00646 | 2023
Sn/NCFs | Sn/NCFs | Dimethylformamide (DMF) | C3H7NO | 0 | null | 10.1021-acs.inorgchem.3c00646.json | 10.1021/acs.inorgchem.3c00646 | 2023
TiO2/C nanofibers | TiO2/C | Tetrabutyl titanate | Ti(OC4H9)4 | 1.7 | g | 10.1021-acsami.6b03757.json | 10.1021/acsami.6b03757 | 2016
TiO2/C nanofibers | TiO2/C | Polyvinylpyrrolidone | null | 0.8 | g | 10.1021-acsami.6b03757.json | 10.1021/acsami.6b03757 | 2016
TiO2/C nanofibers | TiO2/C | Ethanol | C2H5OH | 9.2 | g | 10.1021-acsami.6b03757.json | 10.1021/acsami.6b03757 | 2016
Ag@C substrate |  | Carbon cloth |  | 50 | cm² | 10.1002-smtd.202001050.json | 10.1002/smtd.202001050 | 2021
Ag@C substrate |  | Acetone | C3H6O | 0 |  | 10.1002-smtd.202001050.json | 10.1002/smtd.202001050 | 2021
Ag@C substrate |  | Ag particles | Ag | 300 | mg | 10.1002-smtd.202001050.json | 10.1002/smtd.202001050 | 2021
Prussian White (PW) |  | Manganese(II) sulfate monohydrate | MnSO4·H2O | 0.001 | mol | 10.1002-smtd.202001050.json | 10.1002/smtd.202001050 | 2021
Prussian White (PW) |  | Sodium citrate dihydrate | Na3C6H5O7·2H2O | 0.01 | mol | 10.1002-smtd.202001050.json | 10.1002/smtd.202001050 | 2021
Prussian White (PW) |  | Potassium ferrocyanide trihydrate | K4Fe(CN)6·3H2O | 0.001 | mol | 10.1002-smtd.202001050.json | 10.1002/smtd.202001050 | 2021
rGO-Mo2C/MoC-rGO | rGO-Mo2C/MoC-rGO | Polyvinylpyrrolidone | (C6H9NO)n | 0.5 | g | 10.1016-j.jcis.2024.08.188.json | 10.1016/j.jcis.2024.08.188 | 2024
rGO-Mo2C/MoC-rGO | rGO-Mo2C/MoC-rGO | Formic acid | HCOOH | 0 | null | 10.1016-j.jcis.2024.08.188.json | 10.1016/j.jcis.2024.08.188 | 2024
rGO-Mo2C/MoC-rGO | rGO-Mo2C/MoC-rGO | Deionized water | H2O | 0 | null | 10.1016-j.jcis.2024.08.188.json | 10.1016/j.jcis.2024.08.188 | 2024
rGO-Mo2C/MoC-rGO | rGO-Mo2C/MoC-rGO | Hexaammonium heptamolybdate tetrahydrate | (NH4)6Mo7O24·4H2O | 0.5 | g | 10.1016-j.jcis.2024.08.188.json | 10.1016/j.jcis.2024.08.188 | 2024
rGO-Mo2C/MoC-rGO | rGO-Mo2C/MoC-rGO | Glucose | C6H12O6·4H2O | 1 | g | 10.1016-j.jcis.2024.08.188.json | 10.1016/j.jcis.2024.08.188 | 2024
rGO-Mo2C/MoC-rGO | rGO-Mo2C/MoC-rGO | Graphene oxide | GO | 0 | null | 10.1016-j.jcis.2024.08.188.json | 10.1016/j.jcis.2024.08.188 | 2024
rGO-Mo2C/MoC | rGO-Mo2C/MoC | Polyvinylpyrrolidone (PVP) | (C6H9NO)n | 0.5 | g | 10.1016-j.jcis.2024.08.188.json | 10.1016/j.jcis.2024.08.188 | 2024
rGO-Mo2C/MoC | rGO-Mo2C/MoC | Formic acid | HCOOH | 0 | null | 10.1016-j.jcis.2024.08.188.json | 10.1016/j.jcis.2024.08.188 | 2024
rGO-Mo2C/MoC | rGO-Mo2C/MoC | Hexaammonium heptamolybdate tetrahydrate | (NH4)6Mo7O24·4H2O | 0.5 | g | 10.1016-j.jcis.2024.08.188.json | 10.1016/j.jcis.2024.08.188 | 2024
rGO-Mo2C/MoC | rGO-Mo2C/MoC | Graphene oxide (GO) suspension | GO | 0 | null | 10.1016-j.jcis.2024.08.188.json | 10.1016/j.jcis.2024.08.188 | 2024
CoSSe-YS | CoSSe | sucrose | C12H22O11 | 0.6 | mol (in 1 L solution) | 10.1016-j.jpowsour.2024.235186.json | 10.1016/j.jpowsour.2024.235186 | 2024
CoSSe-YS | CoSSe | thiourea | CH4N2S | 0 | unspecified | 10.1016-j.jpowsour.2024.235186.json | 10.1016/j.jpowsour.2024.235186 | 2024
CoSSe-YS | CoSSe | selenium oxide | SeO2 | 0 | unspecified | 10.1016-j.jpowsour.2024.235186.json | 10.1016/j.jpowsour.2024.235186 | 2024
CoSSe-YS | CoSSe | cobalt nitrate hexahydrate | Co(NO3)3·6H2O | 0.17 | mol (in 1 L solution) | 10.1016-j.jpowsour.2024.235186.json | 10.1016/j.jpowsour.2024.235186 | 2024
CoSSe-YS | CoSSe | cobalt leachate | solution containing dissolved Co ions | 1 | L | 10.1016-j.jpowsour.2024.235186.json | 10.1016/j.jpowsour.2024.235186 | 2024
CoSSe-YS@C | CoSSe | Leachate |  | 1 | L | 10.1016-j.jpowsour.2024.235186.json | 10.1016/j.jpowsour.2024.235186 | 2024
CoSSe-YS@C | CoSSe | Sucrose | C12H22O11 | 0.6 | M (in 1 L solution) | 10.1016-j.jpowsour.2024.235186.json | 10.1016/j.jpowsour.2024.235186 | 2024
CoSSe-YS@C | CoSSe | Thiourea | CH4N2S | 0 | null | 10.1016-j.jpowsour.2024.235186.json | 10.1016/j.jpowsour.2024.235186 | 2024
CoSSe-YS@C | CoSSe | Selenium oxide | SeO2 | 0 | null | 10.1016-j.jpowsour.2024.235186.json | 10.1016/j.jpowsour.2024.235186 | 2024
CoSSe-YS@C | CoSSe | Pitch |  | 0 | null | 10.1016-j.jpowsour.2024.235186.json | 10.1016/j.jpowsour.2024.235186 | 2024
CoSSe-YS@C | CoSSe | Tetrahydrofuran | C4H8O | 0 | null | 10.1016-j.jpowsour.2024.235186.json | 10.1016/j.jpowsour.2024.235186 | 2024
P-CoSSe-YS | CoSSe | cobalt nitrate hexahydrate | Co(NO3)3·6H2O | 0.17 | mol | 10.1016-j.jpowsour.2024.235186.json | 10.1016/j.jpowsour.2024.235186 | 2024
P-CoSSe-YS | CoSSe | sucrose | C12H22O11 | 0.6 | mol | 10.1016-j.jpowsour.2024.235186.json | 10.1016/j.jpowsour.2024.235186 | 2024
P-CoSSe-YS | CoSSe | thiourea | CH4N2S | 0 | null | 10.1016-j.jpowsour.2024.235186.json | 10.1016/j.jpowsour.2024.235186 | 2024
P-CoSSe-YS | CoSSe | selenium oxide | SeO2 | 0 | null | 10.1016-j.jpowsour.2024.235186.json | 10.1016/j.jpowsour.2024.235186 | 2024
CoS-YS | CoS | Co-containing leachate | mixture containing Co ions | 1 | L | 10.1016-j.jpowsour.2024.235186.json | 10.1016/j.jpowsour.2024.235186 | 2024
CoS-YS | CoS | Sucrose | C12H22O11 | 0.6 | M (in 1 L solution) | 10.1016-j.jpowsour.2024.235186.json | 10.1016/j.jpowsour.2024.235186 | 2024
CoS-YS | CoS | Thiourea | SC(NH2)2 | 0 | not specified | 10.1016-j.jpowsour.2024.235186.json | 10.1016/j.jpowsour.2024.235186 | 2024
CoS-YS | CoS | Selenium oxide | SeO2 | 0 | not specified | 10.1016-j.jpowsour.2024.235186.json | 10.1016/j.jpowsour.2024.235186 | 2024
CoS-YS | CoS | Cobalt nitrate hexahydrate | Co(NO3)3·6H2O | 0.17 | M (in 1 L solution) | 10.1016-j.jpowsour.2024.235186.json | 10.1016/j.jpowsour.2024.235186 | 2024
CoSe-YS | CoSe | Cobalt nitrate hexahydrate | Co(NO3)3·6H2O | 0.17 | M | 10.1016-j.jpowsour.2024.235186.json | 10.1016/j.jpowsour.2024.235186 | 2024
CoSe-YS | CoSe | Sucrose | C12H22O11 | 0.6 | M | 10.1016-j.jpowsour.2024.235186.json | 10.1016/j.jpowsour.2024.235186 | 2024
CoSe-YS | CoSe | Thiourea | CH4N2S | 0 |  | 10.1016-j.jpowsour.2024.235186.json | 10.1016/j.jpowsour.2024.235186 | 2024
CoSe-YS | CoSe | Selenium oxide | SeO2 | 0 |  | 10.1016-j.jpowsour.2024.235186.json | 10.1016/j.jpowsour.2024.235186 | 2024
ZnSe/MoSe2@C | ZnSe/MoSe2@C | zinc acetate | Zn(CH3COO)2 | 0.2195 | g | 10.1039-c9nr00146h.json | 10.1039/c9nr00146h | 2019
ZnSe/MoSe2@C | ZnSe/MoSe2@C | phosphomolybdic acid hydrate | H3[PMo12O40]·nH2O | 0.3 | g | 10.1039-c9nr00146h.json | 10.1039/c9nr00146h | 2019
ZnSe/MoSe2@C | ZnSe/MoSe2@C | 2-methylimidazole | C4H6N2 | 0.3284 | g | 10.1039-c9nr00146h.json | 10.1039/c9nr00146h | 2019
ZnSe/MoSe2@C | ZnSe/MoSe2@C | selenium powder | Se | 0 | null | 10.1039-c9nr00146h.json | 10.1039/c9nr00146h | 2019
ZnSe@C | ZnSe@C | Zinc acetate | Zn(CH3COO)2 | 0.2195 | g | 10.1039-c9nr00146h.json | 10.1039/c9nr00146h | 2019
ZnSe@C | ZnSe@C | 2-Methylimidazole | C4H6N2 | 0.3284 | g | 10.1039-c9nr00146h.json | 10.1039/c9nr00146h | 2019
ZnSe@C | ZnSe@C | Selenium powder | Se | 0 | null | 10.1039-c9nr00146h.json | 10.1039/c9nr00146h | 2019
NFM | NaNi0.2Fe0.4Mn0.4O2 | Ni0.2Fe0.4Mn0.4(OH)2 | Ni0.2Fe0.4Mn0.4(OH)2 | 2 | g | 10.1021-acsami.4c17755.json | 10.1021/acsami.4c17755 | 2024
NFM | NaNi0.2Fe0.4Mn0.4O2 | Na2CO3 | Na2CO3 | 5 | mol% excess | 10.1021-acsami.4c17755.json | 10.1021/acsami.4c17755 | 2024
NFMB-2 | Na(Ni0.2Fe0.4Mn0.4)B0.02O2 | Ni0.2Fe0.4Mn0.4(OH)2 | Ni0.2Fe0.4Mn0.4(OH)2 | 2 | g | 10.1021-acsami.4c17755.json | 10.1021/acsami.4c17755 | 2024
NFMB-2 | Na(Ni0.2Fe0.4Mn0.4)B0.02O2 | NaBH4 | NaBH4 | 0.1 | M solution (volume unspecified) | 10.1021-acsami.4c17755.json | 10.1021/acsami.4c17755 | 2024
NFMB-2 | Na(Ni0.2Fe0.4Mn0.4)B0.02O2 | Na2CO3 | Na2CO3 | 5 | mol% excess | 10.1021-acsami.4c17755.json | 10.1021/acsami.4c17755 | 2024
NFMC-2 | Na(Ni0.2Fe0.4Mn0.4)0.96Co0.04O2 | Ni0.2Fe0.4Mn0.4(OH)2 | Ni0.2Fe0.4Mn0.4(OH)2 | 2 | g | 10.1021-acsami.4c17755.json | 10.1021/acsami.4c17755 | 2024
NFMC-2 | Na(Ni0.2Fe0.4Mn0.4)0.96Co0.04O2 | Co(NO3)2·6H2O | Co(NO3)2·6H2O | 0 | null | 10.1021-acsami.4c17755.json | 10.1021/acsami.4c17755 | 2024
NFMC-2 | Na(Ni0.2Fe0.4Mn0.4)0.96Co0.04O2 | Na2CO3 | Na2CO3 | 0 | null | 10.1021-acsami.4c17755.json | 10.1021/acsami.4c17755 | 2024
NFMCB | Na(Ni0.2Fe0.4Mn0.4)0.96Co0.04B0.02O2 | Ni0.2Fe0.4Mn0.4(OH)2 | Ni0.2Fe0.4Mn0.4(OH)2 | 2 | g | 10.1021-acsami.4c17755.json | 10.1021/acsami.4c17755 | 2024
NFMCB | Na(Ni0.2Fe0.4Mn0.4)0.96Co0.04B0.02O2 | Co(NO3)2·6H2O | Co(NO3)2·6H2O | 0 | null | 10.1021-acsami.4c17755.json | 10.1021/acsami.4c17755 | 2024
NFMCB | Na(Ni0.2Fe0.4Mn0.4)0.96Co0.04B0.02O2 | NaBH4 | NaBH4 | 0 | null | 10.1021-acsami.4c17755.json | 10.1021/acsami.4c17755 | 2024
NFMCB | Na(Ni0.2Fe0.4Mn0.4)0.96Co0.04B0.02O2 | Na2CO3 | Na2CO3 | 0 | null | 10.1021-acsami.4c17755.json | 10.1021/acsami.4c17755 | 2024
NFVP/C | Na3Fe0.8V1.2(PO4)3/C | ferric nitrate nonahydrate | Fe(NO3)3·9H2O | 0.8 | mmol | 10.1039-d3ra08714j.json | 10.1039/d3ra08714j | 2024
NFVP/C | Na3Fe0.8V1.2(PO4)3/C | ammonium metavanadate | NH4VO3 | 1.2 | mmol | 10.1039-d3ra08714j.json | 10.1039/d3ra08714j | 2024
NFVP/C | Na3Fe0.8V1.2(PO4)3/C | citric acid | C6H8O7 | 0 | null | 10.1039-d3ra08714j.json | 10.1039/d3ra08714j | 2024
NFVP/C | Na3Fe0.8V1.2(PO4)3/C | sodium acetate | CH3COONa | 3.1 | mmol | 10.1039-d3ra08714j.json | 10.1039/d3ra08714j | 2024
NFVP/C | Na3Fe0.8V1.2(PO4)3/C | glucose | C6H806 | 0.15 | g | 10.1039-d3ra08714j.json | 10.1039/d3ra08714j | 2024
NFVP/C | Na3Fe0.8V1.2(PO4)3/C | ammonium dihydrogen phosphate | NH4H2PO4 | 6 | mmol | 10.1039-d3ra08714j.json | 10.1039/d3ra08714j | 2024