## Materials
material_name | material_formula | material_type | source_file
O3-Nax[Mn0.25Fe0.25Co0.25Ni0.25]O2 | O3-Nax[Mn0.25Fe0.25Co0.25Ni0.25]O2 | cathode | 10.1002-adfm.201803896_processed_gpt-4o.json
O3-Nax[Fe0.5Co0.5]O2 | O3-Nax[Fe0.5Co0.5]O2 | cathode | 10.1002-adfm.201803896_processed_gpt-4o.json
P2-Na2/3[Fe0.5Mn0.5]O2 | P2-Na2/3[Fe0.5Mn0.5]O2 | cathode | 10.1002-adfm.201803896_processed_gpt-4o.json
Na[Mn0.25Fe0.25Co0.25Ni0.25]O2 | Na[Mn0.25Fe0.25Co0.25Ni0.25]O2 | cathode | 10.1002-adfm.201803896_processed_gpt-4o.json
Na[Fe0.5Co0.5]O2 | Na[Fe0.5Co0.5]O2 | cathode | 10.1002-adfm.201803896_processed_gpt-4o.json
Nax[Fe0.5Mn0.5]O2 | Nax[Fe0.5Mn0.5]O2 | cathode | 10.1002-adfm.201803896_processed_gpt-4o.json
Nax[Fe0.5Ni0.5]O2 | Nax[Fe0.5Ni0.5]O2 | cathode | 10.1002-adfm.201803896_processed_gpt-4o.json
Nax[Fe1/3Mn1/3Ni1/3]O2 | Nax[Fe1/3Mn1/3Ni1/3]O2 | cathode | 10.1002-adfm.201803896_processed_gpt-4o.json
Nax[Fe1/3Co1/3Ni1/3]O2 | Nax[Fe1/3Co1/3Ni1/3]O2 | cathode | 10.1002-adfm.201803896_processed_gpt-4o.json
t-FeSe | FeSe | anode | 10.1002-adma.202100210_processed_gpt-4o.json
NLM | Na0.11Li0.25Mn0.75O2 | cathode | 10.1002-adma.202105404_processed_gpt-4o.json
NMLM | Na0.12Mg0.03Li0.25Mn0.75O2 | cathode | 10.1002-adma.202105404_processed_gpt-4o.json
h-M-SSG/Na composite |  | anode | 10.1002-adma.202106565_processed_gpt-4o.json
h-Ti3C2/CNTs/Na |  | anode | 10.1002-adma.202106565_processed_gpt-4o.json
NVP@C@CNTs | Na3V2(PO4)3@C@CNTs | cathode | 10.1002-adma.202108304_processed_gpt-4o.json
MCMB |  | anode | 10.1002-adma.202108304_processed_gpt-4o.json
Na3V2(PO4)3 | Na3V2(PO4)3 | cathode | 10.1002-advs.201600112_processed_gpt-4o.json
Na3V2P3–xBxO12 | Na3V2P3–xBxO12 | cathode | 10.1002-advs.201600112_processed_gpt-4o.json
VN/C@NGO | Na3V(PO3)3N | cathode | 10.1002-anie.201912964_processed_gpt-4o.json
VN/C | Na3V(PO3)3N | cathode | 10.1002-anie.201912964_processed_gpt-4o.json
NCRT | NaCrRuTiO | cathode | 10.1002-anie.202216174_processed_gpt-4o.json
Copper sulfide with Cu current collector (CuFG) | CuS | anode | 10.1002-anie.202216450_processed_gpt-4o.json
SnS2@rGO |  | anode | 10.1002-chem.201705855_processed_gpt-4o.json
SnS2/Sb2S3@rGO |  | anode | 10.1002-chem.201705855_processed_gpt-4o.json
low vacancy CuHCF (LV-CuHCF) | K0.71Cu[Fe(CN)6]0.72⋅3.7 H2O | cathode | 10.1002-cssc.201900582_processed_gpt-4o.json
high vacancy CuHCF (HV-CuHCF) | K0.71Cu[Fe(CN)6]0.72⋅3.7 H2O | cathode | 10.1002-cssc.201900582_processed_gpt-4o.json
SnS2@C@rGO |  | anode | 10.1002-cssc.201900719_processed_gpt-4o.json
CoNi-HCF@Ni-HCF |  | cathode | 10.1002-cssc.201902013_processed_gpt-4o.json
CoNi-HCF |  | cathode | 10.1002-cssc.201902013_processed_gpt-4o.json
graphite | C20 | anode | 10.1002-ente.202000880_processed_gpt-4o.json
2G |  | electrolyte | 10.1002-ente.202000880_processed_gpt-4o.json
2G + 10 v/v EN |  | electrolyte | 10.1002-ente.202000880_processed_gpt-4o.json
t-Na-GIC |  | cathode | 10.1002-ente.202000880_processed_gpt-4o.json
tin nanoparticle decorated, N, S codoped carbon monolith | N/A | anode | 10.1002-smll.201804158_processed_gpt-4o.json
tin nanoparticle decorated, N, S codoped carbon monolith | N/A | anode | 10.1002-smll.201804158_processed_gpt-4o.json
Co9S8@C/3DNCF | Co9S8@C/3DNCF | anode | 10.1002-smll.201903259_processed_gpt-4o.json
Na3V2(PO4)3@C | Na3V2(PO4)3@C | cathode | 10.1002-smll.201903259_processed_gpt-4o.json
Na2FePO4F@C | Na2FePO4F | cathode | 10.1002-smll.201903723_processed_gpt-4o.json
Na2FePO4F | Na2FePO4F | cathode | 10.1002-smll.201903723_processed_gpt-4o.json
Graphite in ether-based electrolyte |  | anode | 10.1002-smll.202003268_processed_gpt-4o.json
C-HAT-550 |  | anode | 10.1002-smll.202006767_processed_gpt-4o.json
C-HAT-1000 |  | anode | 10.1002-smll.202006767_processed_gpt-4o.json
C-HAT-1600 |  | anode | 10.1002-smll.202006767_processed_gpt-4o.json
P2‐FMO | Na0.67Fe0.25Mn0.75O2 | cathode | 10.1002-smll.202100146_processed_gpt-4o.json
P2‐LFMO | Na0.67Li0.1Fe0.225Mn0.675O2 | cathode | 10.1002-smll.202100146_processed_gpt-4o.json
P2/O3‐LFMO | Na0.67Li0.2Fe0.2Mn0.6O2 | cathode | 10.1002-smll.202100146_processed_gpt-4o.json
Sn@Na-NPs |  | anode | 10.1002-smll.202102400_processed_gpt-4o.json
Sn foil | Sn | anode | 10.1002-smll.202102618_processed_gpt-4o.json
Ti3C2Tx MXene | Ti3C2Tx | anode | 10.1002-smll.202104293_processed_gpt-4o.json
Sb2S3 | Sb2S3 | anode | 10.1002-smll.202104293_processed_gpt-4o.json
Ti3C2-Sb2S3 composite |  | anode | 10.1002-smll.202104293_processed_gpt-4o.json
EC | C3H4O3 | electrolyte | 10.1002-smll.202200177_processed_gpt-4o.json
Hard Carbon (HC) | /Na/C | anode | 10.1002-smll.202200177_processed_gpt-4o.json
ST1000 | /graphitic/pores | anode | 10.1002-smll.202200177_processed_gpt-4o.json
ST1500 | /graphitic/pores | anode | 10.1002-smll.202200177_processed_gpt-4o.json
TiCxN1-x/N-TiO2 heterostructure |  | anode | 10.1002-smll.202200694_processed_gpt-4o.json
MoS2 | MoS2 | anode | 10.1002-smll.202207397_processed_gpt-4o.json
E-MoS2-9 | E-MoS2-9 | anode | 10.1002-smll.202207397_processed_gpt-4o.json
MoS2@NSC |  | anode | 10.1002-smll.202208291_processed_gpt-4o.json
ether-based electrolyte |  | electrolyte | 10.1002-smll.202208291_processed_gpt-4o.json
ester-based electrolyte |  | electrolyte | 10.1002-smll.202208291_processed_gpt-4o.json
NiCo2S4 | NiCo2S4 | anode | 10.1002-smll.202300188_processed_gpt-4o.json
Prussian White | PW | cathode | 10.1002-smtd.202001050_processed_gpt-4o.json
Na0.7Ni0.35-xMn0.65ZnxO2 | Na0.7Ni0.35-xMn0.65ZnxO2 | cathode | 10.1007-s10008-023-05706-4_processed_gpt-4o.json
MTE | MoTe2 | anode | 10.1007-s10751-024-02141-3_processed_gpt-4o.json
MTH | MoTe2 | anode | 10.1007-s10751-024-02141-3_processed_gpt-4o.json
α-MnO2 | MnO2 | cathode | 10.1007-s10853-024-09373-2_processed_gpt-4o.json
α-MnO2/OLC composite |  | cathode | 10.1007-s10853-024-09373-2_processed_gpt-4o.json
1 M Na2SO4 aqueous electrolyte |  | electrolyte | 10.1007-s10853-024-09373-2_processed_gpt-4o.json
NMO | Na2Mn3O7 | cathode | 10.1007-s10854-024-13019-z_processed_gpt-4o.json
2.5 wt% NMO@Al2O3 | Na2Mn3O7 | cathode | 10.1007-s10854-024-13019-z_processed_gpt-4o.json
5 wt% NMO@Al2O3 | Na2Mn3O7 | cathode | 10.1007-s10854-024-13019-z_processed_gpt-4o.json
10 wt% NMO@Al2O3 | Na2Mn3O7 | cathode | 10.1007-s10854-024-13019-z_processed_gpt-4o.json
Na0.75Ni0.33Mn0.67O2 | Na0.75Ni0.33Mn0.67O2 | cathode | 10.1007-s10854-025-14464-0_processed_gpt-4o.json
Na2Mn2−xNixFe(PO4)3 | Na2Mn2−xNixFe(PO4)3 | anode | 10.1007-s10971-024-06614-3_processed_gpt-4o.json
TiS2 nanoflakes | TiS2 | cathode | 10.1007-s11051-023-05791-6_processed_gpt-4o.json
anatase TiO2 | TiO2 | anode | 10.1007-s11581-023-05020-z_processed_gpt-4o.json
carbon-coated anatase TiO2 | TiO2@C | anode | 10.1007-s11581-023-05020-z_processed_gpt-4o.json
MoS2/NC | MoS2/NC | anode | 10.1007-s11581-023-05212-7_processed_gpt-4o.json
MoS2/NC (no NaCl) | MoS2/NC | anode | 10.1007-s11581-023-05212-7_processed_gpt-4o.json
MoS2 | MoS2 | anode | 10.1007-s11581-023-05212-7_processed_gpt-4o.json
HS X-C | / | anode | 10.1007-s11581-023-05235-0_processed_gpt-4o.json
50Sn@Zn/Co-NPC |  | anode | 10.1007-s11664-024-11613-9_processed_gpt-4o.json
Sn/SnO2/C-518 |  | anode | 10.1007-s11664-025-11765-2_processed_gpt-4o.json
Sn/SnO2/C-219 |  | anode | 10.1007-s11664-025-11765-2_processed_gpt-4o.json
Sn/SnO2/C-519 |  | anode | 10.1007-s11664-025-11765-2_processed_gpt-4o.json
Sn/SnO2/C-819 |  | anode | 10.1007-s11664-025-11765-2_processed_gpt-4o.json
Sn/SnO2/C-5110 |  | anode | 10.1007-s11664-025-11765-2_processed_gpt-4o.json
carbonized Sn/C nanofibers | Sn/C | anode | 10.1007-s12221-024-00522-7_processed_gpt-4o.json
Sn/C-0.6 nanofibers | Sn/C | anode | 10.1007-s12221-024-00522-7_processed_gpt-4o.json
MoS2/ZnS/G | . | cathode | 10.1007-s12598-023-02447-1_processed_gpt-4o.json
MoS2/G | . | cathode | 10.1007-s12598-023-02447-1_processed_gpt-4o.json
ZnS/G | . | cathode | 10.1007-s12598-023-02447-1_processed_gpt-4o.json
Carbon Nanofibers | CNFs | anode | 10.1007-s12598-023-02449-z_processed_gpt-4o.json
Copper Oxide Decorated Carbon Nanofibers | Cu-CNFs | anode | 10.1007-s12598-023-02449-z_processed_gpt-4o.json
SnTe@rGO@NC |  | anode | 10.1007-s12598-024-03014-y_processed_gpt-4o.json
SnTe | SnTe | anode | 10.1007-s12598-024-03014-y_processed_gpt-4o.json
SnTe@rGO |  | anode | 10.1007-s12598-024-03014-y_processed_gpt-4o.json
ZnO nanoparticles | ZnO | anode | 10.1007-s13369-023-08300-y_processed_gpt-4o.json
ZnO-NPs calcined at 700 °C | ZnO | anode | 10.1007-s13369-023-08300-y_processed_gpt-4o.json
ZnO-NPs calcined at 800 °C | ZnO | anode | 10.1007-s13369-023-08300-y_processed_gpt-4o.json
ZnO-NPs calcined at 900 °C | ZnO | anode | 10.1007-s13369-023-08300-y_processed_gpt-4o.json
EU1100 |  | anode | 10.1007-s13391-024-00486-z_processed_gpt-4o.json
EU1100M |  | anode | 10.1007-s13391-024-00486-z_processed_gpt-4o.json
EU1300 |  | anode | 10.1007-s13391-024-00486-z_processed_gpt-4o.json
EU1300M |  | anode | 10.1007-s13391-024-00486-z_processed_gpt-4o.json
CW1300 |  | anode | 10.1007-s13391-024-00486-z_processed_gpt-4o.json
CW1300M |  | anode | 10.1007-s13391-024-00486-z_processed_gpt-4o.json
KNHCF@CNTF | KNi[Fe(CN)6]@CNTF | cathode | 10.1007-s40820-019-0332-7_processed_gpt-4o.json
NTP@CNTF | NaTi2(PO4)3@CNTF | anode | 10.1007-s40820-019-0332-7_processed_gpt-4o.json
KNHCF | K3[Fe(CN)6] | cathode | 10.1007-s40820-019-0332-7_processed_gpt-4o.json
CSC |  | anode | 10.1007-s40820-021-00686-4_processed_gpt-4o.json
Na/In/C composite |  | anode | 10.1007-s40820-021-00756-7_processed_gpt-4o.json
1.0 M NaClO4 in EC:PC with 5% FEC |  | electrolyte | 10.1007-s40820-021-00756-7_processed_gpt-4o.json
Bi/CNRs-15 |  | anode | 10.1007-s40820-024-01560-9_processed_gpt-4o.json
pure Bi |  | anode | 10.1007-s40820-024-01560-9_processed_gpt-4o.json
NMVP/C/rGO | Na3MnV(PO4)3/C/rGO | cathode | 10.1007-s42823-024-00739-9_processed_gpt-4o.json
NMVPZ/C/rGO |  | cathode | 10.1007-s42823-024-00739-9_processed_gpt-4o.json
NMVPZ/C |  | cathode | 10.1007-s42823-024-00739-9_processed_gpt-4o.json
NMVP/C | Na3MnV(PO4)3/C | cathode | 10.1007-s42823-024-00739-9_processed_gpt-4o.json
NMMO | Na2/3[Mg1/3Mn2/3]O2 | cathode | 10.1021-acs.chemmater.1c00248_processed_gpt-4o.json
NMNO_A | Na0.67Mn0.9Ni0.1O2 | cathode | 10.1021-acs.chemmater.3c01196_processed_gpt-4o.json
NMNO_B | Na0.52(H2O)0.3Mn0.9Ni0.1O2 | cathode | 10.1021-acs.chemmater.3c01196_processed_gpt-4o.json
B-SnCo/NCFs |  | anode | 10.1021-acs.inorgchem.3c00646_processed_gpt-4o.json
SnCo/NCFs |  | anode | 10.1021-acs.inorgchem.3c00646_processed_gpt-4o.json
NFPP | Na3Fe2(PO4)3 | cathode | 10.1021-acs.inorgchem.3c00948_processed_gpt-4o.json
NLFPP | NaLi3Fe3(PO4)2(P2O7) | cathode | 10.1021-acs.inorgchem.3c00948_processed_gpt-4o.json
α-Na2FePO4F | α-Na2FePO4F | cathode | 10.1021-acs.inorgchem.3c02546_processed_gpt-4o.json
β-Na2FePO4F | β-Na2FePO4F | cathode | 10.1021-acs.inorgchem.3c02546_processed_gpt-4o.json
(p-TQ)-VO | (p-TQ)0.2V2O5·0.38H2O | cathode | 10.1021-acs.inorgchem.3c02974_processed_gpt-4o.json
(p-TQ)-VN | (p-TQ)0.22V2O4.3N0.7 | cathode | 10.1021-acs.inorgchem.3c02974_processed_gpt-4o.json
HC-TiN composite |  | cathode | 10.1021-acs.inorgchem.9b00116_processed_gpt-4o.json
HC-TiC composite |  | cathode | 10.1021-acs.inorgchem.9b00116_processed_gpt-4o.json
Hard Carbon |  | anode | 10.1021-acs.inorgchem.9b00116_processed_gpt-4o.json
C-HC |  | anode | 10.1021-acs.langmuir.4c02868_processed_gpt-4o.json
N/O-HC-1 |  | anode | 10.1021-acs.langmuir.4c02868_processed_gpt-4o.json
N/O-HC-2 |  | anode | 10.1021-acs.langmuir.4c02868_processed_gpt-4o.json
N/O-HC-3 |  | anode | 10.1021-acs.langmuir.4c02868_processed_gpt-4o.json
ZJ-1500 | C | anode | 10.1021-acs.langmuir.4c03504_processed_gpt-4o.json
ZJ-1500-HCl | C | anode | 10.1021-acs.langmuir.4c03504_processed_gpt-4o.json
NFM | NaNi0.5Mn0.5O2 | cathode | 10.1021-acs.langmuir.4c05017_processed_gpt-4o.json
NFM@CLP1 | NaNi0.5Mn0.5O2@CLP | cathode | 10.1021-acs.langmuir.4c05017_processed_gpt-4o.json
NFM@CLP2 | NaNi0.5Mn0.5O2@CLP | cathode | 10.1021-acs.langmuir.4c05017_processed_gpt-4o.json
NFM@CLP3 | NaNi0.5Mn0.5O2@CLP | cathode | 10.1021-acs.langmuir.4c05017_processed_gpt-4o.json
Co9S8 | Co9S8 | cathode | 10.1021-acs.langmuir.6b02870_processed_gpt-4o.json
Co9S8/C | Co9S8/C | cathode | 10.1021-acs.langmuir.6b02870_processed_gpt-4o.json
Co9S8/C nanocomposite | Co9S8/C nanocomposite | cathode | 10.1021-acs.langmuir.6b02870_processed_gpt-4o.json
Na2/3Co1/3Mn2/3O2 | Na2/3Co1/3Mn2/3O2 | cathode | 10.1021-acs.nanolett.1c03285_processed_gpt-4o.json
Na2/3Ni1/3Mn2/3O2 | Na2/3Ni1/3Mn2/3O2 | cathode | 10.1021-acs.nanolett.1c03285_processed_gpt-4o.json
Na2/3Ni1/6Co1/6Mn2/3O2 | Na2/3Ni1/6Co1/6Mn2/3O2 | cathode | 10.1021-acs.nanolett.1c03285_processed_gpt-4o.json
Na0.67Ni1/3Mn2/3O2 | Na0.67Ni1/3Mn2/3O2 | cathode | 10.1021-acs.nanolett.1c03285_processed_gpt-4o.json
I-PB | Na1.58Fe[Fe(CN)6]0.87·2.38H2O | cathode | 10.1021-acs.nanolett.1c04492_processed_gpt-4o.json
W-PB | Na1.12Fe[Fe(CN)6]0.72·5.25H2O | cathode | 10.1021-acs.nanolett.1c04492_processed_gpt-4o.json
P2-Na2/3Ni1/3Mn2/3O2 | Na2/3Ni1/3Mn2/3O2 | cathode | 10.1021-acsami.0c00386_processed_gpt-4o.json
P2-Na2/3Co1/9Ni1/6Mn2/3O2 | Na2/3Co1/9Ni1/6Mn2/3O2 | cathode | 10.1021-acsami.0c00386_processed_gpt-4o.json
P2-Na2/3Fe1/9Ni1/6Mn2/3O2 | Na2/3Fe1/9Ni1/6Mn2/3O2 | cathode | 10.1021-acsami.0c00386_processed_gpt-4o.json
P2-Na2/3Li1/9Ni5/18Mn2/3O2 | Na2/3Li1/9Ni5/18Mn2/3O2 | cathode | 10.1021-acsami.0c00386_processed_gpt-4o.json
FFH-G nanocomposite | FeF3·0.33H2O | cathode | 10.1021-acsami.0c01652_processed_gpt-4o.json
FFH nanoparticle | FeF3·0.33H2O | cathode | 10.1021-acsami.0c01652_processed_gpt-4o.json
NaxFe1/2Mn1/2O2 | NaxFe1/2Mn1/2O2 | cathode | 10.1021-acsami.0c04513_processed_gpt-4o.json
Na3V1.3Cr0.7(PO4)3 | Na3V1.3Cr0.7(PO4)3 | cathode | 10.1021-acsami.0c11975_processed_gpt-4o.json
NVPOF-SA | Na3V2(PO4)2F3 | cathode | 10.1021-acsami.0c14294_processed_gpt-4o.json
NVPOF-CMC | Na3V2(PO4)2F3 | cathode | 10.1021-acsami.0c14294_processed_gpt-4o.json
P2–Na2/3Mn0.8Fe0.1Ti0.1O2 | Na2/3Mn0.8Fe0.1Ti0.1O2 | cathode | 10.1021-acsami.0c20542_processed_gpt-4o.json
sodium mesoxalate monohydrate (sacrificial sodium salt) | Na2C3O5 | cathode | 10.1021-acsami.0c20542_processed_gpt-4o.json
s-NaCrO2 | NaCrO2 | cathode | 10.1021-acsami.0c23069_processed_gpt-4o.json
i-NaCrO2 | NaCrO2 | cathode | 10.1021-acsami.0c23069_processed_gpt-4o.json
Sn@Mn2SnO4-NC |  | anode | 10.1021-acsami.1c08632_processed_gpt-4o.json
PAN4-PEG0 |  | anode | 10.1021-acsami.1c14738_processed_gpt-4o.json
PAN4-PEG4 |  | anode | 10.1021-acsami.1c14738_processed_gpt-4o.json
PAN4-PEG8 |  | anode | 10.1021-acsami.1c14738_processed_gpt-4o.json
PAN4-PEG12 |  | anode | 10.1021-acsami.1c14738_processed_gpt-4o.json
FeSe2@NDC NBs | FeSe2@NDC | anode | 10.1021-acsami.1c16957_processed_gpt-4o.json
FeSe2/NC | FeSe2/NC | anode | 10.1021-acsami.1c16957_processed_gpt-4o.json
P-FeSe2 | FeSe2 | anode | 10.1021-acsami.1c16957_processed_gpt-4o.json
r-G | null | anode | 10.1021-acsami.1c17466_processed_gpt-4o.json
r-G/S | null | anode | 10.1021-acsami.1c17466_processed_gpt-4o.json
SnS2 | SnS2 | anode | 10.1021-acsami.1c17466_processed_gpt-4o.json
SnS2/S@r-G | null | anode | 10.1021-acsami.1c17466_processed_gpt-4o.json
3% Co-SnS2/S@r-G | null | anode | 10.1021-acsami.1c17466_processed_gpt-4o.json
7% Co-SnS2/S@r-G | null | anode | 10.1021-acsami.1c17466_processed_gpt-4o.json
9% Co-SnS2/S@r-G | null | anode | 10.1021-acsami.1c17466_processed_gpt-4o.json
11% Co-SnS2/S@r-G | null | anode | 10.1021-acsami.1c17466_processed_gpt-4o.json
7% Co-SnS2@r-G(400) | null | anode | 10.1021-acsami.1c17466_processed_gpt-4o.json
HCMS 37 |  | anode | 10.1021-acsami.1c19199_processed_gpt-4o.json
HCMS 55 |  | anode | 10.1021-acsami.1c19199_processed_gpt-4o.json
HCMS 73 |  | anode | 10.1021-acsami.1c19199_processed_gpt-4o.json
HCMS 82 |  | anode | 10.1021-acsami.1c19199_processed_gpt-4o.json
Na0.6Mn0.7Ni0.15Zn0.15O2 | Na0.6Mn0.7Ni0.15Zn0.15O2 | cathode | 10.1021-acsami.2c05521_processed_gpt-4o.json
Na0.6Mn0.7Ni0.15Zn0.075Cu0.075O2 (NMZC) | Na0.6Mn0.7Ni0.15Zn0.075Cu0.075O2 | cathode | 10.1021-acsami.2c05521_processed_gpt-4o.json
Na0.6Mn0.7Ni0.15Cu0.15O2 (NMC) | Na0.6Mn0.7Ni0.15Cu0.15O2 | cathode | 10.1021-acsami.2c05521_processed_gpt-4o.json
NTs-WS2 | WS2 | anode | 10.1021-acsami.2c06295_processed_gpt-4o.json
NTs-WS2@C | WS2 | anode | 10.1021-acsami.2c06295_processed_gpt-4o.json
OFC@CoS2/CoO@rGO |  | anode | 10.1021-acsami.2c06551_processed_gpt-4o.json
NVPFC-NS | Na3V2(PO4)2F3 | cathode | 10.1021-acsami.2c07897_processed_gpt-4o.json
Sb/rGO composite | Sb/rGO | anode | 10.1021-acsami.2c11165_processed_gpt-4o.json
Na-ILT | Na0.53H0.54Ti1.73O4 | anode | 10.1021-acsami.2c15359_processed_gpt-4o.json
Li-ILT | Li0.74H0.33Ti1.73O4 | anode | 10.1021-acsami.2c15359_processed_gpt-4o.json
K-ILT | K0.39H0.68Ti1.73O4 | anode | 10.1021-acsami.2c15359_processed_gpt-4o.json
Cs-ILT | Cs0.49H0.58Ti1.73O4 | anode | 10.1021-acsami.2c15359_processed_gpt-4o.json
NNSO | Na3Ni2SbO6 | cathode | 10.1021-acsami.2c15654_processed_gpt-4o.json
Cs0.03 | Na3-xCsxNi2SbO6 (x=0.03) | cathode | 10.1021-acsami.2c15654_processed_gpt-4o.json
Cs0.15 | Na3-xCsxNi2SbO6 (x=0.15) | cathode | 10.1021-acsami.2c15654_processed_gpt-4o.json
Cs0.27 | Na3-xCsxNi2SbO6 (x=0.27) | cathode | 10.1021-acsami.2c15654_processed_gpt-4o.json
Mg0.1 | Na3Ni1.9Mg0.1SbO6 | cathode | 10.1021-acsami.2c15654_processed_gpt-4o.json
Cs0.15Mg0.1 | Na2.85Cs0.15Ni1.9Mg0.1SbO6 | cathode | 10.1021-acsami.2c15654_processed_gpt-4o.json
NLMC | NaLiMgCuMnO | cathode | 10.1021-acsami.2c20642_processed_gpt-4o.json
Sodium | Na | electrolyte | 10.1021-acsami.2c20642_processed_gpt-4o.json
bare NaCrO2 | NaCrO2 | cathode | 10.1021-acsami.2c23236_processed_gpt-4o.json
0.01Cr2O3-coated NaCr0.98Al0.02O2 (1C-NCAO) | NaCr0.98Al0.02O2 | cathode | 10.1021-acsami.2c23236_processed_gpt-4o.json
0.025Cr2O3-coated NaCr0.95Al0.05O2 (2.5C-NCAO) | NaCr0.95Al0.05O2 | cathode | 10.1021-acsami.2c23236_processed_gpt-4o.json
Sb@P-N/C |  | anode | 10.1021-acsami.3c03340_processed_gpt-4o.json
Na(Ni1/3Fe1/3Mn1/3)O2 | Na(Ni1/3Fe1/3Mn1/3)O2 | cathode | 10.1021-acsami.3c03340_processed_gpt-4o.json
SnSe NS | SnSe | anode | 10.1021-acsami.3c06868_processed_gpt-4o.json
SnSe BP | SnSe | anode | 10.1021-acsami.3c06868_processed_gpt-4o.json
FeCo2Se4 on Holey Graphene (FCS/HG) | FeCo2Se4 | anode | 10.1021-acsami.3c07118_processed_gpt-4o.json
FeCo2Se4 on Reduced Graphene Oxide (FCS/rGO) | FeCo2Se4 | anode | 10.1021-acsami.3c07118_processed_gpt-4o.json
KTO | TiO2 | anode | 10.1021-acsami.3c07402_processed_gpt-4o.json
NTO | TiO2 | anode | 10.1021-acsami.3c07402_processed_gpt-4o.json
TO | TiO2 | anode | 10.1021-acsami.3c07402_processed_gpt-4o.json
KTO | TiO2 | anode | 10.1021-acsami.3c07402_processed_gpt-4o.json
TO | TiO2 | anode | 10.1021-acsami.3c07402_processed_gpt-4o.json
EC-DMC mixture |  | electrolyte | 10.1021-acsami.3c12815_processed_gpt-4o.json
NVPF@rGO | Na3V2(PO4)2F3/rGO | cathode | 10.1021-acsami.4c01894_processed_gpt-4o.json
NVPF | Na3V2(PO4)2F3 | cathode | 10.1021-acsami.4c01894_processed_gpt-4o.json
lotus-root-like carbon framework (CK) | CK | anode | 10.1021-acsami.4c03425_processed_gpt-4o.json
SnO@Bi@C-2 |  | anode | 10.1021-acsami.4c03971_processed_gpt-4o.json
Na(Ni1/3Fe1/3Mn1/3)O2 | Na(Ni1/3Fe1/3Mn1/3)O2 | cathode | 10.1021-acsami.4c03971_processed_gpt-4o.json
nitrogen-doped carbon submicrosphere | NCSM | anode | 10.1021-acsami.4c04795_processed_gpt-4o.json
carbon nanosphere | CNS | anode | 10.1021-acsami.4c04795_processed_gpt-4o.json
NiS2–Co3S4@rGO nanocage | NiS2-Co3S4@rGO | anode | 10.1021-acsami.4c06039_processed_gpt-4o.json
NiS2–Co3S4@rGO-2 | NiS2-Co3S4@rGO | anode | 10.1021-acsami.4c06039_processed_gpt-4o.json
single-crystalline Na[Ni0.6Co0.2Mn0.2]O2 | Na[Ni0.6Co0.2Mn0.2]O2 | cathode | 10.1021-acsami.4c07504_processed_gpt-4o.json
polycrystalline Na[Ni0.6Co0.2Mn0.2]O2 | Na[Ni0.6Co0.2Mn0.2]O2 | cathode | 10.1021-acsami.4c07504_processed_gpt-4o.json
Hard carbon |  | anode | 10.1021-acsami.4c08082_processed_gpt-4o.json
Balling-12h-1500 |  | anode | 10.1021-acsami.4c08082_processed_gpt-4o.json
Balling-48h-1500 |  | anode | 10.1021-acsami.4c08082_processed_gpt-4o.json
P2–Na2/3Ni1/3Mn2/3O2 | Na2/3Ni1/3Mn2/3O2 | cathode | 10.1021-acsami.4c09706_processed_gpt-4o.json
NMO@Nb3 | Na2/3Ni1/3Mn2/3O2 with 3% NaNbO3 | cathode | 10.1021-acsami.4c09706_processed_gpt-4o.json
PVDF-HFP-NaTFSI | : (PVDF-HFP), (CF3SO2)2NLi | electrolyte | 10.1021-acsami.4c10189_processed_gpt-4o.json
PVDF-HFP-NaPF6 | : (PVDF-HFP), NaPF6 | electrolyte | 10.1021-acsami.4c10189_processed_gpt-4o.json
PVDF-HFP-NaClO4 | : (PVDF-HFP), NaClO4 | electrolyte | 10.1021-acsami.4c10189_processed_gpt-4o.json
PVDF-HFP-NaBF4 | : (PVDF-HFP), NaBF4 | electrolyte | 10.1021-acsami.4c10189_processed_gpt-4o.json
Zn-doped NVP | Na3.2V1.8Zn0.2(PO4)3 | cathode | 10.1021-acsami.4c10189_processed_gpt-4o.json
1 M NaBF4 in TEGDME liquid electrolyte |  | electrolyte | 10.1021-acsami.4c10189_processed_gpt-4o.json
Zn-doped NVP | Na3.2V1.8Zn0.2(PO4)3 | anode | 10.1021-acsami.4c10189_processed_gpt-4o.json
Zn-doped NVP | Na3.2V1.8Zn0.2(PO4)3 | cathode | 10.1021-acsami.4c10189_processed_gpt-4o.json
PVDF-HFP-NaTFSI-based gel polymer electrolyte |  | electrolyte | 10.1021-acsami.4c10189_processed_gpt-4o.json
Zn-doped NVP | Na3.2V1.8Zn0.2(PO4)3 | anode | 10.1021-acsami.4c10189_processed_gpt-4o.json
Fe-PBA | NaxFe[Fe(CN)6]y□1–y | cathode | 10.1021-acsami.4c12929_processed_gpt-4o.json
NVMP/C |  | cathode | 10.1021-acsami.4c14093_processed_gpt-4o.json
NS-P-OPDC |  | anode | 10.1021-acsami.4c14597_processed_gpt-4o.json
P-OPDC |  | anode | 10.1021-acsami.4c14597_processed_gpt-4o.json
Prussian Blue Analogues (PBAs) | Na2Fe(CN)6 | cathode | 10.1021-acsami.4c14973_processed_gpt-4o.json
Na metal | Na | anode | 10.1021-acsami.4c14973_processed_gpt-4o.json
NFM | NaFeO2 | cathode | 10.1021-acsami.4c16665_processed_gpt-4o.json
NFMCMT |  | cathode | 10.1021-acsami.4c16665_processed_gpt-4o.json
NaNi0.2Fe0.4Mn0.4O2 | NaNi0.2Fe0.4Mn0.4O2 | cathode | 10.1021-acsami.4c17755_processed_gpt-4o.json
Na(Ni0.2Fe0.4Mn0.4)B0.02O2 | Na(Ni0.2Fe0.4Mn0.4)B0.02O2 | cathode | 10.1021-acsami.4c17755_processed_gpt-4o.json
Na(Ni0.2Fe0.4Mn0.4)0.96Co0.04O2 | Na(Ni0.2Fe0.4Mn0.4)0.96Co0.04O2 | cathode | 10.1021-acsami.4c17755_processed_gpt-4o.json
Na(Ni0.2Fe0.4Mn0.4)0.96Co0.04B0.02O2 | Na(Ni0.2Fe0.4Mn0.4)0.96Co0.04B0.02O2 | cathode | 10.1021-acsami.4c17755_processed_gpt-4o.json
Na0.66[Mn0.33Fe0.33Ti0.3Sn0.04]O2 | Na0.66[Mn0.33Fe0.33Ti0.3Sn0.04]O2 | cathode | 10.1021-acsami.4c18772_processed_gpt-4o.json
Na0.66[Mn0.44Fe0.22Ti0.3Sn0.04]O2 | Na0.66[Mn0.44Fe0.22Ti0.3Sn0.04]O2 | cathode | 10.1021-acsami.4c18772_processed_gpt-4o.json
Sb@C microspheres |  | anode | 10.1021-acsami.5b10182_processed_gpt-4o.json
Sb/C particles |  | anode | 10.1021-acsami.5b10182_processed_gpt-4o.json
NaPF6 EC/DEC |  | electrolyte | 10.1021-acsami.5b10182_processed_gpt-4o.json
Carbonized Leaf |  | anode | 10.1021-acsami.5b10875_processed_gpt-4o.json
FeSe2/SG | FeSe2/SG | anode | 10.1021-acsami.5b12148_processed_gpt-4o.json
raw FeSe2 | FeSe2 | anode | 10.1021-acsami.5b12148_processed_gpt-4o.json
FeSe2/G | FeSe2/G | anode | 10.1021-acsami.5b12148_processed_gpt-4o.json
Na2CoFe(CN)6 | Na2CoFe(CN)6 | cathode | 10.1021-acsami.5b12620_processed_gpt-4o.json
TiO2/C |  | anode | 10.1021-acsami.6b03757_processed_gpt-4o.json
Sb2Se3 nanowire-based membrane | Sb2Se3 | anode | 10.1021-acsami.6b11544_processed_gpt-4o.json
MoS2 | MoS2 | anode | 10.1021-acsami.6b13179_processed_gpt-4o.json
MoS2–0.5-nm-TiO2 | . | anode | 10.1021-acsami.6b13179_processed_gpt-4o.json
MoS2–1-nm-TiO2 | . | anode | 10.1021-acsami.6b13179_processed_gpt-4o.json
MoS2–2-nm-TiO2 | . | anode | 10.1021-acsami.6b13179_processed_gpt-4o.json
Sodium cobalt oxide | NaxCoO2 | cathode | 10.1021-acsami.7b04478_processed_gpt-4o.json
MS_FeSb | Fe–Sb | anode | 10.1021-acsami.7b13096_processed_gpt-4o.json
1 M NaClO4 in propylene carbonate (PC) with 5% FEC |  | electrolyte | 10.1021-acsami.7b13096_processed_gpt-4o.json
sodium manganese oxide (NMO) |  | cathode | 10.1021-acsami.7b13096_processed_gpt-4o.json
ZnS/NSC | ZnS/NSC | anode | 10.1021-acsami.7b15659_processed_gpt-4o.json
A-ZnS/NSC | A-ZnS/NSC | anode | 10.1021-acsami.7b15659_processed_gpt-4o.json
ZnS | ZnS | anode | 10.1021-acsami.7b15659_processed_gpt-4o.json
NVP/C | Na3V2(PO4)3/C | cathode | 10.1021-acsami.7b16402_processed_gpt-4o.json
NVP/C10 | Na3V2(PO4)3/CNT | cathode | 10.1021-acsami.7b16402_processed_gpt-4o.json
NaCl–KCl–Na2S |  | electrolyte | 10.1021-acsami.7b19138_processed_gpt-4o.json
Cu2S | Cu2S | anode | 10.1021-acsami.7b19138_processed_gpt-4o.json
Cu7S4 | Cu7S4 | anode | 10.1021-acsami.7b19138_processed_gpt-4o.json
Cu7KS4 | Cu7KS4 | anode | 10.1021-acsami.7b19138_processed_gpt-4o.json
CoSe2/C | CoSe2 | anode | 10.1021-acsami.8b01888_processed_gpt-4o.json
FeS/CFs-1 | / | anode | 10.1021-acsami.8b03059_processed_gpt-4o.json
NaVO3 | NaVO3 | anode | 10.1021-acsami.8b03571_processed_gpt-4o.json
phosphorus-doped carbon | P-SC | anode | 10.1021-acsami.8b03648_processed_gpt-4o.json
carbon | SC | anode | 10.1021-acsami.8b03648_processed_gpt-4o.json
NaPF6 | NaPF6 | electrolyte | 10.1021-acsami.8b03648_processed_gpt-4o.json
CFs |  | anode | 10.1021-acsami.8b05618_processed_gpt-4o.json
CFs-P15 |  | anode | 10.1021-acsami.8b05618_processed_gpt-4o.json
NMHCF/RGO | Na1.89Mn[Fe(CN)6]0.98·□0.02·0.16H2O | cathode | 10.1021-acsami.8b11157_processed_gpt-4o.json
NMHCF | Na1.67Mn[Fe(CN)6]0.9·□0.1·1.47H2O | cathode | 10.1021-acsami.8b11157_processed_gpt-4o.json
CPP |  | anode | 10.1021-acsami.8b13160_processed_gpt-4o.json
CoMoO4 | CoMoO4 | anode | 10.1021-acsami.8b16324_processed_gpt-4o.json
BaMoO4 | BaMoO4 | anode | 10.1021-acsami.8b16324_processed_gpt-4o.json
MoO3 | MoO3 | anode | 10.1021-acsami.8b16324_processed_gpt-4o.json
MoO3/C | MoO3/C | anode | 10.1021-acsami.8b16324_processed_gpt-4o.json
Co3O4 | Co3O4 | anode | 10.1021-acsami.8b16324_processed_gpt-4o.json
nano Co3O4 | Co3O4 | anode | 10.1021-acsami.8b16324_processed_gpt-4o.json
ZnSnO3 | ZnSnO3 | anode | 10.1021-acsami.8b16324_processed_gpt-4o.json
NaVO3 | NaVO3 | anode | 10.1021-acsami.8b16324_processed_gpt-4o.json
Na4Mn9O18 | Na4Mn9O18 | anode | 10.1021-acsami.8b16324_processed_gpt-4o.json
Na2Ti3O7 | Na2Ti3O7 | anode | 10.1021-acsami.8b16324_processed_gpt-4o.json
CuP2/C composite | CuP2/C | anode | 10.1021-acsami.8b21213_processed_gpt-4o.json
Na3V2(PO4)3 | Na3V2(PO4)3 | cathode | 10.1021-acsami.8b21213_processed_gpt-4o.json
NaTFSI |  | electrolyte | 10.1021-acsami.9b06760_processed_gpt-4o.json
NaFSI |  | electrolyte | 10.1021-acsami.9b06760_processed_gpt-4o.json
NaOTf |  | electrolyte | 10.1021-acsami.9b06760_processed_gpt-4o.json
NaPF6 |  | electrolyte | 10.1021-acsami.9b06760_processed_gpt-4o.json
NaClO4 |  | electrolyte | 10.1021-acsami.9b06760_processed_gpt-4o.json
TiO2 | TiO2 | anode | 10.1021-acsami.9b09703_processed_gpt-4o.json
graphite |  | cathode | 10.1021-acsami.9b09703_processed_gpt-4o.json
Bismuth oxide nanosheets | BOHNs (α-/β-Bi2O3) | anode | 10.1021-acsami.9b09882_processed_gpt-4o.json
BOHNCG paper |  | anode | 10.1021-acsami.9b09882_processed_gpt-4o.json
Nickel Hexacyanoferrate | NiHCF | cathode | 10.1021-acsami.9b10312_processed_gpt-4o.json
Hard Carbon | . | anode | 10.1021-acsami.9b10312_processed_gpt-4o.json
Na2Ti3O7-IcUH | Na2Ti3O7 | anode | 10.1021-acsami.9b14560_processed_gpt-4o.json
Na2Ti3O7-SH | Na2Ti3O7 | anode | 10.1021-acsami.9b14560_processed_gpt-4o.json
P2-1 | Na0.76Ca0.03[Cu0.21Fe0.16Mn0.60Si0.04]S0.07O2−ε | cathode | 10.1021-acsami.9b17952_processed_gpt-4o.json
P2-2 | Na0.63Ca0.05[Cu0.20Fe0.19Mn0.59Si0.02]S0.07O2−η | cathode | 10.1021-acsami.9b17952_processed_gpt-4o.json
O3-3 | Na0.91Ca0.02[Cu0.24Fe0.20Mn0.56]S0.05O2−σ | cathode | 10.1021-acsami.9b17952_processed_gpt-4o.json
MoS2-C | MoS2-C | cathode | 10.1021-acsami.9b21365_processed_gpt-4o.json
Single-phase Na-titanate oxide (NTO) | NaTiO12 | anode | 10.1021-acsami.9b21925_processed_gpt-4o.json
Na2Fe2(SO4)3 | Na2Fe2(SO4)3 | cathode | 10.1021-acsami.9b21925_processed_gpt-4o.json
a-MoSx | MoSx | anode | 10.1021-acsami.9b22452_processed_gpt-4o.json
c-MoS2 | MoS2 | anode | 10.1021-acsami.9b22452_processed_gpt-4o.json
HC-1200 | HC | anode | 10.1021-acsami.9b22745_processed_gpt-4o.json
HC-1200H | HC | anode | 10.1021-acsami.9b22745_processed_gpt-4o.json
HC-800 | HC | anode | 10.1021-acsami.9b22745_processed_gpt-4o.json
HC-1000 | HC | anode | 10.1021-acsami.9b22745_processed_gpt-4o.json
HC-1100 | HC | anode | 10.1021-acsami.9b22745_processed_gpt-4o.json
HC-1300 | HC | anode | 10.1021-acsami.9b22745_processed_gpt-4o.json
NVP-M | Na3V2(PO4)3 | cathode | 10.1021-acsami.9b22746_processed_gpt-4o.json
NVP-S | Na3V2(PO4)3 | cathode | 10.1021-acsami.9b22746_processed_gpt-4o.json
Na3Fe3(PO4)4 | Na3Fe3(PO4)4 | anode | 10.1021-acsmaterialsau.1c00035_processed_gpt-4o.json
NaClO4 “water-in-salt” (WiS) electrolyte |  | electrolyte | 10.1021-acsmaterialsau.1c00035_processed_gpt-4o.json
KMF-OS | K1.56Mn[Fe(CN)6]0.92□0.08·0.61 H2O | cathode | 10.1021-acsnano.1c07231_processed_gpt-4o.json
VNQDs@PCNFs-N/F | VN | anode | 10.1021-acsnano.2c05662_processed_gpt-4o.json
ZGHC1100 | . | anode | 10.1021-acsnano.4c02046_processed_gpt-4o.json
ZGHC1300 | . | anode | 10.1021-acsnano.4c02046_processed_gpt-4o.json
ZGHC1500 | . | anode | 10.1021-acsnano.4c02046_processed_gpt-4o.json
Na3V2(PO4)3 | . | cathode | 10.1021-acsnano.4c02046_processed_gpt-4o.json
NMO | Na0.7MnO2.05 | cathode | 10.1021-acsnano.4c17035_processed_gpt-4o.json
CNMO-1 |  | cathode | 10.1021-acsnano.4c17035_processed_gpt-4o.json
CNMO-1.5 |  | cathode | 10.1021-acsnano.4c17035_processed_gpt-4o.json
Na3Mn1–xV2xTi1–x(PO4)3 | Na3Mn1–xV2xTi1–x(PO4)3 | cathode | 10.1021-acsnano.4c18519_processed_gpt-4o.json
FTO⊂CNTs |  | anode | 10.1021-acsnano.7b02136_processed_gpt-4o.json
Na3V2(PO4)3 |  | cathode | 10.1021-acsnano.7b02136_processed_gpt-4o.json
SnSe2-HC composite |  | anode | 10.1021-acsomega.4c00297_processed_gpt-4o.json
MoS2 | MoS2 | anode | 10.1021-acsomega.4c01966_processed_gpt-4o.json
WS2 | WS2 | anode | 10.1021-acsomega.4c01966_processed_gpt-4o.json
MoWS2 | MoWS2 | anode | 10.1021-acsomega.4c01966_processed_gpt-4o.json
MoS2 | MoS2 | anode | 10.1021-acsomega.4c01966_processed_gpt-4o.json
WS2 | WS2 | anode | 10.1021-acsomega.4c01966_processed_gpt-4o.json
MoWS2 | MoWS2 | anode | 10.1021-acsomega.4c01966_processed_gpt-4o.json
B-NLMC | Na-Li-Mn-Co-O with B doping | cathode | 10.1021-acsomega.4c06248_processed_gpt-4o.json
BF-NLMC | Na-Li-Mn-Co-O with B and F doping | cathode | 10.1021-acsomega.4c06248_processed_gpt-4o.json
NaClO4 in EC/DEC | . | electrolyte | 10.1021-acsomega.4c06248_processed_gpt-4o.json
anatase | TiO2 | anode | 10.1021-acsomega.7b00548_processed_gpt-4o.json
Pyr14-TFSI/NaTFSI |  | electrolyte | 10.1021-acsomega.7b00548_processed_gpt-4o.json
A6-50 |  | anode | 10.1021-acsomega.7b00548_processed_gpt-4o.json
A6-80 |  | anode | 10.1021-acsomega.7b00548_processed_gpt-4o.json
A11-50 |  | anode | 10.1021-acsomega.7b00548_processed_gpt-4o.json
Pyr14TFSI-NaTFSI (0.2 M) |  | electrolyte | 10.1021-acsomega.7b00548_processed_gpt-4o.json
Na4Fe3(PO4)2P2O7 | Na4Fe3(PO4)2P2O7 | cathode | 10.1021-acsomega.9b03835_processed_gpt-4o.json
1 M NaClO4 in EC:DMC |  | electrolyte | 10.1021-acsomega.9b03835_processed_gpt-4o.json
Hard Carbon |  | anode | 10.1021-jacs.1c06058_processed_gpt-4o.json
NVPF3 | Na3V2(PO4)3 | cathode | 10.1021-jacs.4c00702_processed_gpt-4o.json
F-E-D@SN |  | electrolyte | 10.1021-jacs.4c00702_processed_gpt-4o.json
NLFR | Na0.8Li0.2Fe0.2Ru0.6O2 | cathode | 10.1021-jacs.4c01787_processed_gpt-4o.json
NFR | Na0.8Fe0.8Ru0.2O2 | cathode | 10.1021-jacs.4c01787_processed_gpt-4o.json
hard carbon |  | anode | 10.1021-jacs.4c01787_processed_gpt-4o.json
Na2Fe0.45Mn0.55PO4F/C | Na2Fe0.45Mn0.55PO4F/C | cathode | 10.1021-jacs.4c09379_processed_gpt-4o.json
Na2Fe0.45Mn0.4V0.1PO4F/C | Na2Fe0.45Mn0.4V0.1PO4F/C | cathode | 10.1021-jacs.4c09379_processed_gpt-4o.json
Na2Fe0.45Mn0.4Cr0.1PO4F/C | Na2Fe0.45Mn0.4Cr0.1PO4F/C | cathode | 10.1021-jacs.4c09379_processed_gpt-4o.json
TAQ-CB5 | C12H8+2nN6O4 | cathode | 10.1021-jacs.4c17713_processed_gpt-4o.json
TAQ-CNT4 | C12H8+2nN6O4 | cathode | 10.1021-jacs.4c17713_processed_gpt-4o.json
TAQ-CNT2 | C12H8+2nN6O4 | cathode | 10.1021-jacs.4c17713_processed_gpt-4o.json
Na3Sb | Na3Sb | anode | 10.1021-jacs.5b13273_processed_gpt-4o.json
a-Na3–xSb | Na3Sb | anode | 10.1021-jacs.5b13273_processed_gpt-4o.json
Sb–C framework |  | anode | 10.1021-jacs.6b10782_processed_gpt-4o.json
DAAQ-COF |  | anode | 10.1021-jacs.9b03467_processed_gpt-4o.json
CaV4O9 nanowires | CaV4O9 | anode | 10.1038-s41467-017-00211-5_processed_gpt-4o.json
CaV4O9 nanowires | CaV4O9 | anode | 10.1038-s41467-017-00211-5_processed_gpt-4o.json
VO2 nanowires | VO2 | anode | 10.1038-s41467-017-00211-5_processed_gpt-4o.json
monoclinic NaMnO2−y−δ(OH)2y | NaMnO2−y−δ(OH)2y | cathode | 10.1038-s41467-018-07595-y_processed_gpt-4o.json
birnessite Na0.46MnO2−y(OH)2y | Na0.46MnO2−y(OH)2y | cathode | 10.1038-s41467-018-07595-y_processed_gpt-4o.json
birnessite Na0.71MnO2−y(OH)2y | Na0.71MnO2−y(OH)2y | cathode | 10.1038-s41467-018-07595-y_processed_gpt-4o.json
birnessite NaMnO2−y(OH)2y·0.10H2O | NaMnO2−y(OH)2y·0.10H2O | cathode | 10.1038-s41467-018-07595-y_processed_gpt-4o.json
NVP@C | Na3V2(PO4)3@C | cathode | 10.1038-s41467-019-09933-0_processed_gpt-4o.json
Metallic Na | Na | anode | 10.1038-s41467-019-09933-0_processed_gpt-4o.json
1M NaClO4 in EC and DEC |  | electrolyte | 10.1038-s41467-019-09933-0_processed_gpt-4o.json
P2-Na0.612K0.056MnO2 | Na0.612K0.056MnO2 | cathode | 10.1038-s41467-021-22523-3_processed_gpt-4o.json
P2-Na0.706MnO2 | Na0.706MnO2 | cathode | 10.1038-s41467-021-22523-3_processed_gpt-4o.json
MoS1.5Te0.5@C nanocables | MoS1.5Te0.5@C | anode | 10.1038-s41467-022-28176-0_processed_gpt-4o.json
MoS1.5Te0.5 | MoS1.5Te0.5 | anode | 10.1038-s41467-022-28176-0_processed_gpt-4o.json
MoS2 | MoS2 | anode | 10.1038-s41467-022-28176-0_processed_gpt-4o.json
NFS-H | Na2.26Fe1.87(SO4)3 | cathode | 10.1038-s41467-023-39384-7_processed_gpt-4o.json
NFS-L | Na2+2xFe2-x(SO4)3 | cathode | 10.1038-s41467-023-39384-7_processed_gpt-4o.json
Nickel Manganese Ferrite | NMF | cathode | 10.1038-s41467-024-44855-6_processed_gpt-4o.json
Sodium Titanium Phosphate | NTP | anode | 10.1038-s41467-024-44855-6_processed_gpt-4o.json
NaClO4 |  | electrolyte | 10.1038-s41467-024-44855-6_processed_gpt-4o.json
Prussian Blue Analogue | PBA | cathode | 10.1038-s41467-024-44855-6_processed_gpt-4o.json
HCEs-TMP |  | electrolyte | 10.1038-s41467-024-50751-w_processed_gpt-4o.json
Base | 1.7 M NaTFSI in EMC-FEC (3.5: 1 by mol.) | electrolyte | 10.1038-s41467-024-50751-w_processed_gpt-4o.json
LF | 1.7 M NaTFSI in TMP-FEC (3.5: 1 by mol.) | electrolyte | 10.1038-s41467-024-50751-w_processed_gpt-4o.json
WCIE |  | electrolyte | 10.1038-s41467-024-50751-w_processed_gpt-4o.json
NaPF6 electrolyte |  | electrolyte | 10.1038-s41467-024-50751-w_processed_gpt-4o.json
PB |  | cathode | 10.1038-s41467-024-50751-w_processed_gpt-4o.json
RS-NaTiO2 | RS-NaTiO2 | cathode | 10.1038-s41467-025-57310-x_processed_gpt-4o.json
c-a’-RS-NaTiO2 | c-a’-RS-NaTiO2 | cathode | 10.1038-s41467-025-57310-x_processed_gpt-4o.json
a-RS-NaTiO2 | a-RS-NaTiO2 | cathode | 10.1038-s41467-025-57310-x_processed_gpt-4o.json
TiO2(A) | TiO2 | cathode | 10.1038-s41467-025-57310-x_processed_gpt-4o.json
Na2TiO3 | Na2TiO3 | cathode | 10.1038-s41598-017-00346-x_processed_gpt-4o.json
Na2Ti0.94Cr0.06O2.97 | Na2Ti0.94Cr0.06O2.97 | cathode | 10.1038-s41598-017-00346-x_processed_gpt-4o.json
Na2Ti0.94Cr0.06O2.97 composite | Na2Ti0.94Cr0.06O2.97 | cathode | 10.1038-s41598-017-00346-x_processed_gpt-4o.json
O3-type sodium cobalt oxide | Na1.00CoO2 | cathode | 10.1038-s41598-018-22279-9_processed_gpt-4o.json
P2-type sodium cobalt oxide | Na0.59CoO2 | cathode | 10.1038-s41598-018-22279-9_processed_gpt-4o.json
MoSe2/MXene@C | / | anode | 10.1038-s41598-024-54214-6_processed_gpt-4o.json
Porous Ti3C2Tx MXene | Ti3C2Tx | anode | 10.1038-s41598-024-54214-6_processed_gpt-4o.json
O3-type Na-ion cathode | Na5/6Li2/27Ni8/27Mn11/27Ti6/27O2 | cathode | 10.1038-s41893-024-01266-1_processed_gpt-4o.json
HTPC-H-160 |  | anode | 10.1038-srep26246_processed_gpt-4o.json
DPC-H |  | anode | 10.1038-srep26246_processed_gpt-4o.json
HTPC-H-180 |  | anode | 10.1038-srep26246_processed_gpt-4o.json
DPC-A | DPC-A | anode | 10.1038-srep35620_processed_gpt-4o.json
DPC | DPC | anode | 10.1038-srep35620_processed_gpt-4o.json
Mg-substituted NaMnPO4 | NaMn1−xMgxPO4 | cathode | 10.1039-c7cp01947e_processed_gpt-4o.json
spherical graphite | . | anode | 10.1039-c7cp06998g_processed_gpt-4o.json
M-Fe2O3/C composite | Fe2O3/C | anode | 10.1039-c7dt00540g_processed_gpt-4o.json
Fe2O3/MC composite | Fe2O3/C | anode | 10.1039-c7dt00540g_processed_gpt-4o.json
N-TiO2/CNTs | / | anode | 10.1039-c7dt03303f_processed_gpt-4o.json
TiO2/CNTs | TiO2/CNTs | anode | 10.1039-c7dt03303f_processed_gpt-4o.json
NaV3(PO4)3/C hybrid nanofiber | NaV3(PO4)3 | anode | 10.1039-c7nr00793k_processed_gpt-4o.json
NaV(SO4)2 | NaV(SO4)2 | cathode | 10.1039-c8dt02308e_processed_gpt-4o.json
Na2VO(SO4)2 | Na2VO(SO4)2 | cathode | 10.1039-c8dt02308e_processed_gpt-4o.json
Na3V(SO4)3 | Na3V(SO4)3 | cathode | 10.1039-c8dt02308e_processed_gpt-4o.json
F-FeS2 | FeS2 | anode | 10.1039-c8nr06675b_processed_gpt-4o.json
FeS2 | FeS2 | anode | 10.1039-c8nr06675b_processed_gpt-4o.json
CGO-0 | CuO | anode | 10.1039-c9na00773c_processed_gpt-4o.json
CGO-5 | CuO-CuGa2O4 | anode | 10.1039-c9na00773c_processed_gpt-4o.json
CGO-10 | CuO-CuGa2O4-Cu4O3 | anode | 10.1039-c9na00773c_processed_gpt-4o.json
CGO-15 | CuO-CuGa2O4-Cu4O3 | anode | 10.1039-c9na00773c_processed_gpt-4o.json
CGO-20 | CuO-CuGa2O4-Cu4O3-Ga2O3 | anode | 10.1039-c9na00773c_processed_gpt-4o.json
IL-SnO2/N-rGO | SnO2/N-rGO | anode | 10.1039-c9nr02542a_processed_gpt-4o.json
CoS2@GC@B-CNT | CoS2 | anode | 10.1039-c9ra08558k_processed_gpt-4o.json
B-CNT |  | anode | 10.1039-c9ra08558k_processed_gpt-4o.json
Zn3V3O8/NC | Zn3V3O8 | anode | 10.1039-d0dt04387g_processed_gpt-4o.json
NaNi0.33Mn0.33Fe0.33O2 | NaNi0.33Mn0.33Fe0.33O2 | cathode | 10.1039-d0nr04262e_processed_gpt-4o.json
NaNi0.33Mn0.31Y0.02Fe0.33O2 | NaNi0.33Mn0.31Y0.02Fe0.33O2 | cathode | 10.1039-d0nr04262e_processed_gpt-4o.json
NaNi0.33Mn0.29Al0.04Fe0.33O2 | NaNi0.33Mn0.29Al0.04Fe0.33O2 | cathode | 10.1039-d0nr04262e_processed_gpt-4o.json
In2S3/C nanofibers | In2S3/C | anode | 10.1039-d0nr04843g_processed_gpt-4o.json
ML-Bi@NCS | . | anode | 10.1039-d0nr07230c_processed_gpt-4o.json
NOPCP-600 |  | anode | 10.1039-d1dt00243k_processed_gpt-4o.json
NaCrO2 | NaCrO2 | cathode | 10.1039-d1dt04333a_processed_gpt-4o.json
FeSe2/CoSe2-CN | FeSe2/CoSe2-CN | anode | 10.1039-d1nr05521f_processed_gpt-4o.json
CoSe2-CN | CoSe2-CN | anode | 10.1039-d1nr05521f_processed_gpt-4o.json
FeSe2-CN | FeSe2-CN | anode | 10.1039-d1nr05521f_processed_gpt-4o.json
Na3V2(PO4)2O2F | Na3V2(PO4)2O2F | cathode | 10.1039-d1nr05521f_processed_gpt-4o.json
ZnFe2O4 | ZnFe2O4 | anode | 10.1039-d1ra00048a_processed_gpt-4o.json
Sodium polyoxometalate (Na-POM) | Na5[PMo10V2O40] | cathode | 10.1039-d1ra02092g_processed_gpt-4o.json
Hydrogen polyoxometalate (H-POM) | H5PMo10V2O40 | cathode | 10.1039-d1ra02092g_processed_gpt-4o.json
Mn/Ti co-doped Na3V2(PO4)3/C@CNTs | Na3V2-xMnxTix(PO4)3/C | cathode | 10.1039-d2dt00958g_processed_gpt-4o.json
ZnSe/MoSe2@NC | ZnSe/MoSe2@NC | anode | 10.1039-d2dt03123j_processed_gpt-4o.json
GO/MoS2 | GO/MoS2 | cathode | 10.1039-d2nh00488g_processed_gpt-4o.json
GO/MoS2(ISE) | GO/MoS2 | cathode | 10.1039-d2nh00488g_processed_gpt-4o.json
N-rGO/MoS2(ISE) | N-rGO/MoS2 | cathode | 10.1039-d2nh00488g_processed_gpt-4o.json
expanded FeP NSs@rGO | FeP/rGO | anode | 10.1039-d2nr00691j_processed_gpt-4o.json
FeP NSs@rGO | FeP/rGO | anode | 10.1039-d2nr00691j_processed_gpt-4o.json
MoS2/NSGs-G composite | MoS2/NSGs-G | anode | 10.1039-d2ra08207a_processed_gpt-4o.json
bulk MoS2 | MoS2 | cathode | 10.1039-d2ra08207a_processed_gpt-4o.json
MoS2/Gs-G | MoS2/Gs-G | anode | 10.1039-d2ra08207a_processed_gpt-4o.json
NVP/C-2 | Na3V2(PO4)3 | cathode | 10.1039-d3dt00365e_processed_gpt-4o.json
Na0.5MnO2 | Na0.5MnO2 | cathode | 10.1039-d3dt04194h_processed_gpt-4o.json
Na0.6MnO1.95F0.05 | Na0.6MnO1.95F0.05 | cathode | 10.1039-d3dt04194h_processed_gpt-4o.json
Na0.6MnO1.9F0.1 | Na0.6MnO1.9F0.1 | cathode | 10.1039-d3dt04194h_processed_gpt-4o.json
MoS2 | MoS2 | anode | 10.1039-d3mh00982c_processed_gpt-4o.json
rGO/MoS2-LbL | / | anode | 10.1039-d3mh00982c_processed_gpt-4o.json
rGO/MoS2-mixing | / | anode | 10.1039-d3mh00982c_processed_gpt-4o.json
rGO/MoS2-in situ | / | anode | 10.1039-d3mh00982c_processed_gpt-4o.json
rGO/CuxO | / | anode | 10.1039-d3mh00982c_processed_gpt-4o.json
rGO/CuxO/MoS2-LbL | / | anode | 10.1039-d3mh00982c_processed_gpt-4o.json
rGO/CuxO/MoS2-mixing | / | anode | 10.1039-d3mh00982c_processed_gpt-4o.json
rGO/CuxO/MoS2-in situ | / | anode | 10.1039-d3mh00982c_processed_gpt-4o.json
nickel disulphide | NiS2 | anode | 10.1039-d3na00930k_processed_gpt-4o.json
DME |  | electrolyte | 10.1039-d3na00930k_processed_gpt-4o.json
EC/DEC |  | electrolyte | 10.1039-d3na00930k_processed_gpt-4o.json
NVPF | Na3V2(PO4)2F3 | cathode | 10.1039-d3nj05803d_processed_gpt-4o.json
NVPF/G | Na3V2(PO4)2F3/C | cathode | 10.1039-d3nj05803d_processed_gpt-4o.json
NVPF/G@P | Na3V2(PO4)2F3/C@PEG6K | cathode | 10.1039-d3nj05803d_processed_gpt-4o.json
HC | C | anode | 10.1039-d3nj05803d_processed_gpt-4o.json
Co-ZnS@NC |  | anode | 10.1039-d3nr03597b_processed_gpt-4o.json
Na3V2(PO4)3 | NVP | cathode | 10.1039-d3nr03597b_processed_gpt-4o.json
NVP | Na3V2(PO4)3 | cathode | 10.1039-d3nr04300b_processed_gpt-4o.json
NVBP-2 | Na3V11/12Ba1/12(PO4)3 | cathode | 10.1039-d3nr04300b_processed_gpt-4o.json
Se-Fe7S8@NC@C | Se-Fe7S8@NC@C | anode | 10.1039-d3qi01397a_processed_gpt-4o.json
Fe7S8@NC@C | Fe7S8@NC@C | anode | 10.1039-d3qi01397a_processed_gpt-4o.json
O3-NaNM | O3-Na0.993Ni0.503Mn0.503O2 | cathode | 10.1039-d3qi01884a_processed_gpt-4o.json
O3-NaNMCS | O3-Na0.993Ni0.382Mn0.428Cu0.098Sn0.049O2 | cathode | 10.1039-d3qi01884a_processed_gpt-4o.json
O3-NaNMC | O3-Na0.994Ni0.418Mn0.482Cu0.092O2 | cathode | 10.1039-d3qi01884a_processed_gpt-4o.json
O3-NaNMS | O3-Na0.998Ni0.472Mn0.438Sn0.047O2 | cathode | 10.1039-d3qi01884a_processed_gpt-4o.json
NTO | Na2Ti3O7 | anode | 10.1039-d3ra01755a_processed_gpt-4o.json
NTNO | Na2Ti2.75Nb0.25O7 | anode | 10.1039-d3ra01755a_processed_gpt-4o.json
NTVO | Na2Ti2.75V0.25O7 | anode | 10.1039-d3ra01755a_processed_gpt-4o.json
CoFe2O4 | CoFe2O4 | anode | 10.1039-d3ra07050f_processed_gpt-4o.json
NFVP/C | Na3Fe0.8V1.2(PO4)3/C | cathode | 10.1039-d3ra08714j_processed_gpt-4o.json
Na3V2(PO4)3 | Na3V2(PO4)3 | cathode | 10.1039-d3sc03498d_processed_gpt-4o.json
Na4V2(PO4)3 | Na4V2(PO4)3 | cathode | 10.1039-d3sc03498d_processed_gpt-4o.json
Na5V2(PO4)3 | Na5V2(PO4)3 | cathode | 10.1039-d3sc03498d_processed_gpt-4o.json
0.2-Melm | / | electrolyte | 10.1039-d3sc06640a_processed_gpt-4o.json
MCMB | / | anode | 10.1039-d3sc06640a_processed_gpt-4o.json
NaTi2(PO4)3 | NTP | cathode | 10.1039-d3sc06640a_processed_gpt-4o.json
MCMB | / | anode | 10.1039-d3sc06640a_processed_gpt-4o.json
NMVTP/C | Na3.5MnV0.5Ti0.5(PO4)3/C | cathode | 10.1039-d3ta02291a_processed_gpt-4o.json
NMVFP/C | Na3.5MnV0.5Fe0.5(PO4)3/C | cathode | 10.1039-d3ta02291a_processed_gpt-4o.json
NMVAP/C | Na3.5MnV0.5Al0.5(PO4)3/C | cathode | 10.1039-d3ta02291a_processed_gpt-4o.json
POP1-1200 |  | anode | 10.1039-d3ta04941h_processed_gpt-4o.json
POP2-1200 |  | anode | 10.1039-d3ta04941h_processed_gpt-4o.json
POP3-1200 |  | anode | 10.1039-d3ta04941h_processed_gpt-4o.json
RPOP3-1200 |  | anode | 10.1039-d3ta04941h_processed_gpt-4o.json
NMO-NFM (1 wt%) |  | cathode | 10.1039-d3ta06034a_processed_gpt-4o.json
NMO-NFM (2 wt%) |  | cathode | 10.1039-d3ta06034a_processed_gpt-4o.json
NFM |  | cathode | 10.1039-d3ta06034a_processed_gpt-4o.json
NaCrO2 | NaCrO2 | cathode | 10.1039-d3ya00563a_processed_gpt-4o.json
graphite | C | anode | 10.1039-d4ee00993b_processed_gpt-4o.json
1 M NaPF6 diglyme | C4H10O2 | electrolyte | 10.1039-d4ee00993b_processed_gpt-4o.json
hard carbon | HC | anode | 10.1039-d4ee05305b_processed_gpt-4o.json
fluorinated hard carbon | FHC | anode | 10.1039-d4ee05305b_processed_gpt-4o.json
Na0.95Ni0.22Fe0.28Mn0.5O2 | Na0.95Ni0.22Fe0.28Mn0.5O2 | cathode | 10.1039-d4mh00333k_processed_gpt-4o.json
Na0.95Sn0.01Ni0.22Fe0.27Mn0.5O2 | Na0.95Sn0.01Ni0.22Fe0.27Mn0.5O2 | cathode | 10.1039-d4mh00333k_processed_gpt-4o.json
Na0.95Li0.07Ni0.22Fe0.21Mn0.5O2 | Na0.95Li0.07Ni0.22Fe0.21Mn0.5O2 | cathode | 10.1039-d4mh00333k_processed_gpt-4o.json
Na0.95Li0.07Sn0.01Ni0.22Fe0.2Mn0.5O2 | Na0.95Li0.07Sn0.01Ni0.22Fe0.2Mn0.5O2 | cathode | 10.1039-d4mh00333k_processed_gpt-4o.json
Mg2B2 | Mg2B2 | anode | 10.1039-d4nr01786b_processed_gpt-4o.json
Ca2B2 | Ca2B2 | anode | 10.1039-d4nr01786b_processed_gpt-4o.json
SnSb | SnSb | anode | 10.1039-d4nr03820g_processed_gpt-4o.json
NFM-P | NaxFeMnyTi(1-y)O2 | cathode | 10.1039-d4nr05375c_processed_gpt-4o.json
NFMT-B | NaxFeMnyTi(1-y)O2 + Na2Ti3O7 | cathode | 10.1039-d4nr05375c_processed_gpt-4o.json
NFMT-L | NaxFeMnyTi(1-y)O2 + Na2Ti3O7 | cathode | 10.1039-d4nr05375c_processed_gpt-4o.json
NCFVP | Na3Cu1.5Fe1.5(PO4)3 | cathode | 10.1039-d4qm00318g_processed_gpt-4o.json
NFVP | Na3Fe2(PO4)3 | cathode | 10.1039-d4qm00318g_processed_gpt-4o.json
NCVP | Na3Cu1.5V1.5(PO4)3 | cathode | 10.1039-d4qm00318g_processed_gpt-4o.json
NFMTO | Na0.987Li0.112Ni0.296Fe0.104Mn0.247Ti0.252O2 | cathode | 10.1039-d4ta01137f_processed_gpt-4o.json
Sn0 (FeF3·0.33H2O) | Sn0FeF3·0.33H2O | cathode | 10.1039-d4ta03267e_processed_gpt-4o.json
Sn4 | Sn0.04Fe0.96F3·0.33H2O | cathode | 10.1039-d4ta03267e_processed_gpt-4o.json
Sn6 | Sn0.06Fe0.94F3·0.33H2O | cathode | 10.1039-d4ta03267e_processed_gpt-4o.json
Sn8 (Sn0.08Fe0.92F3·0.33H2O) | Sn0.08Fe0.92F3·0.33H2O | cathode | 10.1039-d4ta03267e_processed_gpt-4o.json
Sn10 | Sn0.10Fe0.90F3·0.33H2O | cathode | 10.1039-d4ta03267e_processed_gpt-4o.json
NFPP (calcination) | Na3Fe2(PO4)3 | cathode | 10.1039-d4ta03554b_processed_gpt-4o.json
NFPP (combustion) | Na3Fe2(PO4)3 | cathode | 10.1039-d4ta03554b_processed_gpt-4o.json
NFPP//HC full-cell | Na3Fe2(PO4)3 | cathode | 10.1039-d4ta03554b_processed_gpt-4o.json
P2-Na2/3Ni1/3Mn2/3O2 | Na2/3Ni1/3Mn2/3O2 | cathode | 10.1039-d4ta04786a_processed_gpt-4o.json
P2-Na0.60Mn3/4Ni1/4O2 | Na0.60Mn3/4Ni1/4O2 | cathode | 10.1039-d4ta04786a_processed_gpt-4o.json
P2-Na2/3Mn3/4Ni1/4O2 | Na2/3Mn3/4Ni1/4O2 | cathode | 10.1039-d4ta04786a_processed_gpt-4o.json
P2-NaxNi1/3Mn2/3O2 |  | cathode | 10.1039-d4ta04786a_processed_gpt-4o.json
P2-NaxMn3/4Ni1/4O2 |  | cathode | 10.1039-d4ta04786a_processed_gpt-4o.json
P2-Na1/2±δMn3/4Ni1/4O2 |  | cathode | 10.1039-d4ta04786a_processed_gpt-4o.json
Na4Fe3(PO4)2P2O7 | Na4Fe3(PO4)2P2O7 | cathode | 10.1039-d4ta05262e_processed_gpt-4o.json
Na4Fe3(PO4)2P2O7-water treated | Na4Fe3(PO4)2P2O7 | cathode | 10.1039-d4ta05262e_processed_gpt-4o.json
Na-intercalated MnFe(CN)6 | NaMnFe(CN)6 | cathode | 10.1039-d4ta07755e_processed_gpt-4o.json
Na-intercalated FeFe(CN)6 | NaFeFe(CN)6 | cathode | 10.1039-d4ta07755e_processed_gpt-4o.json
K-intercalated MnFe(CN)6 | KMnFe(CN)6 | cathode | 10.1039-d4ta07755e_processed_gpt-4o.json
K-intercalated FeFe(CN)6 | KFeFe(CN)6 | cathode | 10.1039-d4ta07755e_processed_gpt-4o.json
amorphous FePO4·2H2O/C | FePO4·2H2O/C | cathode | 10.1039-d5ra00107b_processed_gpt-4o.json
monoclinic FePO4·2H2O/C | FePO4·2H2O/C | cathode | 10.1039-d5ra00107b_processed_gpt-4o.json
orthogonal/monoclinic FePO4·2H2O/C | FePO4·2H2O/C | cathode | 10.1039-d5ra00107b_processed_gpt-4o.json
amorphous FePO4/C | FePO4/C | cathode | 10.1039-d5ra00107b_processed_gpt-4o.json
hexagonal FePO4/C | FePO4/C | cathode | 10.1039-d5ra00107b_processed_gpt-4o.json
SnSe2@NC |  | anode | 10.1039-d5ra00119f_processed_gpt-4o.json
SnSe2 |  | anode | 10.1039-d5ra00119f_processed_gpt-4o.json
NFM | NaNi0.5Mn0.3Fe0.2O2 | cathode | 10.1039-d5ta00173k_processed_gpt-4o.json
NFM@DHP | NaNi0.5Mn0.3Fe0.2O2@DHP | cathode | 10.1039-d5ta00173k_processed_gpt-4o.json

## Properties
material_name | material_formula | capacity_value | capacity_unit | capacity_type | current_density_value | current_density_unit | cycle | source_file
t-FeSe | FeSe | 407 | mAh g–1 | charge | 0.5 | C | 1 | 10.1002-adma.202100210_processed_gpt-4o.json
t-FeSe | FeSe | 400 | mAh g–1 | reversible | 0.5 | C | 30 | 10.1002-adma.202100210_processed_gpt-4o.json
t-FeSe | FeSe | 284 | mAh g–1 | reversible | 12.5 | C | 30 | 10.1002-adma.202100210_processed_gpt-4o.json
t-FeSe | FeSe | 377 | mAh g–1 | specific | 0 | not specified | 50 | 10.1002-adma.202100210_processed_gpt-4o.json
t-FeSe | FeSe | 374 | mAh g–1 | reversible | 0.5 | C | 30 | 10.1002-adma.202100210_processed_gpt-4o.json
NLM | Na0.11Li0.25Mn0.75O2 | 220 | mAh g−1 | charge | 0 | mA g−1 | 0 | 10.1002-adma.202105404_processed_gpt-4o.json
NLM | Na0.11Li0.25Mn0.75O2 | 210 | mAh g−1 | discharge | 0 | mA g−1 | 1 | 10.1002-adma.202105404_processed_gpt-4o.json
NLM | Na0.11Li0.25Mn0.75O2 | 20 | mAh g−1 | discharge | 400 | mA g−1 | 0 | 10.1002-adma.202105404_processed_gpt-4o.json
NMLM | Na0.12Mg0.03Li0.25Mn0.75O2 | 205 | mAh g−1 | charge | 0 | mA g−1 | 0 | 10.1002-adma.202105404_processed_gpt-4o.json
NMLM | Na0.12Mg0.03Li0.25Mn0.75O2 | 192 | mAh g−1 | discharge | 0 | mA g−1 | 1 | 10.1002-adma.202105404_processed_gpt-4o.json
NMLM | Na0.12Mg0.03Li0.25Mn0.75O2 | 140 | mAh g−1 | discharge | 400 | mA g−1 | 0 | 10.1002-adma.202105404_processed_gpt-4o.json
NMLM | Na0.12Mg0.03Li0.25Mn0.75O2 | 102 | mAh g−1 | discharge | 1000 | mA g−1 | 0 | 10.1002-adma.202105404_processed_gpt-4o.json
h-M-SSG/Na composite |  | 1 | mAh cm^{-2} | charge | 1 | mA cm^{-2} | 1200 | 10.1002-adma.202106565_processed_gpt-4o.json
h-M-SSG/Na composite |  | 5 | mAh cm^{-2} | charge | 5 | mA cm^{-2} | 1200 | 10.1002-adma.202106565_processed_gpt-4o.json
h-M-SSG/Na composite |  | 10 | mAh cm^{-2} | charge | 10 | mA cm^{-2} | 100 | 10.1002-adma.202106565_processed_gpt-4o.json
h-M-SSG/Na composite |  | 15 | mAh cm^{-2} | charge | 15 | mA cm^{-2} | 180 | 10.1002-adma.202106565_processed_gpt-4o.json
h-M-SSG/Na composite |  | 20 | mAh cm^{-2} | charge | 20 | mA cm^{-2} | 180 | 10.1002-adma.202106565_processed_gpt-4o.json
h-M-SSG/Na composite |  | 40 | mAh cm^{-2} | charge | 40 | mA cm^{-2} | 180 | 10.1002-adma.202106565_processed_gpt-4o.json
h-Ti3C2/CNTs/Na |  | 5 | mAh cm^{-2} | charge | 5 | mA cm^{-2} | 1200 | 10.1002-adma.202106565_processed_gpt-4o.json
h-Ti3C2/CNTs/Na |  | 20 | mAh cm^{-2} | charge | 20 | mA cm^{-2} | 9 | 10.1002-adma.202106565_processed_gpt-4o.json
NVP@C@CNTs | Na3V2(PO4)3@C@CNTs | 112 | mAh g−1 | specific | 1 | A g−1 | 0 | 10.1002-adma.202108304_processed_gpt-4o.json
NVP@C@CNTs | Na3V2(PO4)3@C@CNTs | 87 | mAh g−1 | specific | 10 | A g−1 | 0 | 10.1002-adma.202108304_processed_gpt-4o.json
NVP@C@CNTs | Na3V2(PO4)3@C@CNTs | 73 | mAh g−1 | specific | 20 | A g−1 | 0 | 10.1002-adma.202108304_processed_gpt-4o.json
NVP@C@CNTs | Na3V2(PO4)3@C@CNTs | 50 | mAh g−1 | specific | 50 | A g−1 | 0 | 10.1002-adma.202108304_processed_gpt-4o.json
NVP@C@CNTs | Na3V2(PO4)3@C@CNTs | 34 | mAh g−1 | specific | 80 | A g−1 | 0 | 10.1002-adma.202108304_processed_gpt-4o.json
NVP@C@CNTs | Na3V2(PO4)3@C@CNTs | 70 | mAh g−1 | specific | 20 | A g−1 | 20000 | 10.1002-adma.202108304_processed_gpt-4o.json
MCMB |  | 123 | mAh g−1 | charge | 0 |  | 0 | 10.1002-adma.202108304_processed_gpt-4o.json
MCMB |  | 111 | mAh g−1 | discharge | 0 |  | 0 | 10.1002-adma.202108304_processed_gpt-4o.json
MCMB |  | 99 | mAh g−1 | specific | 10 | A g−1 | 0 | 10.1002-adma.202108304_processed_gpt-4o.json
MCMB |  | 88 | mAh g−1 | specific | 20 | A g−1 | 0 | 10.1002-adma.202108304_processed_gpt-4o.json
MCMB |  | 75 | mAh g−1 | specific | 30 | A g−1 | 0 | 10.1002-adma.202108304_processed_gpt-4o.json
MCMB |  | 47 | mAh g−1 | specific | 40 | A g−1 | 0 | 10.1002-adma.202108304_processed_gpt-4o.json
MCMB |  | 23 | mAh g−1 | specific | 50 | A g−1 | 0 | 10.1002-adma.202108304_processed_gpt-4o.json
Na3V2(PO4)3 | Na3V2(PO4)3 | 105 | mAh g−1 | discharge | 1 | C | -1 | 10.1002-advs.201600112_processed_gpt-4o.json
Na3V2(PO4)3 | Na3V2(PO4)3 | 70 | mAh g−1 | discharge | 10 | C | -1 | 10.1002-advs.201600112_processed_gpt-4o.json
Na3V2(PO4)3 | Na3V2(PO4)3 | 91.8 | % | discharge | 5 | C | 200 | 10.1002-advs.201600112_processed_gpt-4o.json
Na3V2P3–xBxO12 | Na3V2P3–xBxO12 | 105 | mAh g−1 | discharge | 1 | C | -1 | 10.1002-advs.201600112_processed_gpt-4o.json
Na3V2P3–xBxO12 | Na3V2P3–xBxO12 | 100 | mAh g−1 | discharge | 5 | C | -1 | 10.1002-advs.201600112_processed_gpt-4o.json
Na3V2P3–xBxO12 | Na3V2P3–xBxO12 | 70 | mAh g−1 | discharge | 10 | C | -1 | 10.1002-advs.201600112_processed_gpt-4o.json
Na3V2P3–xBxO12 | Na3V2P3–xBxO12 | 98.4 | % | discharge | 1 | C | 200 | 10.1002-advs.201600112_processed_gpt-4o.json
Na3V2P3–xBxO12 | Na3V2P3–xBxO12 | 98.7 | % | discharge | 5 | C | 200 | 10.1002-advs.201600112_processed_gpt-4o.json
VN/C@NGO | Na3V(PO3)3N | 78.9 | mAh/g | specific | 8 | mA/g | 1 | 10.1002-anie.201912964_processed_gpt-4o.json
VN/C@NGO | Na3V(PO3)3N | 59.2 | mAh/g | specific | 2400 | mA/g | 1 | 10.1002-anie.201912964_processed_gpt-4o.json
VN/C@NGO | Na3V(PO3)3N | 91 | mAh/g | not mentioned | 80 | mA/g | 800 | 10.1002-anie.201912964_processed_gpt-4o.json
VN/C@NGO | Na3V(PO3)3N | 75.9 | mAh/g | not mentioned | 800 | mA/g | 5000 | 10.1002-anie.201912964_processed_gpt-4o.json
Copper sulfide with Cu current collector (CuFG) | CuS | 567.4 | mAh/g | discharge | 0.4 | C | 1 | 10.1002-anie.202216450_processed_gpt-4o.json
Copper sulfide with Cu current collector (CuFG) | CuS | 535.7 | mAh/g | charge | 0.4 | C | 1 | 10.1002-anie.202216450_processed_gpt-4o.json
Copper sulfide with Cu current collector (CuFG) | CuS | 507 | mAh/g | specific | 1 | C | 400 | 10.1002-anie.202216450_processed_gpt-4o.json
Copper sulfide with Cu current collector (CuFG) | CuS | 543.4 | mAh/g | discharge | 0.2 | C | 2 | 10.1002-anie.202216450_processed_gpt-4o.json
Copper sulfide with Cu current collector (CuFG) | CuS | 513.6 | mAh/g | discharge | 0.4 | C | 2 | 10.1002-anie.202216450_processed_gpt-4o.json
Copper sulfide with Cu current collector (CuFG) | CuS | 501 | mAh/g | discharge | 1 | C | 2 | 10.1002-anie.202216450_processed_gpt-4o.json
Copper sulfide with Cu current collector (CuFG) | CuS | 497.3 | mAh/g | discharge | 2 | C | 2 | 10.1002-anie.202216450_processed_gpt-4o.json
Copper sulfide with Cu current collector (CuFG) | CuS | 489 | mAh/g | discharge | 4 | C | 2 | 10.1002-anie.202216450_processed_gpt-4o.json
Copper sulfide with Cu current collector (CuFG) | CuS | 461.5 | mAh/g | discharge | 10 | C | 2 | 10.1002-anie.202216450_processed_gpt-4o.json
Copper sulfide with Cu current collector (CuFG) | CuS | 495 | mAh/g | reversible | 0.1 | C | 1 | 10.1002-anie.202216450_processed_gpt-4o.json
Copper sulfide with Cu current collector (CuFG) | CuS | 490 | mAh/g | reversible | 0.1 | C | 1 | 10.1002-anie.202216450_processed_gpt-4o.json
Copper sulfide with Cu current collector (CuFG) | CuS | 381 | mAh/g | reversible | 0.1 | C | 1 | 10.1002-anie.202216450_processed_gpt-4o.json
Copper sulfide with Cu current collector (CuFG) | CuS | 314 | mAh/g | reversible | 0.1 | C | 1 | 10.1002-anie.202216450_processed_gpt-4o.json
Copper sulfide with Cu current collector (CuFG) | CuS | 402.8 | mAh/g | specific | 0.1 | C | 7000 | 10.1002-anie.202216450_processed_gpt-4o.json
SnS2@rGO |  | 573.4 | mAh/g | specific | 100 | mA/g | 100 | 10.1002-chem.201705855_processed_gpt-4o.json
SnS2@rGO |  | 350 | mAh/g | specific | 1000 | mA/g | 200 | 10.1002-chem.201705855_processed_gpt-4o.json
SnS2/Sb2S3@rGO |  | 620 | mAh/g | specific | 100 | mA/g | 100 | 10.1002-chem.201705855_processed_gpt-4o.json
SnS2/Sb2S3@rGO |  | 400 | mAh/g | specific | 1000 | mA/g | 200 | 10.1002-chem.201705855_processed_gpt-4o.json
low vacancy CuHCF (LV-CuHCF) | K0.71Cu[Fe(CN)6]0.72⋅3.7 H2O | 86 | mAh g-1 | specific | 1 | C | 1 | 10.1002-cssc.201900582_processed_gpt-4o.json
low vacancy CuHCF (LV-CuHCF) | K0.71Cu[Fe(CN)6]0.72⋅3.7 H2O | 77 | mAh g-1 | discharge | 2 | C | 1 | 10.1002-cssc.201900582_processed_gpt-4o.json
low vacancy CuHCF (LV-CuHCF) | K0.71Cu[Fe(CN)6]0.72⋅3.7 H2O | 71 | mAh g-1 | discharge | 5 | C | 1 | 10.1002-cssc.201900582_processed_gpt-4o.json
low vacancy CuHCF (LV-CuHCF) | K0.71Cu[Fe(CN)6]0.72⋅3.7 H2O | 64 | mAh g-1 | discharge | 10 | C | 1 | 10.1002-cssc.201900582_processed_gpt-4o.json
low vacancy CuHCF (LV-CuHCF) | K0.71Cu[Fe(CN)6]0.72⋅3.7 H2O | 58 | mAh g-1 | discharge | 20 | C | 1 | 10.1002-cssc.201900582_processed_gpt-4o.json
low vacancy CuHCF (LV-CuHCF) | K0.71Cu[Fe(CN)6]0.72⋅3.7 H2O | 50 | mAh g-1 | discharge | 50 | C | 1 | 10.1002-cssc.201900582_processed_gpt-4o.json
low vacancy CuHCF (LV-CuHCF) | K0.71Cu[Fe(CN)6]0.72⋅3.7 H2O | 41 | mAh g-1 | reversible | 100 | C | 1 | 10.1002-cssc.201900582_processed_gpt-4o.json
low vacancy CuHCF (LV-CuHCF) | K0.71Cu[Fe(CN)6]0.72⋅3.7 H2O | 42 | mAh g-1 | reversible | 10 | C | 1000 | 10.1002-cssc.201900582_processed_gpt-4o.json
low vacancy CuHCF (LV-CuHCF) | K0.71Cu[Fe(CN)6]0.72⋅3.7 H2O | 61 | mAh g-1 | specific | 1 | C | 1 | 10.1002-cssc.201900582_processed_gpt-4o.json
low vacancy CuHCF (LV-CuHCF) | K0.71Cu[Fe(CN)6]0.72⋅3.7 H2O | 55 | mAh g-1 | specific | 2 | C | 1 | 10.1002-cssc.201900582_processed_gpt-4o.json
low vacancy CuHCF (LV-CuHCF) | K0.71Cu[Fe(CN)6]0.72⋅3.7 H2O | 46 | mAh g-1 | specific | 5 | C | 1 | 10.1002-cssc.201900582_processed_gpt-4o.json
low vacancy CuHCF (LV-CuHCF) | K0.71Cu[Fe(CN)6]0.72⋅3.7 H2O | 38 | mAh g-1 | specific | 10 | C | 1 | 10.1002-cssc.201900582_processed_gpt-4o.json
low vacancy CuHCF (LV-CuHCF) | K0.71Cu[Fe(CN)6]0.72⋅3.7 H2O | 27 | mAh g-1 | specific | 20 | C | 1 | 10.1002-cssc.201900582_processed_gpt-4o.json
low vacancy CuHCF (LV-CuHCF) | K0.71Cu[Fe(CN)6]0.72⋅3.7 H2O | 19 | mAh g-1 | specific | 40 | C | 1 | 10.1002-cssc.201900582_processed_gpt-4o.json
low vacancy CuHCF (LV-CuHCF) | K0.71Cu[Fe(CN)6]0.72⋅3.7 H2O | 60 | mAh g-1 | reversible | 1 | C | 100 | 10.1002-cssc.201900582_processed_gpt-4o.json
high vacancy CuHCF (HV-CuHCF) | K0.71Cu[Fe(CN)6]0.72⋅3.7 H2O | 17 | mAh g-1 | discharge | 50 | C | 1 | 10.1002-cssc.201900582_processed_gpt-4o.json
high vacancy CuHCF (HV-CuHCF) | K0.71Cu[Fe(CN)6]0.72⋅3.7 H2O | 26 | mAh g-1 | specific | 1 | C | 1 | 10.1002-cssc.201900582_processed_gpt-4o.json
SnS2@C@rGO |  | 26.67 | m2 g−1 | specific | 0 |  | 0 | 10.1002-cssc.201900719_processed_gpt-4o.json
SnS2@C@rGO |  | 16.02 | m2 g−1 | specific | 0 |  | 0 | 10.1002-cssc.201900719_processed_gpt-4o.json
CoNi-HCF@Ni-HCF |  | 129.2 | mAh g−1 | specific | 15 | mA g−1 | 0 | 10.1002-cssc.201902013_processed_gpt-4o.json
CoNi-HCF@Ni-HCF |  | 104.3 | mAh g−1 | specific | 15 | mA g−1 | 0 | 10.1002-cssc.201902013_processed_gpt-4o.json
CoNi-HCF@Ni-HCF |  | 79.1 | mAh g−1 | discharge | 1500 | mA g−1 | 0 | 10.1002-cssc.201902013_processed_gpt-4o.json
CoNi-HCF |  | 129.2 | mAh g−1 | specific | 15 | mA g−1 | 0 | 10.1002-cssc.201902013_processed_gpt-4o.json
graphite | C20 | 106 | mAh/g | not mentioned | 0 | A/g | 1 | 10.1002-ente.202000880_processed_gpt-4o.json
graphite | C20 | 95 | mAh/g | not mentioned | 0 | A/g | 5 | 10.1002-ente.202000880_processed_gpt-4o.json
2G |  | 0 |  | discharge | 0 |  | 1 | 10.1002-ente.202000880_processed_gpt-4o.json
2G |  | 91 | mAh/g | discharge | 0 |  | 5 | 10.1002-ente.202000880_processed_gpt-4o.json
2G + 10 v/v EN |  | 191 | mAh/g | discharge | 0 |  | 1 | 10.1002-ente.202000880_processed_gpt-4o.json
2G + 10 v/v EN |  | 91 | mAh/g | discharge | 0 |  | 2 | 10.1002-ente.202000880_processed_gpt-4o.json
tin nanoparticle decorated, N, S codoped carbon monolith | N/A | 455 | mAh g−1 | reversible | 50 | mA g−1 | 1 | 10.1002-smll.201804158_processed_gpt-4o.json
tin nanoparticle decorated, N, S codoped carbon monolith | N/A | 372 | mAh g−1 | reversible | 100 | mA g−1 | 5 | 10.1002-smll.201804158_processed_gpt-4o.json
tin nanoparticle decorated, N, S codoped carbon monolith | N/A | 333 | mAh g−1 | reversible | 200 | mA g−1 | 5 | 10.1002-smll.201804158_processed_gpt-4o.json
tin nanoparticle decorated, N, S codoped carbon monolith | N/A | 307 | mAh g−1 | reversible | 500 | mA g−1 | 5 | 10.1002-smll.201804158_processed_gpt-4o.json
tin nanoparticle decorated, N, S codoped carbon monolith | N/A | 280 | mAh g−1 | reversible | 1000 | mA g−1 | 5 | 10.1002-smll.201804158_processed_gpt-4o.json
tin nanoparticle decorated, N, S codoped carbon monolith | N/A | 250 | mAh g−1 | reversible | 2000 | mA g−1 | 5 | 10.1002-smll.201804158_processed_gpt-4o.json
tin nanoparticle decorated, N, S codoped carbon monolith | N/A | 230 | mAh g−1 | reversible | 5000 | mA g−1 | 5 | 10.1002-smll.201804158_processed_gpt-4o.json
tin nanoparticle decorated, N, S codoped carbon monolith | N/A | 344 | mAh g−1 | reversible | 100 | mA g−1 | 5 | 10.1002-smll.201804158_processed_gpt-4o.json
tin nanoparticle decorated, N, S codoped carbon monolith | N/A | 283 | mAh g−1 | reversible | 1000 | mA g−1 | 1000 | 10.1002-smll.201804158_processed_gpt-4o.json
tin nanoparticle decorated, N, S codoped carbon monolith | N/A | 250 | mAh g−1 | reversible | 1000 | mA g−1 | 1000 | 10.1002-smll.201804158_processed_gpt-4o.json
tin nanoparticle decorated, N, S codoped carbon monolith | N/A | 228 | mAh g−1 | reversible | 5000 | mA g−1 | 2000 | 10.1002-smll.201804158_processed_gpt-4o.json
Co9S8@C/3DNCF | Co9S8@C/3DNCF | 701.4 | mAh g−1 | charge | 0 | not mentioned | 1 | 10.1002-smll.201903259_processed_gpt-4o.json
Co9S8@C/3DNCF | Co9S8@C/3DNCF | 659.5 | mAh g−1 | charge | 0 | not mentioned | 2 | 10.1002-smll.201903259_processed_gpt-4o.json
Co9S8@C/3DNCF | Co9S8@C/3DNCF | 590.7 | mAh g−1 | not mentioned | 0.2 | A g−1 | 0 | 10.1002-smll.201903259_processed_gpt-4o.json
Co9S8@C/3DNCF | Co9S8@C/3DNCF | 523.8 | mAh g−1 | not mentioned | 0.5 | A g−1 | 0 | 10.1002-smll.201903259_processed_gpt-4o.json
Co9S8@C/3DNCF | Co9S8@C/3DNCF | 438.7 | mAh g−1 | not mentioned | 1 | A g−1 | 0 | 10.1002-smll.201903259_processed_gpt-4o.json
Co9S8@C/3DNCF | Co9S8@C/3DNCF | 371.2 | mAh g−1 | not mentioned | 2 | A g−1 | 0 | 10.1002-smll.201903259_processed_gpt-4o.json
Co9S8@C/3DNCF | Co9S8@C/3DNCF | 291.1 | mAh g−1 | not mentioned | 5 | A g−1 | 0 | 10.1002-smll.201903259_processed_gpt-4o.json
Co9S8@C/3DNCF | Co9S8@C/3DNCF | 618.9 | mAh g−1 | not mentioned | 0.1 | A g−1 | 0 | 10.1002-smll.201903259_processed_gpt-4o.json
Co9S8@C/3DNCF | Co9S8@C/3DNCF | 400.4 | mAh g−1 | reversible | 1 | A g−1 | 1400 | 10.1002-smll.201903259_processed_gpt-4o.json
Na3V2(PO4)3@C | Na3V2(PO4)3@C | 377.4 | mAh g−1 | not mentioned | 0.5 | A g−1 | 0 | 10.1002-smll.201903259_processed_gpt-4o.json
Na2FePO4F@C | Na2FePO4F | 110 | mAh g−1 | reversible | 0.2 | C | 0 | 10.1002-smll.201903723_processed_gpt-4o.json
Na2FePO4F@C | Na2FePO4F | 114 | mAh g−1 | discharge | 0.1 | C | 0 | 10.1002-smll.201903723_processed_gpt-4o.json
Na2FePO4F@C | Na2FePO4F | 110 | mAh g−1 | discharge | 0.2 | C | 0 | 10.1002-smll.201903723_processed_gpt-4o.json
Na2FePO4F@C | Na2FePO4F | 105 | mAh g−1 | discharge | 0.5 | C | 0 | 10.1002-smll.201903723_processed_gpt-4o.json
Na2FePO4F@C | Na2FePO4F | 96 | mAh g−1 | discharge | 1 | C | 0 | 10.1002-smll.201903723_processed_gpt-4o.json
Na2FePO4F@C | Na2FePO4F | 82 | mAh g−1 | discharge | 2 | C | 0 | 10.1002-smll.201903723_processed_gpt-4o.json
Na2FePO4F@C | Na2FePO4F | 58 | mAh g−1 | discharge | 5 | C | 0 | 10.1002-smll.201903723_processed_gpt-4o.json
Na2FePO4F@C | Na2FePO4F | 42 | mAh g−1 | discharge | 10 | C | 0 | 10.1002-smll.201903723_processed_gpt-4o.json
Na2FePO4F | Na2FePO4F | 93.5 | mAh g−1 | reversible | 0.2 | C | 0 | 10.1002-smll.201903723_processed_gpt-4o.json
Graphite in ether-based electrolyte |  | 30 | mAh g−1 | specific | 50 | mA g−1 | 0 | 10.1002-smll.202003268_processed_gpt-4o.json
Graphite in ether-based electrolyte |  | 99.5 | % | specific | 0 | A g−1 | 860 | 10.1002-smll.202003268_processed_gpt-4o.json
C-HAT-550 |  | 0 | mA h g−1 | discharge | 18.6 | mA g−1 | 1 | 10.1002-smll.202006767_processed_gpt-4o.json
C-HAT-550 |  | 0 | mA h g−1 | discharge | 18.6 | mA g−1 | 5 | 10.1002-smll.202006767_processed_gpt-4o.json
C-HAT-1000 |  | 0 | mA h g−1 | discharge | 18.6 | mA g−1 | 1 | 10.1002-smll.202006767_processed_gpt-4o.json
C-HAT-1000 |  | 0 | mA h g−1 | discharge | 18.6 | mA g−1 | 5 | 10.1002-smll.202006767_processed_gpt-4o.json
C-HAT-1600 |  | 0 | mA h g−1 | discharge | 18.6 | mA g−1 | 1 | 10.1002-smll.202006767_processed_gpt-4o.json
C-HAT-1600 |  | 0 | mA h g−1 | discharge | 18.6 | mA g−1 | 5 | 10.1002-smll.202006767_processed_gpt-4o.json
P2‐FMO | Na0.67Fe0.25Mn0.75O2 | 122 | mAh g–1 | discharge | 10 | mA g−1 | 1 | 10.1002-smll.202100146_processed_gpt-4o.json
P2‐FMO | Na0.67Fe0.25Mn0.75O2 | 215 | mAh g−1 | discharge | 10 | mA g−1 | 1 | 10.1002-smll.202100146_processed_gpt-4o.json
P2‐FMO | Na0.67Fe0.25Mn0.75O2 | 5.4 | % | not mentioned | 0 |  | 6 | 10.1002-smll.202100146_processed_gpt-4o.json
P2‐FMO | Na0.67Fe0.25Mn0.75O2 | 0 | mAh g–1 | discharge | 200 | mA g−1 | 0 | 10.1002-smll.202100146_processed_gpt-4o.json
P2‐LFMO | Na0.67Li0.1Fe0.225Mn0.675O2 | 144 | mAh g–1 | discharge | 10 | mA g−1 | 1 | 10.1002-smll.202100146_processed_gpt-4o.json
P2‐LFMO | Na0.67Li0.1Fe0.225Mn0.675O2 | 208 | mAh g−1 | discharge | 10 | mA g−1 | 1 | 10.1002-smll.202100146_processed_gpt-4o.json
P2‐LFMO | Na0.67Li0.1Fe0.225Mn0.675O2 | 6.5 | % | not mentioned | 0 |  | 6 | 10.1002-smll.202100146_processed_gpt-4o.json
P2/O3‐LFMO | Na0.67Li0.2Fe0.2Mn0.6O2 | 196 | mAh g–1 | discharge | 10 | mA g−1 | 1 | 10.1002-smll.202100146_processed_gpt-4o.json
P2/O3‐LFMO | Na0.67Li0.2Fe0.2Mn0.6O2 | 227 | mAh g−1 | discharge | 10 | mA g−1 | 1 | 10.1002-smll.202100146_processed_gpt-4o.json
P2/O3‐LFMO | Na0.67Li0.2Fe0.2Mn0.6O2 | 158.7 | mAh g–1 | not mentioned | 0 |  | 60 | 10.1002-smll.202100146_processed_gpt-4o.json
P2/O3‐LFMO | Na0.67Li0.2Fe0.2Mn0.6O2 | 99.9 | % | not mentioned | 50 | mA g−1 | 120 | 10.1002-smll.202100146_processed_gpt-4o.json
P2/O3‐LFMO | Na0.67Li0.2Fe0.2Mn0.6O2 | 73 | mAh g–1 | discharge | 600 | mA g–1 | 0 | 10.1002-smll.202100146_processed_gpt-4o.json
P2/O3‐LFMO | Na0.67Li0.2Fe0.2Mn0.6O2 | 137.5 | mAh g–1 | not mentioned | 0 |  | 0 | 10.1002-smll.202100146_processed_gpt-4o.json
P2/O3‐LFMO | Na0.67Li0.2Fe0.2Mn0.6O2 | 84.5 | mAh g–1 | not mentioned | 0 |  | 100 | 10.1002-smll.202100146_processed_gpt-4o.json
Sn@Na-NPs |  | 5 | mAh cm−2 | not mentioned | 0 |  | 0 | 10.1002-smll.202102400_processed_gpt-4o.json
Sn@Na-NPs |  | 0 |  | not mentioned | 10 | mA cm−2 | 0 | 10.1002-smll.202102400_processed_gpt-4o.json
Sn foil | Sn | 20 | mAh g−1 | discharge | 0.01 | C | 1 | 10.1002-smll.202102618_processed_gpt-4o.json
Sn foil | Sn | 100 | mAh g−1 | discharge | 0.01 | C | 1 | 10.1002-smll.202102618_processed_gpt-4o.json
Sn foil | Sn | 200 | mAh g−1 | specific | 0.01 | C | 1 | 10.1002-smll.202102618_processed_gpt-4o.json
Sn foil | Sn | 300 | mAh g−1 | specific | 0.01 | C | 1 | 10.1002-smll.202102618_processed_gpt-4o.json
Sn foil | Sn | 500 | mAh g−1 | specific | 0.01 | C | 1 | 10.1002-smll.202102618_processed_gpt-4o.json
Sn foil | Sn | 600 | mAh g−1 | discharge | 0.01 | C | 1 | 10.1002-smll.202102618_processed_gpt-4o.json
Sn foil | Sn | 750 | mAh g−1 | charge | 0.01 | C | 1 | 10.1002-smll.202102618_processed_gpt-4o.json
Sn foil | Sn | 666 | mAh g−1 | charge | 0.1 | C | 1 | 10.1002-smll.202102618_processed_gpt-4o.json
Sn foil | Sn | 766 | mAh g−1 | discharge | 0.1 | C | 1 | 10.1002-smll.202102618_processed_gpt-4o.json
Sn foil | Sn | 803 | mAh g−1 | reversible | 0.1 | C | 5 | 10.1002-smll.202102618_processed_gpt-4o.json
Sn foil | Sn | 692 | mAh g−1 | reversible | 0.1 | C | 100 | 10.1002-smll.202102618_processed_gpt-4o.json
TiCxN1-x/N-TiO2 heterostructure |  | 312.3 | mAh g−1 | specific | 0.1 | C | 0 | 10.1002-smll.202200694_processed_gpt-4o.json
TiCxN1-x/N-TiO2 heterostructure |  | 173.7 | mAh g−1 | specific | 10 | C | 0 | 10.1002-smll.202200694_processed_gpt-4o.json
TiCxN1-x/N-TiO2 heterostructure |  | 388.8 | mAh g−1 | discharge | 0.1 | C | 2 | 10.1002-smll.202200694_processed_gpt-4o.json
TiCxN1-x/N-TiO2 heterostructure |  | 358 | mAh g−1 | specific | 0.1 | C | 2 | 10.1002-smll.202200694_processed_gpt-4o.json
TiCxN1-x/N-TiO2 heterostructure |  | 312 | mAh g−1 | specific | 0.2 | C | 0 | 10.1002-smll.202200694_processed_gpt-4o.json
TiCxN1-x/N-TiO2 heterostructure |  | 265.3 | mAh g−1 | specific | 0.5 | C | 0 | 10.1002-smll.202200694_processed_gpt-4o.json
TiCxN1-x/N-TiO2 heterostructure |  | 245.5 | mAh g−1 | specific | 1 | C | 0 | 10.1002-smll.202200694_processed_gpt-4o.json
TiCxN1-x/N-TiO2 heterostructure |  | 225.8 | mAh g−1 | specific | 2 | C | 0 | 10.1002-smll.202200694_processed_gpt-4o.json
TiCxN1-x/N-TiO2 heterostructure |  | 195.7 | mAh g−1 | specific | 5 | C | 0 | 10.1002-smll.202200694_processed_gpt-4o.json
TiCxN1-x/N-TiO2 heterostructure |  | 173.7 | mAh g−1 | specific | 10 | C | 0 | 10.1002-smll.202200694_processed_gpt-4o.json
TiCxN1-x/N-TiO2 heterostructure |  | 171.1 | mAh g−1 | specific | 10 | C | 600 | 10.1002-smll.202200694_processed_gpt-4o.json
MoS2 | MoS2 | 1.01 | nm | reversible | 0 | mA/g | 0 | 10.1002-smll.202207397_processed_gpt-4o.json
E-MoS2-9 | E-MoS2-9 | 1.01 | nm | reversible | 0 | mA/g | 0 | 10.1002-smll.202207397_processed_gpt-4o.json
MoS2@NSC |  | 0.2 | V | discharge | 0.5 | mV s−1 | 1 | 10.1002-smll.202208291_processed_gpt-4o.json
MoS2@NSC |  | 1.6 | V | discharge | 0.5 | mV s−1 | 1 | 10.1002-smll.202208291_processed_gpt-4o.json
MoS2@NSC |  | 0.76 | V | discharge | 0.5 | mV s−1 | 1 | 10.1002-smll.202208291_processed_gpt-4o.json
MoS2@NSC |  | 0.34 | V | discharge | 0.5 | mV s−1 | 1 | 10.1002-smll.202208291_processed_gpt-4o.json
MoS2@NSC |  | 0.37 | V | charge | 0.5 | mV s−1 | 1 | 10.1002-smll.202208291_processed_gpt-4o.json
MoS2@NSC |  | 0.88 | V | charge | 0.5 | mV s−1 | 1 | 10.1002-smll.202208291_processed_gpt-4o.json
MoS2@NSC |  | 1.8 | V | charge | 0.5 | mV s−1 | 1 | 10.1002-smll.202208291_processed_gpt-4o.json
MoS2@NSC |  | 0.03 | V | discharge | 0.5 | mV s−1 | 1 | 10.1002-smll.202208291_processed_gpt-4o.json
MoS2@NSC |  | 0.07 | V | charge | 0.5 | mV s−1 | 1 | 10.1002-smll.202208291_processed_gpt-4o.json
NiCo2S4 | NiCo2S4 | 703 | mA h g−1 | specific | 0 |  | 0 | 10.1002-smll.202300188_processed_gpt-4o.json
NiCo2S4 | NiCo2S4 | 619.8 | mA h g−1 | not mentioned | 50 | mA g−1 | 0 | 10.1002-smll.202300188_processed_gpt-4o.json
NiCo2S4 | NiCo2S4 | 575.5 | mA h g−1 | not mentioned | 100 | mA g−1 | 0 | 10.1002-smll.202300188_processed_gpt-4o.json
NiCo2S4 | NiCo2S4 | 535.1 | mA h g−1 | not mentioned | 200 | mA g−1 | 0 | 10.1002-smll.202300188_processed_gpt-4o.json
NiCo2S4 | NiCo2S4 | 507.1 | mA h g−1 | not mentioned | 500 | mA g−1 | 0 | 10.1002-smll.202300188_processed_gpt-4o.json
NiCo2S4 | NiCo2S4 | 494.8 | mA h g−1 | not mentioned | 800 | mA g−1 | 0 | 10.1002-smll.202300188_processed_gpt-4o.json
NiCo2S4 | NiCo2S4 | 492.1 | mA h g−1 | not mentioned | 1000 | mA g−1 | 0 | 10.1002-smll.202300188_processed_gpt-4o.json
NiCo2S4 | NiCo2S4 | 429.5 | mA h g−1 | not mentioned | 100 | mA g−1 | 0 | 10.1002-smll.202300188_processed_gpt-4o.json
NiCo2S4 | NiCo2S4 | 389.4 | mA h g−1 | not mentioned | 200 | mA g−1 | 0 | 10.1002-smll.202300188_processed_gpt-4o.json
NiCo2S4 | NiCo2S4 | 362.2 | mA h g−1 | not mentioned | 500 | mA g−1 | 0 | 10.1002-smll.202300188_processed_gpt-4o.json
NiCo2S4 | NiCo2S4 | 343.3 | mA h g−1 | not mentioned | 1000 | mA g−1 | 0 | 10.1002-smll.202300188_processed_gpt-4o.json
NiCo2S4 | NiCo2S4 | 310.4 | mA h g−1 | not mentioned | 2000 | mA g−1 | 0 | 10.1002-smll.202300188_processed_gpt-4o.json
NiCo2S4 | NiCo2S4 | 215.4 | mA h g−1 | not mentioned | 5000 | mA g−1 | 0 | 10.1002-smll.202300188_processed_gpt-4o.json
NiCo2S4 | NiCo2S4 | 380.4 | mA h g−1 | reversible | 50 | mA g−1 | 200 | 10.1002-smll.202300188_processed_gpt-4o.json
NiCo2S4 | NiCo2S4 | 341.7 | mA h g−1 | reversible | 200 | mA g−1 | 250 | 10.1002-smll.202300188_processed_gpt-4o.json
Prussian White | PW | 136 | mAh g−1 | charge | 0.1 | C | 1 | 10.1002-smtd.202001050_processed_gpt-4o.json
Prussian White | PW | 128 | mAh g−1 | discharge | 0.1 | C | 1 | 10.1002-smtd.202001050_processed_gpt-4o.json
Prussian White | PW | 110 | mAh g−1 | reversible | 0.2 | C | 1 | 10.1002-smtd.202001050_processed_gpt-4o.json
Prussian White | PW | 104 | mAh g−1 | reversible | 0.5 | C | 1 | 10.1002-smtd.202001050_processed_gpt-4o.json
Prussian White | PW | 95 | mAh g−1 | reversible | 1 | C | 1 | 10.1002-smtd.202001050_processed_gpt-4o.json
Prussian White | PW | 75 | mAh g−1 | reversible | 2 | C | 1 | 10.1002-smtd.202001050_processed_gpt-4o.json
Prussian White | PW | 52 | mAh g−1 | reversible | 5 | C | 1 | 10.1002-smtd.202001050_processed_gpt-4o.json
Prussian White | PW | 122 | mAh g−1 | reversible | 0.1 | C | 1 | 10.1002-smtd.202001050_processed_gpt-4o.json
Na0.7Ni0.35-xMn0.65ZnxO2 | Na0.7Ni0.35-xMn0.65ZnxO2 | 77.9 | mAh g−1 | discharge | 170 | mA g−1 | 1 | 10.1007-s10008-023-05706-4_processed_gpt-4o.json
Na0.7Ni0.35-xMn0.65ZnxO2 | Na0.7Ni0.35-xMn0.65ZnxO2 | 62 | mAh g−1 | discharge | 170 | mA g−1 | 500 | 10.1007-s10008-023-05706-4_processed_gpt-4o.json
Na0.7Ni0.35-xMn0.65ZnxO2 | Na0.7Ni0.35-xMn0.65ZnxO2 | 79.2 | mAh g−1 | discharge | 34 | mA g−1 | 1 | 10.1007-s10008-023-05706-4_processed_gpt-4o.json
Na0.7Ni0.35-xMn0.65ZnxO2 | Na0.7Ni0.35-xMn0.65ZnxO2 | 77.4 | mAh g−1 | discharge | 85 | mA g−1 | 1 | 10.1007-s10008-023-05706-4_processed_gpt-4o.json
Na0.7Ni0.35-xMn0.65ZnxO2 | Na0.7Ni0.35-xMn0.65ZnxO2 | 75.8 | mAh g−1 | discharge | 170 | mA g−1 | 1 | 10.1007-s10008-023-05706-4_processed_gpt-4o.json
Na0.7Ni0.35-xMn0.65ZnxO2 | Na0.7Ni0.35-xMn0.65ZnxO2 | 72.8 | mAh g−1 | discharge | 340 | mA g−1 | 1 | 10.1007-s10008-023-05706-4_processed_gpt-4o.json
Na0.7Ni0.35-xMn0.65ZnxO2 | Na0.7Ni0.35-xMn0.65ZnxO2 | 58.6 | mAh g−1 | discharge | 850 | mA g−1 | 1 | 10.1007-s10008-023-05706-4_processed_gpt-4o.json
Na0.7Ni0.35-xMn0.65ZnxO2 | Na0.7Ni0.35-xMn0.65ZnxO2 | 94.1 | mAh g−1 | discharge | 34 | mA g−1 | 1 | 10.1007-s10008-023-05706-4_processed_gpt-4o.json
Na0.7Ni0.35-xMn0.65ZnxO2 | Na0.7Ni0.35-xMn0.65ZnxO2 | 89.1 | mAh g−1 | discharge | 34 | mA g−1 | 1 | 10.1007-s10008-023-05706-4_processed_gpt-4o.json
Na0.7Ni0.35-xMn0.65ZnxO2 | Na0.7Ni0.35-xMn0.65ZnxO2 | 72.4 | mAh g−1 | discharge | 34 | mA g−1 | 1 | 10.1007-s10008-023-05706-4_processed_gpt-4o.json
Na0.7Ni0.35-xMn0.65ZnxO2 | Na0.7Ni0.35-xMn0.65ZnxO2 | 105.2 | mAh g−1 | discharge | 170 | mA g−1 | 1 | 10.1007-s10008-023-05706-4_processed_gpt-4o.json
Na0.7Ni0.35-xMn0.65ZnxO2 | Na0.7Ni0.35-xMn0.65ZnxO2 | 53.8 | mAh g−1 | discharge | 170 | mA g−1 | 500 | 10.1007-s10008-023-05706-4_processed_gpt-4o.json
Na0.7Ni0.35-xMn0.65ZnxO2 | Na0.7Ni0.35-xMn0.65ZnxO2 | 93.6 | mAh g−1 | discharge | 34 | mA g−1 | 1 | 10.1007-s10008-023-05706-4_processed_gpt-4o.json
Na0.7Ni0.35-xMn0.65ZnxO2 | Na0.7Ni0.35-xMn0.65ZnxO2 | 89.3 | mAh g−1 | discharge | 68 | mA g−1 | 1 | 10.1007-s10008-023-05706-4_processed_gpt-4o.json
Na0.7Ni0.35-xMn0.65ZnxO2 | Na0.7Ni0.35-xMn0.65ZnxO2 | 87.2 | mAh g−1 | discharge | 85 | mA g−1 | 1 | 10.1007-s10008-023-05706-4_processed_gpt-4o.json
Na0.7Ni0.35-xMn0.65ZnxO2 | Na0.7Ni0.35-xMn0.65ZnxO2 | 83.5 | mAh g−1 | discharge | 170 | mA g−1 | 1 | 10.1007-s10008-023-05706-4_processed_gpt-4o.json
Na0.7Ni0.35-xMn0.65ZnxO2 | Na0.7Ni0.35-xMn0.65ZnxO2 | 79.6 | mAh g−1 | discharge | 340 | mA g−1 | 1 | 10.1007-s10008-023-05706-4_processed_gpt-4o.json
Na0.7Ni0.35-xMn0.65ZnxO2 | Na0.7Ni0.35-xMn0.65ZnxO2 | 65.7 | mAh g−1 | discharge | 1700 | mA g−1 | 1 | 10.1007-s10008-023-05706-4_processed_gpt-4o.json
Na0.7Ni0.35-xMn0.65ZnxO2 | Na0.7Ni0.35-xMn0.65ZnxO2 | 48.4 | mAh g−1 | discharge | 1700 | mA g−1 | 1 | 10.1007-s10008-023-05706-4_processed_gpt-4o.json
Na0.7Ni0.35-xMn0.65ZnxO2 | Na0.7Ni0.35-xMn0.65ZnxO2 | 12.7 | mAh g−1 | discharge | 3400 | mA g−1 | 1 | 10.1007-s10008-023-05706-4_processed_gpt-4o.json
MTE | MoTe2 | 425 | mAh g−1 | discharge | 0.05 | A g−1 | 1 | 10.1007-s10751-024-02141-3_processed_gpt-4o.json
MTE | MoTe2 | 355 | mAh g−1 | discharge | 0.05 | A g−1 | 50 | 10.1007-s10751-024-02141-3_processed_gpt-4o.json
MTE | MoTe2 | 348 | mAh g−1 | discharge | 0.1 | A g−1 | 1 | 10.1007-s10751-024-02141-3_processed_gpt-4o.json
MTE | MoTe2 | 299 | mAh g−1 | discharge | 0.1 | A g−1 | 100 | 10.1007-s10751-024-02141-3_processed_gpt-4o.json
MTE | MoTe2 | 352 | mAh g−1 | discharge | 0.05 | A g−1 | 5 | 10.1007-s10751-024-02141-3_processed_gpt-4o.json
MTE | MoTe2 | 298 | mAh g−1 | discharge | 0.1 | A g−1 | 5 | 10.1007-s10751-024-02141-3_processed_gpt-4o.json
MTE | MoTe2 | 235 | mAh g−1 | discharge | 0.2 | A g−1 | 5 | 10.1007-s10751-024-02141-3_processed_gpt-4o.json
MTE | MoTe2 | 165 | mAh g−1 | discharge | 0.5 | A g−1 | 5 | 10.1007-s10751-024-02141-3_processed_gpt-4o.json
MTE | MoTe2 | 135 | mAh g−1 | discharge | 0.8 | A g−1 | 5 | 10.1007-s10751-024-02141-3_processed_gpt-4o.json
MTE | MoTe2 | 115 | mAh g−1 | discharge | 1 | A g−1 | 5 | 10.1007-s10751-024-02141-3_processed_gpt-4o.json
MTH | MoTe2 | 380 | mAh g−1 | discharge | 0.05 | A g−1 | 1 | 10.1007-s10751-024-02141-3_processed_gpt-4o.json
MTH | MoTe2 | 277 | mAh g−1 | discharge | 0.05 | A g−1 | 50 | 10.1007-s10751-024-02141-3_processed_gpt-4o.json
α-MnO2 | MnO2 | 230 | mAh g−1 | discharge | 500 | mA g−1 | 1 | 10.1007-s10853-024-09373-2_processed_gpt-4o.json
α-MnO2 | MnO2 | 109 | mAh g−1 | discharge | 500 | mA g−1 | 100 | 10.1007-s10853-024-09373-2_processed_gpt-4o.json
α-MnO2 | MnO2 | 92 | mAh g−1 | discharge | 500 | mA g−1 | 500 | 10.1007-s10853-024-09373-2_processed_gpt-4o.json
α-MnO2 | MnO2 | 189 | mAh g−1 | specific | 500 | mA g−1 | 172 | 10.1007-s10853-024-09373-2_processed_gpt-4o.json
α-MnO2/OLC composite |  | 266 | mAh g−1 | discharge | 500 | mA g−1 | 1 | 10.1007-s10853-024-09373-2_processed_gpt-4o.json
α-MnO2/OLC composite |  | 139 | mAh g−1 | discharge | 500 | mA g−1 | 100 | 10.1007-s10853-024-09373-2_processed_gpt-4o.json
α-MnO2/OLC composite |  | 139 | mAh g−1 | discharge | 500 | mA g−1 | 500 | 10.1007-s10853-024-09373-2_processed_gpt-4o.json
α-MnO2/OLC composite |  | 476 | mAh g−1 | specific | 500 | mA g−1 | 400 | 10.1007-s10853-024-09373-2_processed_gpt-4o.json
α-MnO2/OLC composite |  | 137 | mAh g−1 | discharge | 700 | mA g−1 | 500 | 10.1007-s10853-024-09373-2_processed_gpt-4o.json
NMO | Na2Mn3O7 | 103.4 | mAh g−1 | discharge | 50 | mA g−1 | 1 | 10.1007-s10854-024-13019-z_processed_gpt-4o.json
NMO | Na2Mn3O7 | 31.6 | % | discharge | 50 | mA g−1 | 50 | 10.1007-s10854-024-13019-z_processed_gpt-4o.json
2.5 wt% NMO@Al2O3 | Na2Mn3O7 | 115 | mAh g−1 | discharge | 50 | mA g−1 | 1 | 10.1007-s10854-024-13019-z_processed_gpt-4o.json
2.5 wt% NMO@Al2O3 | Na2Mn3O7 | 41.5 | % | discharge | 50 | mA g−1 | 50 | 10.1007-s10854-024-13019-z_processed_gpt-4o.json
5 wt% NMO@Al2O3 | Na2Mn3O7 | 153.9 | mAh g−1 | discharge | 50 | mA g−1 | 1 | 10.1007-s10854-024-13019-z_processed_gpt-4o.json
5 wt% NMO@Al2O3 | Na2Mn3O7 | 62.2 | % | discharge | 50 | mA g−1 | 50 | 10.1007-s10854-024-13019-z_processed_gpt-4o.json
5 wt% NMO@Al2O3 | Na2Mn3O7 | 117.9 | mAh g−1 | discharge | 0.1 | C | 1 | 10.1007-s10854-024-13019-z_processed_gpt-4o.json
10 wt% NMO@Al2O3 | Na2Mn3O7 | 144.7 | mAh g−1 | discharge | 50 | mA g−1 | 1 | 10.1007-s10854-024-13019-z_processed_gpt-4o.json
10 wt% NMO@Al2O3 | Na2Mn3O7 | 43.7 | % | discharge | 50 | mA g−1 | 50 | 10.1007-s10854-024-13019-z_processed_gpt-4o.json
Na0.75Ni0.33Mn0.67O2 | Na0.75Ni0.33Mn0.67O2 | 146.57 | mAh g−1 | specific | 0.1 | C | 1 | 10.1007-s10854-025-14464-0_processed_gpt-4o.json
Na0.75Ni0.33Mn0.67O2 | Na0.75Ni0.33Mn0.67O2 | 131.87 | mAh g−1 | discharge | 1 | C | 1 | 10.1007-s10854-025-14464-0_processed_gpt-4o.json
Na0.75Ni0.33Mn0.67O2 | Na0.75Ni0.33Mn0.67O2 | 15.24 | mAh g−1 | discharge | 1 | C | 100 | 10.1007-s10854-025-14464-0_processed_gpt-4o.json
Na2Mn2−xNixFe(PO4)3 | Na2Mn2−xNixFe(PO4)3 | 350 | mAh/g | discharge | 0.2 | mA/g | 1 | 10.1007-s10971-024-06614-3_processed_gpt-4o.json
Na2Mn2−xNixFe(PO4)3 | Na2Mn2−xNixFe(PO4)3 | 372 | mAh/g | discharge | 0.2 | mA/g | 1 | 10.1007-s10971-024-06614-3_processed_gpt-4o.json
TiS2 nanoflakes | TiS2 | 114 | mAhg−1 | specific | 66.6 | mAg−1 | 2 | 10.1007-s11051-023-05791-6_processed_gpt-4o.json
TiS2 nanoflakes | TiS2 | 106 | mAhg−1 | reversible | 66.6 | mAg−1 | 100 | 10.1007-s11051-023-05791-6_processed_gpt-4o.json
anatase TiO2 | TiO2 | 267 | mA h g−1 | discharge | 0.1 | A g−1 | 1 | 10.1007-s11581-023-05020-z_processed_gpt-4o.json
anatase TiO2 | TiO2 | 147 | mA h g−1 | discharge | 0.2 | A g−1 | 1 | 10.1007-s11581-023-05020-z_processed_gpt-4o.json
anatase TiO2 | TiO2 | 110 | mA h g−1 | discharge | 0.5 | A g−1 | 1 | 10.1007-s11581-023-05020-z_processed_gpt-4o.json
anatase TiO2 | TiO2 | 83 | mA h g−1 | discharge | 1 | A g−1 | 1 | 10.1007-s11581-023-05020-z_processed_gpt-4o.json
anatase TiO2 | TiO2 | 56 | mA h g−1 | discharge | 2 | A g−1 | 1 | 10.1007-s11581-023-05020-z_processed_gpt-4o.json
anatase TiO2 | TiO2 | 26 | mA h g−1 | discharge | 5 | A g−1 | 1 | 10.1007-s11581-023-05020-z_processed_gpt-4o.json
anatase TiO2 | TiO2 | 150 | mA h g−1 | specific | 0.1 | A g−1 | 100 | 10.1007-s11581-023-05020-z_processed_gpt-4o.json
anatase TiO2 | TiO2 | 40 | mA h g−1 | discharge | 2 | A g−1 | 2600 | 10.1007-s11581-023-05020-z_processed_gpt-4o.json
carbon-coated anatase TiO2 | TiO2@C | 630 | mA h g−1 | discharge | 0.1 | A g−1 | 1 | 10.1007-s11581-023-05020-z_processed_gpt-4o.json
carbon-coated anatase TiO2 | TiO2@C | 330 | mA h g−1 | discharge | 0.1 | A g−1 | 10 | 10.1007-s11581-023-05020-z_processed_gpt-4o.json
carbon-coated anatase TiO2 | TiO2@C | 290 | mA h g−1 | discharge | 0.2 | A g−1 | 1 | 10.1007-s11581-023-05020-z_processed_gpt-4o.json
carbon-coated anatase TiO2 | TiO2@C | 217 | mA h g−1 | discharge | 0.5 | A g−1 | 1 | 10.1007-s11581-023-05020-z_processed_gpt-4o.json
carbon-coated anatase TiO2 | TiO2@C | 150 | mA h g−1 | discharge | 1 | A g−1 | 1 | 10.1007-s11581-023-05020-z_processed_gpt-4o.json
carbon-coated anatase TiO2 | TiO2@C | 100 | mA h g−1 | discharge | 2 | A g−1 | 1 | 10.1007-s11581-023-05020-z_processed_gpt-4o.json
carbon-coated anatase TiO2 | TiO2@C | 60 | mA h g−1 | discharge | 5 | A g−1 | 1 | 10.1007-s11581-023-05020-z_processed_gpt-4o.json
carbon-coated anatase TiO2 | TiO2@C | 270 | mA h g−1 | specific | 0.1 | A g−1 | 100 | 10.1007-s11581-023-05020-z_processed_gpt-4o.json
carbon-coated anatase TiO2 | TiO2@C | 90 | mA h g−1 | discharge | 2 | A g−1 | 2600 | 10.1007-s11581-023-05020-z_processed_gpt-4o.json
carbon-coated anatase TiO2 | TiO2@C | 490 | mA h g−1 | specific | 0.1 | A g−1 | 1 | 10.1007-s11581-023-05020-z_processed_gpt-4o.json
carbon-coated anatase TiO2 | TiO2@C | 210 | mA h g−1 | specific | 0.1 | A g−1 | 10 | 10.1007-s11581-023-05020-z_processed_gpt-4o.json
carbon-coated anatase TiO2 | TiO2@C | 190 | mA h g−1 | specific | 0.2 | A g−1 | 1 | 10.1007-s11581-023-05020-z_processed_gpt-4o.json
carbon-coated anatase TiO2 | TiO2@C | 170 | mA h g−1 | specific | 0.5 | A g−1 | 1 | 10.1007-s11581-023-05020-z_processed_gpt-4o.json
carbon-coated anatase TiO2 | TiO2@C | 150 | mA h g−1 | specific | 1 | A g−1 | 1 | 10.1007-s11581-023-05020-z_processed_gpt-4o.json
carbon-coated anatase TiO2 | TiO2@C | 125 | mA h g−1 | specific | 2 | A g−1 | 1 | 10.1007-s11581-023-05020-z_processed_gpt-4o.json
carbon-coated anatase TiO2 | TiO2@C | 74 | mA h g−1 | specific | 5 | A g−1 | 1 | 10.1007-s11581-023-05020-z_processed_gpt-4o.json
carbon-coated anatase TiO2 | TiO2@C | 160 | mA h g−1 | discharge | 1 | A g−1 | 11 | 10.1007-s11581-023-05020-z_processed_gpt-4o.json
carbon-coated anatase TiO2 | TiO2@C | 130 | mA h g−1 | reversible | 1 | A g−1 | 10000 | 10.1007-s11581-023-05020-z_processed_gpt-4o.json
carbon-coated anatase TiO2 | TiO2@C | 105 | mA h g−1 | discharge | 2 | A g−1 | 4500 | 10.1007-s11581-023-05020-z_processed_gpt-4o.json
MoS2/NC | MoS2/NC | 582.96 | mAh g−1 | discharge | 0.2 | A g−1 | 1 | 10.1007-s11581-023-05212-7_processed_gpt-4o.json
MoS2/NC | MoS2/NC | 435.97 | mAh g−1 | charge | 0.2 | A g−1 | 1 | 10.1007-s11581-023-05212-7_processed_gpt-4o.json
MoS2/NC | MoS2/NC | 334.6 | mAh g−1 | reversible | 0.2 | A g−1 | 100 | 10.1007-s11581-023-05212-7_processed_gpt-4o.json
MoS2/NC | MoS2/NC | 351.3 | mAh g−1 | reversible | 0.2 | A g−1 | 1 | 10.1007-s11581-023-05212-7_processed_gpt-4o.json
MoS2/NC | MoS2/NC | 282.2 | mAh g−1 | reversible | 0.5 | A g−1 | 1 | 10.1007-s11581-023-05212-7_processed_gpt-4o.json
MoS2/NC | MoS2/NC | 258.6 | mAh g−1 | reversible | 1 | A g−1 | 1 | 10.1007-s11581-023-05212-7_processed_gpt-4o.json
MoS2/NC | MoS2/NC | 227.2 | mAh g−1 | reversible | 2 | A g−1 | 1 | 10.1007-s11581-023-05212-7_processed_gpt-4o.json
MoS2/NC | MoS2/NC | 199.67 | mAh g−1 | reversible | 4 | A g−1 | 1 | 10.1007-s11581-023-05212-7_processed_gpt-4o.json
MoS2/NC | MoS2/NC | 172.31 | mAh g−1 | reversible | 6 | A g−1 | 1 | 10.1007-s11581-023-05212-7_processed_gpt-4o.json
MoS2/NC (no NaCl) | MoS2/NC | 213.2 | mAh g−1 | reversible | 0.2 | A g−1 | 100 | 10.1007-s11581-023-05212-7_processed_gpt-4o.json
MoS2 | MoS2 | 100.8 | mAh g−1 | reversible | 0.2 | A g−1 | 100 | 10.1007-s11581-023-05212-7_processed_gpt-4o.json
HS X-C | / | 270.5 | mAh g−1 | discharge | 0.5 | A g−1 | 1 | 10.1007-s11581-023-05235-0_processed_gpt-4o.json
HS X-C | / | 234 | mAh g−1 | charge | 0.5 | A g−1 | 1 | 10.1007-s11581-023-05235-0_processed_gpt-4o.json
HS X-C | / | 202 | mAh g−1 | discharge | 0.5 | A g−1 | 200 | 10.1007-s11581-023-05235-0_processed_gpt-4o.json
HS X-C | / | 235 | mAh g−1 | discharge | 0.1 | A g−1 | 0 | 10.1007-s11581-023-05235-0_processed_gpt-4o.json
HS X-C | / | 216 | mAh g−1 | discharge | 0.5 | A g−1 | 0 | 10.1007-s11581-023-05235-0_processed_gpt-4o.json
HS X-C | / | 206 | mAh g−1 | discharge | 1 | A g−1 | 0 | 10.1007-s11581-023-05235-0_processed_gpt-4o.json
HS X-C | / | 191 | mAh g−1 | discharge | 2 | A g−1 | 0 | 10.1007-s11581-023-05235-0_processed_gpt-4o.json
HS X-C | / | 161 | mAh g−1 | discharge | 4 | A g−1 | 0 | 10.1007-s11581-023-05235-0_processed_gpt-4o.json
HS X-C | / | 185 | mAh g−1 | discharge | 2 | A g−1 | 3000 | 10.1007-s11581-023-05235-0_processed_gpt-4o.json
HS X-C | / | 106 | mAh g−1 | discharge | 2 | A g−1 | 450 | 10.1007-s11581-023-05235-0_processed_gpt-4o.json
50Sn@Zn/Co-NPC |  | 549.1 | mAh g^-1 | discharge | 100 | mA g^-1 | 1 | 10.1007-s11664-024-11613-9_processed_gpt-4o.json
50Sn@Zn/Co-NPC |  | 366.13 | mAh g^-1 | discharge | 100 | mA g^-1 | 1 | 10.1007-s11664-024-11613-9_processed_gpt-4o.json
50Sn@Zn/Co-NPC |  | 303.07 | mAh g^-1 | discharge | 200 | mA g^-1 | 1 | 10.1007-s11664-024-11613-9_processed_gpt-4o.json
50Sn@Zn/Co-NPC |  | 279.43 | mAh g^-1 | discharge | 500 | mA g^-1 | 1 | 10.1007-s11664-024-11613-9_processed_gpt-4o.json
50Sn@Zn/Co-NPC |  | 255.15 | mAh g^-1 | discharge | 1000 | mA g^-1 | 1 | 10.1007-s11664-024-11613-9_processed_gpt-4o.json
50Sn@Zn/Co-NPC |  | 308.18 | mAh g^-1 | discharge | 100 | mA g^-1 | 5 | 10.1007-s11664-024-11613-9_processed_gpt-4o.json
50Sn@Zn/Co-NPC |  | 536.4 | mAh g^-1 | discharge | 100 | mA g^-1 | 1 | 10.1007-s11664-024-11613-9_processed_gpt-4o.json
50Sn@Zn/Co-NPC |  | 334.9 | mAh g^-1 | discharge | 100 | mA g^-1 | 100 | 10.1007-s11664-024-11613-9_processed_gpt-4o.json
50Sn@Zn/Co-NPC |  | 506 | mAh g^-1 | discharge | 500 | mA g^-1 | 1 | 10.1007-s11664-024-11613-9_processed_gpt-4o.json
50Sn@Zn/Co-NPC |  | 275.8 | mAh g^-1 | discharge | 500 | mA g^-1 | 200 | 10.1007-s11664-024-11613-9_processed_gpt-4o.json
Sn/SnO2/C-518 |  | 705.4 | mAh g−1 | discharge | 100 | mA g−1 | 1 | 10.1007-s11664-025-11765-2_processed_gpt-4o.json
Sn/SnO2/C-518 |  | 93.4 | mAh g−1 | discharge | 100 | mA g−1 | 100 | 10.1007-s11664-025-11765-2_processed_gpt-4o.json
Sn/SnO2/C-518 |  | 59.4 | mAh g−1 | discharge | 500 | mA g−1 | 500 | 10.1007-s11664-025-11765-2_processed_gpt-4o.json
Sn/SnO2/C-219 |  | 644 | mAh g−1 | discharge | 100 | mA g−1 | 1 | 10.1007-s11664-025-11765-2_processed_gpt-4o.json
Sn/SnO2/C-219 |  | 338.7 | mAh g−1 | discharge | 100 | mA g−1 | 100 | 10.1007-s11664-025-11765-2_processed_gpt-4o.json
Sn/SnO2/C-219 |  | 324.8 | mAh g−1 | discharge | 500 | mA g−1 | 500 | 10.1007-s11664-025-11765-2_processed_gpt-4o.json
Sn/SnO2/C-519 |  | 845.5 | mAh g−1 | discharge | 100 | mA g−1 | 1 | 10.1007-s11664-025-11765-2_processed_gpt-4o.json
Sn/SnO2/C-519 |  | 583.6 | mAh g−1 | discharge | 100 | mA g−1 | 100 | 10.1007-s11664-025-11765-2_processed_gpt-4o.json
Sn/SnO2/C-519 |  | 546.1 | mAh g−1 | discharge | 500 | mA g−1 | 500 | 10.1007-s11664-025-11765-2_processed_gpt-4o.json
Sn/SnO2/C-519 |  | 576.3 | mAh g−1 | discharge | 100 | mA g−1 | 0 | 10.1007-s11664-025-11765-2_processed_gpt-4o.json
Sn/SnO2/C-519 |  | 602.8 | mAh g−1 | discharge | 200 | mA g−1 | 0 | 10.1007-s11664-025-11765-2_processed_gpt-4o.json
Sn/SnO2/C-519 |  | 586.83 | mAh g−1 | discharge | 500 | mA g−1 | 0 | 10.1007-s11664-025-11765-2_processed_gpt-4o.json
Sn/SnO2/C-519 |  | 549.2 | mAh g−1 | discharge | 1000 | mA g−1 | 0 | 10.1007-s11664-025-11765-2_processed_gpt-4o.json
Sn/SnO2/C-519 |  | 588.7 | mAh g−1 | discharge | 100 | mA g−1 | 0 | 10.1007-s11664-025-11765-2_processed_gpt-4o.json
Sn/SnO2/C-819 |  | 929.6 | mAh g−1 | discharge | 100 | mA g−1 | 1 | 10.1007-s11664-025-11765-2_processed_gpt-4o.json
Sn/SnO2/C-819 |  | 416.8 | mAh g−1 | discharge | 100 | mA g−1 | 100 | 10.1007-s11664-025-11765-2_processed_gpt-4o.json
Sn/SnO2/C-819 |  | 502.3 | mAh g−1 | discharge | 500 | mA g−1 | 500 | 10.1007-s11664-025-11765-2_processed_gpt-4o.json
Sn/SnO2/C-5110 |  | 863.4 | mAh g−1 | discharge | 100 | mA g−1 | 1 | 10.1007-s11664-025-11765-2_processed_gpt-4o.json
Sn/SnO2/C-5110 |  | 344.6 | mAh g−1 | discharge | 100 | mA g−1 | 100 | 10.1007-s11664-025-11765-2_processed_gpt-4o.json
Sn/SnO2/C-5110 |  | 524.7 | mAh g−1 | discharge | 500 | mA g−1 | 500 | 10.1007-s11664-025-11765-2_processed_gpt-4o.json
carbonized Sn/C nanofibers | Sn/C | 401.8 | mAh g^-1 | discharge | 100 | mA g^-1 | 1 | 10.1007-s12221-024-00522-7_processed_gpt-4o.json
carbonized Sn/C nanofibers | Sn/C | 267.6 | mAh g^-1 | charge | 100 | mA g^-1 | 1 | 10.1007-s12221-024-00522-7_processed_gpt-4o.json
carbonized Sn/C nanofibers | Sn/C | 448.5 | mAh g^-1 | discharge | 100 | mA g^-1 | 1 | 10.1007-s12221-024-00522-7_processed_gpt-4o.json
carbonized Sn/C nanofibers | Sn/C | 227.2 | mAh g^-1 | charge | 100 | mA g^-1 | 1 | 10.1007-s12221-024-00522-7_processed_gpt-4o.json
Sn/C-0.6 nanofibers | Sn/C | 617.5 | mAh g^-1 | discharge | 100 | mA g^-1 | 1 | 10.1007-s12221-024-00522-7_processed_gpt-4o.json
Sn/C-0.6 nanofibers | Sn/C | 431.2 | mAh g^-1 | charge | 100 | mA g^-1 | 1 | 10.1007-s12221-024-00522-7_processed_gpt-4o.json
Sn/C-0.6 nanofibers | Sn/C | 533.7 | mAh g^-1 | discharge | 100 | mA g^-1 | 1 | 10.1007-s12221-024-00522-7_processed_gpt-4o.json
Sn/C-0.6 nanofibers | Sn/C | 380.8 | mAh g^-1 | charge | 100 | mA g^-1 | 1 | 10.1007-s12221-024-00522-7_processed_gpt-4o.json
Sn/C-0.6 nanofibers | Sn/C | 410.5 | mAh g^-1 | discharge | 100 | mA g^-1 | 1 | 10.1007-s12221-024-00522-7_processed_gpt-4o.json
Sn/C-0.6 nanofibers | Sn/C | 248.7 | mAh g^-1 | charge | 100 | mA g^-1 | 1 | 10.1007-s12221-024-00522-7_processed_gpt-4o.json
Sn/C-0.6 nanofibers | Sn/C | 286.6 | mAh g^-1 | discharge | 100 | mA g^-1 | 80 | 10.1007-s12221-024-00522-7_processed_gpt-4o.json
MoS2/ZnS/G | . | 848 | mAh·g−1 | discharge | 0.1 | A·g−1 | 1 | 10.1007-s12598-023-02447-1_processed_gpt-4o.json
MoS2/ZnS/G | . | 497 | mAh·g−1 | reversible | 0.1 | A·g−1 | 2 | 10.1007-s12598-023-02447-1_processed_gpt-4o.json
MoS2/ZnS/G | . | 465 | mAh·g−1 | reversible | 0.3 | A·g−1 | 2 | 10.1007-s12598-023-02447-1_processed_gpt-4o.json
MoS2/ZnS/G | . | 445 | mAh·g−1 | reversible | 0.5 | A·g−1 | 2 | 10.1007-s12598-023-02447-1_processed_gpt-4o.json
MoS2/ZnS/G | . | 408 | mAh·g−1 | reversible | 1 | A·g−1 | 2 | 10.1007-s12598-023-02447-1_processed_gpt-4o.json
MoS2/ZnS/G | . | 376 | mAh·g−1 | reversible | 2 | A·g−1 | 2 | 10.1007-s12598-023-02447-1_processed_gpt-4o.json
MoS2/ZnS/G | . | 298 | mAh·g−1 | reversible | 5 | A·g−1 | 2 | 10.1007-s12598-023-02447-1_processed_gpt-4o.json
MoS2/ZnS/G | . | 541 | mAh·g−1 | reversible | 0.1 | A·g−1 | 3 | 10.1007-s12598-023-02447-1_processed_gpt-4o.json
MoS2/ZnS/G | . | 280 | mAh·g−1 | reversible | 1 | A·g−1 | 500 | 10.1007-s12598-023-02447-1_processed_gpt-4o.json
MoS2/G | . | 612 | mAh·g−1 | discharge | 0.1 | A·g−1 | 1 | 10.1007-s12598-023-02447-1_processed_gpt-4o.json
MoS2/G | . | 277 | mAh·g−1 | discharge | 0.1 | A·g−1 | 100 | 10.1007-s12598-023-02447-1_processed_gpt-4o.json
ZnS/G | . | 796 | mAh·g−1 | discharge | 0.1 | A·g−1 | 1 | 10.1007-s12598-023-02447-1_processed_gpt-4o.json
ZnS/G | . | 114 | mAh·g−1 | discharge | 0.1 | A·g−1 | 100 | 10.1007-s12598-023-02447-1_processed_gpt-4o.json
Carbon Nanofibers | CNFs | 633 | mAh·g−1 | discharge | 0.1 | A·g−1 | 1 | 10.1007-s12598-023-02449-z_processed_gpt-4o.json
Carbon Nanofibers | CNFs | 200 | mAh·g−1 | reversible | 0.1 | A·g−1 | 200 | 10.1007-s12598-023-02449-z_processed_gpt-4o.json
Copper Oxide Decorated Carbon Nanofibers | Cu-CNFs | 729 | mAh·g−1 | discharge | 0.1 | A·g−1 | 1 | 10.1007-s12598-023-02449-z_processed_gpt-4o.json
Copper Oxide Decorated Carbon Nanofibers | Cu-CNFs | 300 | mAh·g−1 | reversible | 0.1 | A·g−1 | 200 | 10.1007-s12598-023-02449-z_processed_gpt-4o.json
Copper Oxide Decorated Carbon Nanofibers | Cu-CNFs | 150 | mAh·g−1 | reversible | 1 | A·g−1 | 6000 | 10.1007-s12598-023-02449-z_processed_gpt-4o.json
Copper Oxide Decorated Carbon Nanofibers | Cu-CNFs | 310 | mAh·g−1 | discharge | 0.1 | A·g−1 | 1 | 10.1007-s12598-023-02449-z_processed_gpt-4o.json
Copper Oxide Decorated Carbon Nanofibers | Cu-CNFs | 232 | mAh·g−1 | discharge | 0.2 | A·g−1 | 1 | 10.1007-s12598-023-02449-z_processed_gpt-4o.json
Copper Oxide Decorated Carbon Nanofibers | Cu-CNFs | 180 | mAh·g−1 | discharge | 0.5 | A·g−1 | 1 | 10.1007-s12598-023-02449-z_processed_gpt-4o.json
Copper Oxide Decorated Carbon Nanofibers | Cu-CNFs | 147 | mAh·g−1 | discharge | 1 | A·g−1 | 1 | 10.1007-s12598-023-02449-z_processed_gpt-4o.json
Copper Oxide Decorated Carbon Nanofibers | Cu-CNFs | 120 | mAh·g−1 | discharge | 2 | A·g−1 | 1 | 10.1007-s12598-023-02449-z_processed_gpt-4o.json
SnTe@rGO@NC |  | 485.1 | mAh·g−1 | discharge | 50 | mA·g−1 | 1 | 10.1007-s12598-024-03014-y_processed_gpt-4o.json
SnTe@rGO@NC |  | 261.5 | mAh·g−1 | charge | 50 | mA·g−1 | 1 | 10.1007-s12598-024-03014-y_processed_gpt-4o.json
SnTe@rGO@NC |  | 188 | mAh·g−1 | not mentioned | 50 | mA·g−1 | 50 | 10.1007-s12598-024-03014-y_processed_gpt-4o.json
SnTe@rGO@NC |  | 250 | mAh·g−1 | specific | 50 | mA·g−1 | 0 | 10.1007-s12598-024-03014-y_processed_gpt-4o.json
SnTe@rGO@NC |  | 206.1 | mAh·g−1 | specific | 100 | mA·g−1 | 0 | 10.1007-s12598-024-03014-y_processed_gpt-4o.json
SnTe@rGO@NC |  | 165.9 | mAh·g−1 | specific | 200 | mA·g−1 | 0 | 10.1007-s12598-024-03014-y_processed_gpt-4o.json
SnTe@rGO@NC |  | 118.1 | mAh·g−1 | specific | 500 | mA·g−1 | 0 | 10.1007-s12598-024-03014-y_processed_gpt-4o.json
SnTe@rGO@NC |  | 78.3 | mAh·g−1 | specific | 1000 | mA·g−1 | 0 | 10.1007-s12598-024-03014-y_processed_gpt-4o.json
SnTe@rGO@NC |  | 44.4 | mAh·g−1 | specific | 2000 | mA·g−1 | 0 | 10.1007-s12598-024-03014-y_processed_gpt-4o.json
SnTe@rGO@NC |  | 243.2 | mAh·g−1 | not mentioned | 50 | mA·g−1 | 0 | 10.1007-s12598-024-03014-y_processed_gpt-4o.json
SnTe@rGO@NC |  | 95.8 | mAh·g−1 | not mentioned | 1000 | mA·g−1 | 100 | 10.1007-s12598-024-03014-y_processed_gpt-4o.json
SnTe@rGO@NC |  | 182.3 | mAh·g−1 | reversible | 200 | mA·g−1 | 1 | 10.1007-s12598-024-03014-y_processed_gpt-4o.json
ZnO nanoparticles | ZnO | 349 | mAhg-1 | discharge | 0.2 | C | 66 | 10.1007-s13369-023-08300-y_processed_gpt-4o.json
ZnO nanoparticles | ZnO | 58 | mAhg-1 | discharge | 0.2 | C | 66 | 10.1007-s13369-023-08300-y_processed_gpt-4o.json
ZnO nanoparticles | ZnO | 169 | mAhg-1 | discharge | 0.2 | C | 66 | 10.1007-s13369-023-08300-y_processed_gpt-4o.json
ZnO nanoparticles | ZnO | 44 | mAhg-1 | discharge | 0.2 | C | 66 | 10.1007-s13369-023-08300-y_processed_gpt-4o.json
ZnO nanoparticles | ZnO | 325 | mAhg-1 | discharge | 0.2 | C | 66 | 10.1007-s13369-023-08300-y_processed_gpt-4o.json
ZnO nanoparticles | ZnO | 54 | mAhg-1 | discharge | 0.2 | C | 66 | 10.1007-s13369-023-08300-y_processed_gpt-4o.json
ZnO nanoparticles | ZnO | 128 | mAhg-1 | reversible | 0.1 | A g-1 | 2 | 10.1007-s13369-023-08300-y_processed_gpt-4o.json
ZnO nanoparticles | ZnO | 94 | mAhg-1 | reversible | 0.1 | A g-1 | 100 | 10.1007-s13369-023-08300-y_processed_gpt-4o.json
ZnO nanoparticles | ZnO | 120 | mAhg-1 | reversible | 0.1 | A g-1 | 2 | 10.1007-s13369-023-08300-y_processed_gpt-4o.json
ZnO nanoparticles | ZnO | 80 | mAhg-1 | reversible | 0.1 | A g-1 | 100 | 10.1007-s13369-023-08300-y_processed_gpt-4o.json
ZnO nanoparticles | ZnO | 96 | mAhg-1 | reversible | 0.1 | A g-1 | 2 | 10.1007-s13369-023-08300-y_processed_gpt-4o.json
ZnO nanoparticles | ZnO | 59 | mAhg-1 | reversible | 0.1 | A g-1 | 100 | 10.1007-s13369-023-08300-y_processed_gpt-4o.json
ZnO-NPs calcined at 700 °C | ZnO | 591 | mAh g−1 | discharge | 0.1 | A g-1 | 2 | 10.1007-s13369-023-08300-y_processed_gpt-4o.json
ZnO-NPs calcined at 700 °C | ZnO | 128 | mAh g-1 | reversible | 0.1 | A g-1 | 2 | 10.1007-s13369-023-08300-y_processed_gpt-4o.json
ZnO-NPs calcined at 700 °C | ZnO | 94 | mAh g-1 | reversible | 0.1 | A g-1 | 100 | 10.1007-s13369-023-08300-y_processed_gpt-4o.json
ZnO-NPs calcined at 800 °C | ZnO | 355 | mAh g−1 | discharge | 0.1 | A g-1 | 2 | 10.1007-s13369-023-08300-y_processed_gpt-4o.json
ZnO-NPs calcined at 800 °C | ZnO | 96 | mAh g-1 | reversible | 0.1 | A g-1 | 2 | 10.1007-s13369-023-08300-y_processed_gpt-4o.json
ZnO-NPs calcined at 800 °C | ZnO | 59 | mAh g-1 | reversible | 0.1 | A g-1 | 100 | 10.1007-s13369-023-08300-y_processed_gpt-4o.json
ZnO-NPs calcined at 900 °C | ZnO | 440 | mAh g−1 | discharge | 0.1 | A g-1 | 2 | 10.1007-s13369-023-08300-y_processed_gpt-4o.json
ZnO-NPs calcined at 900 °C | ZnO | 120 | mAh g-1 | reversible | 0.1 | A g-1 | 2 | 10.1007-s13369-023-08300-y_processed_gpt-4o.json
ZnO-NPs calcined at 900 °C | ZnO | 80 | mAh g-1 | reversible | 0.1 | A g-1 | 100 | 10.1007-s13369-023-08300-y_processed_gpt-4o.json
EU1100 |  | 0.1 | V | specific | 100 | mA g−1 | 0 | 10.1007-s13391-024-00486-z_processed_gpt-4o.json
EU1100M |  | 0.1 | V | specific | 100 | mA g−1 | 0 | 10.1007-s13391-024-00486-z_processed_gpt-4o.json
EU1100M |  | 1.5 | V | discharge | 100 | mA g−1 | 500 | 10.1007-s13391-024-00486-z_processed_gpt-4o.json
EU1100M |  | 83.5 | % | discharge | 1000 | mA g−1 | 500 | 10.1007-s13391-024-00486-z_processed_gpt-4o.json
EU1300 |  | 0.1 | V | specific | 100 | mA g−1 | 0 | 10.1007-s13391-024-00486-z_processed_gpt-4o.json
EU1300M |  | 0.1 | V | specific | 100 | mA g−1 | 0 | 10.1007-s13391-024-00486-z_processed_gpt-4o.json
EU1300M |  | 1.5 | V | discharge | 100 | mA g−1 | 500 | 10.1007-s13391-024-00486-z_processed_gpt-4o.json
EU1300M |  | 72.8 | % | discharge | 1000 | mA g−1 | 500 | 10.1007-s13391-024-00486-z_processed_gpt-4o.json
KNHCF@CNTF | KNi[Fe(CN)6]@CNTF | 58.54 | mAh cm-3 | reversible | 0.05 | A cm-3 | 0 | 10.1007-s40820-019-0332-7_processed_gpt-4o.json
KNHCF@CNTF | KNi[Fe(CN)6]@CNTF | 52.85 | mAh cm-3 | reversible | 0.8 | A cm-3 | 1000 | 10.1007-s40820-019-0332-7_processed_gpt-4o.json
NTP@CNTF | NaTi2(PO4)3@CNTF | 98.4 | mAh cm-3 | specific | 0.2 | A cm-3 | 0 | 10.1007-s40820-019-0332-7_processed_gpt-4o.json
NTP@CNTF | NaTi2(PO4)3@CNTF | 82.5 | percentage | not mentioned | 8 | mA cm-3 | 0 | 10.1007-s40820-019-0332-7_processed_gpt-4o.json
KNHCF | K3[Fe(CN)6] | 48.6 | mAh cm-3 | reversible | 0.05 | A cm-3 | 0 | 10.1007-s40820-019-0332-7_processed_gpt-4o.json
CSC |  | 327.6 | mAh g−1 | not mentioned | 20 | A g−1 | 0 | 10.1007-s40820-021-00686-4_processed_gpt-4o.json
CSC |  | 410.8 | mAh g−1 | not mentioned | 10 | A g−1 | 500 | 10.1007-s40820-021-00686-4_processed_gpt-4o.json
Na/In/C composite |  | 3 | mAh cm-2 | not mentioned | 1 | mA cm-2 | 300 | 10.1007-s40820-021-00756-7_processed_gpt-4o.json
Na/In/C composite |  | 3 | mAh cm-2 | not mentioned | 2 | mA cm-2 | 300 | 10.1007-s40820-021-00756-7_processed_gpt-4o.json
Na/In/C composite |  | 5 | mAh cm-2 | not mentioned | 5 | mA cm-2 | 600 | 10.1007-s40820-021-00756-7_processed_gpt-4o.json
Bi/CNRs-15 |  | 261.4 | mAh g−1 | specific | 5 | A g−1 | 0 | 10.1007-s40820-024-01560-9_processed_gpt-4o.json
Bi/CNRs-15 |  | 240.3 | mAh g−1 | specific | 1 | A g−1 | 2400 | 10.1007-s40820-024-01560-9_processed_gpt-4o.json
Bi/CNRs-15 |  | 237.9 | mAh g−1 | specific | 2 | A g−1 | 0 | 10.1007-s40820-024-01560-9_processed_gpt-4o.json
Bi/CNRs-15 |  | 237.1 | mAh g−1 | specific | 1 | A g−1 | 150 | 10.1007-s40820-024-01560-9_processed_gpt-4o.json
NMVP/C/rGO | Na3MnV(PO4)3/C/rGO | 98.5 | mAh g−1 | reversible | 0 | mA g−1 | 0 | 10.1007-s42823-024-00739-9_processed_gpt-4o.json
NMVP/C/rGO | Na3MnV(PO4)3/C/rGO | 84.8 | % | not mentioned | 0 | mA g−1 | 1000 | 10.1007-s42823-024-00739-9_processed_gpt-4o.json
NMVP/C/rGO | Na3MnV(PO4)3/C/rGO | 90 | mAh g−1 | specific | 0.2 | C | 0 | 10.1007-s42823-024-00739-9_processed_gpt-4o.json
NMVP/C/rGO | Na3MnV(PO4)3/C/rGO | 77.9 | mAh g−1 | specific | 40 | C | 0 | 10.1007-s42823-024-00739-9_processed_gpt-4o.json
NMVP/C/rGO | Na3MnV(PO4)3/C/rGO | 71.9 | mAh g−1 | specific | 60 | C | 0 | 10.1007-s42823-024-00739-9_processed_gpt-4o.json
NMVPZ/C/rGO |  | 98.5 | mAh g−1 | reversible | 0 | mA g−1 | 0 | 10.1007-s42823-024-00739-9_processed_gpt-4o.json
NMVPZ/C/rGO |  | 84.8 | % | not mentioned | 0 | mA g−1 | 1000 | 10.1007-s42823-024-00739-9_processed_gpt-4o.json
NMVPZ/C/rGO |  | 69.5 | mAh g−1 | specific | 40 | C | 0 | 10.1007-s42823-024-00739-9_processed_gpt-4o.json
NMVPZ/C/rGO |  | 65.7 | mAh g−1 | specific | 60 | C | 0 | 10.1007-s42823-024-00739-9_processed_gpt-4o.json
NMVPZ/C |  | 59.6 | % | not mentioned | 0 | mA g−1 | 1000 | 10.1007-s42823-024-00739-9_processed_gpt-4o.json
NMVPZ/C |  | 69.5 | mAh g−1 | specific | 40 | C | 0 | 10.1007-s42823-024-00739-9_processed_gpt-4o.json
NMVPZ/C |  | 65.7 | mAh g−1 | specific | 60 | C | 0 | 10.1007-s42823-024-00739-9_processed_gpt-4o.json
NMVP/C | Na3MnV(PO4)3/C | 80.1 | % | not mentioned | 0 | mA g−1 | 1000 | 10.1007-s42823-024-00739-9_processed_gpt-4o.json
NMVP/C | Na3MnV(PO4)3/C | 90 | mAh g−1 | specific | 0.2 | C | 0 | 10.1007-s42823-024-00739-9_processed_gpt-4o.json
NMMO | Na2/3[Mg1/3Mn2/3]O2 | 0.67 | x | not mentioned | 0 | A g-1 | 1 | 10.1021-acs.chemmater.1c00248_processed_gpt-4o.json
NMNO_A | Na0.67Mn0.9Ni0.1O2 | 130 | mAh g-1 | specific | 10 | mA g-1 | 1 | 10.1021-acs.chemmater.3c01196_processed_gpt-4o.json
NMNO_A | Na0.67Mn0.9Ni0.1O2 | 118 | mAh g-1 | specific | 10 | mA g-1 | 5 | 10.1021-acs.chemmater.3c01196_processed_gpt-4o.json
NMNO_A | Na0.67Mn0.9Ni0.1O2 | 100 | mAh g-1 | specific | 10 | mA g-1 | 60 | 10.1021-acs.chemmater.3c01196_processed_gpt-4o.json
NMNO_A | Na0.67Mn0.9Ni0.1O2 | 72 | mAh g-1 | specific | 10 | mA g-1 | 130 | 10.1021-acs.chemmater.3c01196_processed_gpt-4o.json
NMNO_B | Na0.52(H2O)0.3Mn0.9Ni0.1O2 | 136 | mAh g-1 | specific | 10 | mA g-1 | 1 | 10.1021-acs.chemmater.3c01196_processed_gpt-4o.json
NMNO_B | Na0.52(H2O)0.3Mn0.9Ni0.1O2 | 65 | mAh g-1 | specific | 10 | mA g-1 | 70 | 10.1021-acs.chemmater.3c01196_processed_gpt-4o.json
B-SnCo/NCFs |  | 850.5 | mA h g–1 | discharge | 0.1 | A g–1 | 1 | 10.1021-acs.inorgchem.3c00646_processed_gpt-4o.json
B-SnCo/NCFs |  | 495.1 | mA h g–1 | charge | 0.1 | A g–1 | 1 | 10.1021-acs.inorgchem.3c00646_processed_gpt-4o.json
B-SnCo/NCFs |  | 463.1 | mA h g–1 | reversible | 0.1 | A g–1 | 1 | 10.1021-acs.inorgchem.3c00646_processed_gpt-4o.json
B-SnCo/NCFs |  | 396.7 | mA h g–1 | reversible | 0.2 | A g–1 | 1 | 10.1021-acs.inorgchem.3c00646_processed_gpt-4o.json
B-SnCo/NCFs |  | 346.4 | mA h g–1 | reversible | 0.4 | A g–1 | 1 | 10.1021-acs.inorgchem.3c00646_processed_gpt-4o.json
B-SnCo/NCFs |  | 301.6 | mA h g–1 | reversible | 0.8 | A g–1 | 1 | 10.1021-acs.inorgchem.3c00646_processed_gpt-4o.json
B-SnCo/NCFs |  | 243.5 | mA h g–1 | reversible | 1.6 | A g–1 | 1 | 10.1021-acs.inorgchem.3c00646_processed_gpt-4o.json
B-SnCo/NCFs |  | 379.5 | mA h g–1 | reversible | 0.1 | A g–1 | 1 | 10.1021-acs.inorgchem.3c00646_processed_gpt-4o.json
B-SnCo/NCFs |  | 351 | mA h g–1 | reversible | 0.1 | A g–1 | 300 | 10.1021-acs.inorgchem.3c00646_processed_gpt-4o.json
B-SnCo/NCFs |  | 198 | mA h g–1 | discharge | 0.5 | A g–1 | 200 | 10.1021-acs.inorgchem.3c00646_processed_gpt-4o.json
SnCo/NCFs |  | 802.4 | mA h g–1 | discharge | 0.1 | A g–1 | 1 | 10.1021-acs.inorgchem.3c00646_processed_gpt-4o.json
SnCo/NCFs |  | 415.3 | mA h g–1 | charge | 0.1 | A g–1 | 1 | 10.1021-acs.inorgchem.3c00646_processed_gpt-4o.json
SnCo/NCFs |  | 820 | mA h g–1 | reversible | 0.1 | A g–1 | 1 | 10.1021-acs.inorgchem.3c00646_processed_gpt-4o.json
SnCo/NCFs |  | 243.6 | mA h g–1 | reversible | 0.1 | A g–1 | 300 | 10.1021-acs.inorgchem.3c00646_processed_gpt-4o.json
NFPP | Na3Fe2(PO4)3 | 110.6 | mAh g-1 | specific | 0.05 | C | 1 | 10.1021-acs.inorgchem.3c00948_processed_gpt-4o.json
NFPP | Na3Fe2(PO4)3 | 67.6 | mAh g-1 | discharge | 20 | C | 1 | 10.1021-acs.inorgchem.3c00948_processed_gpt-4o.json
NFPP | Na3Fe2(PO4)3 | 80.2 | mAh g-1 | discharge | 2 | C | 1000 | 10.1021-acs.inorgchem.3c00948_processed_gpt-4o.json
NLFPP | NaLi3Fe3(PO4)2(P2O7) | 87.2 | mAh g-1 | specific | 2 | C | 1 | 10.1021-acs.inorgchem.3c00948_processed_gpt-4o.json
NLFPP | NaLi3Fe3(PO4)2(P2O7) | 106 | mAh g-1 | specific | 0.1 | C | 1 | 10.1021-acs.inorgchem.3c00948_processed_gpt-4o.json
NLFPP | NaLi3Fe3(PO4)2(P2O7) | 65.3 | mAh g-1 | discharge | 20 | C | 1 | 10.1021-acs.inorgchem.3c00948_processed_gpt-4o.json
(p-TQ)-VO | (p-TQ)0.2V2O5·0.38H2O | 247 | mAh g–1 | specific | 0.05 | A g–1 | 0 | 10.1021-acs.inorgchem.3c02974_processed_gpt-4o.json
(p-TQ)-VO | (p-TQ)0.2V2O5·0.38H2O | 209 | mAh g–1 | specific | 0.1 | A g–1 | 0 | 10.1021-acs.inorgchem.3c02974_processed_gpt-4o.json
(p-TQ)-VO | (p-TQ)0.2V2O5·0.38H2O | 185 | mAh g–1 | specific | 0.2 | A g–1 | 0 | 10.1021-acs.inorgchem.3c02974_processed_gpt-4o.json
(p-TQ)-VO | (p-TQ)0.2V2O5·0.38H2O | 163 | mAh g–1 | specific | 0.5 | A g–1 | 0 | 10.1021-acs.inorgchem.3c02974_processed_gpt-4o.json
(p-TQ)-VO | (p-TQ)0.2V2O5·0.38H2O | 144 | mAh g–1 | specific | 1 | A g–1 | 0 | 10.1021-acs.inorgchem.3c02974_processed_gpt-4o.json
(p-TQ)-VO | (p-TQ)0.2V2O5·0.38H2O | 126 | mAh g–1 | specific | 2 | A g–1 | 0 | 10.1021-acs.inorgchem.3c02974_processed_gpt-4o.json
(p-TQ)-VO | (p-TQ)0.2V2O5·0.38H2O | 105 | mAh g–1 | specific | 5 | A g–1 | 0 | 10.1021-acs.inorgchem.3c02974_processed_gpt-4o.json
(p-TQ)-VO | (p-TQ)0.2V2O5·0.38H2O | 245 | mAh g–1 | reversible | 0.05 | A g–1 | 0 | 10.1021-acs.inorgchem.3c02974_processed_gpt-4o.json
(p-TQ)-VO | (p-TQ)0.2V2O5·0.38H2O | 200 | mAh g–1 | specific | 0.1 | A g–1 | 200 | 10.1021-acs.inorgchem.3c02974_processed_gpt-4o.json
(p-TQ)-VO | (p-TQ)0.2V2O5·0.38H2O | 101 | mAh g–1 | specific | 2 | A g–1 | 1400 | 10.1021-acs.inorgchem.3c02974_processed_gpt-4o.json
(p-TQ)-VN | (p-TQ)0.22V2O4.3N0.7 | 332 | mAh g–1 | specific | 0.05 | A g–1 | 0 | 10.1021-acs.inorgchem.3c02974_processed_gpt-4o.json
(p-TQ)-VN | (p-TQ)0.22V2O4.3N0.7 | 259 | mAh g–1 | specific | 0.1 | A g–1 | 0 | 10.1021-acs.inorgchem.3c02974_processed_gpt-4o.json
(p-TQ)-VN | (p-TQ)0.22V2O4.3N0.7 | 232 | mAh g–1 | specific | 0.2 | A g–1 | 0 | 10.1021-acs.inorgchem.3c02974_processed_gpt-4o.json
(p-TQ)-VN | (p-TQ)0.22V2O4.3N0.7 | 213 | mAh g–1 | specific | 0.5 | A g–1 | 0 | 10.1021-acs.inorgchem.3c02974_processed_gpt-4o.json
(p-TQ)-VN | (p-TQ)0.22V2O4.3N0.7 | 181 | mAh g–1 | specific | 1 | A g–1 | 0 | 10.1021-acs.inorgchem.3c02974_processed_gpt-4o.json
(p-TQ)-VN | (p-TQ)0.22V2O4.3N0.7 | 272 | mAh g–1 | reversible | 0.05 | A g–1 | 0 | 10.1021-acs.inorgchem.3c02974_processed_gpt-4o.json
(p-TQ)-VN | (p-TQ)0.22V2O4.3N0.7 | 143 | mAh g–1 | specific | 0.1 | A g–1 | 200 | 10.1021-acs.inorgchem.3c02974_processed_gpt-4o.json
HC-TiN composite |  | 261 | mA h g-1 | specific | 50 | mA g-1 | 1 | 10.1021-acs.inorgchem.9b00116_processed_gpt-4o.json
HC-TiN composite |  | 281 | mA h g-1 | specific | 50 | mA g-1 | 1 | 10.1021-acs.inorgchem.9b00116_processed_gpt-4o.json
HC-TiN composite |  | 273.3 | mA h g-1 | specific | 50 | mA g-1 | 1 | 10.1021-acs.inorgchem.9b00116_processed_gpt-4o.json
HC-TiN composite |  | 271 | mA h g-1 | specific | 50 | mA g-1 | 1 | 10.1021-acs.inorgchem.9b00116_processed_gpt-4o.json
HC-TiN composite |  | 283 | mA h g-1 | specific | 50 | mA g-1 | 1 | 10.1021-acs.inorgchem.9b00116_processed_gpt-4o.json
HC-TiN composite |  | 242 | mA h g-1 | reversible | 50 | mA g-1 | 50 | 10.1021-acs.inorgchem.9b00116_processed_gpt-4o.json
HC-TiC composite |  | 248 | mA h g-1 | specific | 0 | mA g-1 | 1 | 10.1021-acs.inorgchem.9b00116_processed_gpt-4o.json
HC-TiC composite |  | 264 | mA h g-1 | specific | 0 | mA g-1 | 1 | 10.1021-acs.inorgchem.9b00116_processed_gpt-4o.json
HC-TiC composite |  | 281 | mA h g-1 | specific | 0 | mA g-1 | 1 | 10.1021-acs.inorgchem.9b00116_processed_gpt-4o.json
HC-TiC composite |  | 187 | mA h g-1 | specific | 0 | mA g-1 | 50 | 10.1021-acs.inorgchem.9b00116_processed_gpt-4o.json
Hard Carbon |  | 291 | mA h g-1 | specific | 50 | mA g-1 | 1 | 10.1021-acs.inorgchem.9b00116_processed_gpt-4o.json
Hard Carbon |  | 216 | mA h g-1 | specific | 50 | mA g-1 | 50 | 10.1021-acs.inorgchem.9b00116_processed_gpt-4o.json
C-HC |  | 272 | mA h g−1 | reversible | 30 | mA g−1 | 1 | 10.1021-acs.langmuir.4c02868_processed_gpt-4o.json
N/O-HC-1 |  | 296 | mA h g−1 | reversible | 30 | mA g−1 | 1 | 10.1021-acs.langmuir.4c02868_processed_gpt-4o.json
N/O-HC-2 |  | 343 | mA h g−1 | reversible | 30 | mA g−1 | 1 | 10.1021-acs.langmuir.4c02868_processed_gpt-4o.json
N/O-HC-2 |  | 338 | mA h g−1 | reversible | 30 | mA g−1 | 100 | 10.1021-acs.langmuir.4c02868_processed_gpt-4o.json
N/O-HC-2 |  | 199 | mA h g−1 | reversible | 600 | mA g−1 | 300 | 10.1021-acs.langmuir.4c02868_processed_gpt-4o.json
N/O-HC-3 |  | 356 | mA h g−1 | reversible | 30 | mA g−1 | 1 | 10.1021-acs.langmuir.4c02868_processed_gpt-4o.json
ZJ-1500 | C | 298.7 | mAh g–1 | charge | 20 | mA g–1 | 1 | 10.1021-acs.langmuir.4c03504_processed_gpt-4o.json
ZJ-1500 | C | 330.6 | mAh g–1 | specific | 20 | mA g–1 | 0 | 10.1021-acs.langmuir.4c03504_processed_gpt-4o.json
ZJ-1500 | C | 307.8 | mAh g–1 | specific | 30 | mA g–1 | 0 | 10.1021-acs.langmuir.4c03504_processed_gpt-4o.json
ZJ-1500 | C | 302.3 | mAh g–1 | specific | 60 | mA g–1 | 0 | 10.1021-acs.langmuir.4c03504_processed_gpt-4o.json
ZJ-1500 | C | 294.6 | mAh g–1 | specific | 120 | mA g–1 | 0 | 10.1021-acs.langmuir.4c03504_processed_gpt-4o.json
ZJ-1500 | C | 279.8 | mAh g–1 | specific | 240 | mA g–1 | 0 | 10.1021-acs.langmuir.4c03504_processed_gpt-4o.json
ZJ-1500 | C | 270.6 | mAh g–1 | specific | 300 | mA g–1 | 0 | 10.1021-acs.langmuir.4c03504_processed_gpt-4o.json
ZJ-1500 | C | 236.3 | mAh g–1 | specific | 600 | mA g–1 | 0 | 10.1021-acs.langmuir.4c03504_processed_gpt-4o.json
ZJ-1500 | C | 198.1 | mAh g–1 | specific | 900 | mA g–1 | 0 | 10.1021-acs.langmuir.4c03504_processed_gpt-4o.json
ZJ-1500 | C | 130.7 | mAh g–1 | specific | 1500 | mA g–1 | 0 | 10.1021-acs.langmuir.4c03504_processed_gpt-4o.json
ZJ-1500 | C | 201 | mAh g–1 | reversible | 300 | mA g–1 | 1 | 10.1021-acs.langmuir.4c03504_processed_gpt-4o.json
ZJ-1500 | C | 39.4 | mAh g–1 | reversible | 300 | mA g–1 | 300 | 10.1021-acs.langmuir.4c03504_processed_gpt-4o.json
ZJ-1500-HCl | C | 329.1 | mAh g–1 | charge | 20 | mA g–1 | 1 | 10.1021-acs.langmuir.4c03504_processed_gpt-4o.json
ZJ-1500-HCl | C | 383.4 | mAh g–1 | specific | 20 | mA g–1 | 0 | 10.1021-acs.langmuir.4c03504_processed_gpt-4o.json
ZJ-1500-HCl | C | 376 | mAh g–1 | specific | 30 | mA g–1 | 0 | 10.1021-acs.langmuir.4c03504_processed_gpt-4o.json
ZJ-1500-HCl | C | 361.1 | mAh g–1 | specific | 60 | mA g–1 | 0 | 10.1021-acs.langmuir.4c03504_processed_gpt-4o.json
ZJ-1500-HCl | C | 339.8 | mAh g–1 | specific | 120 | mA g–1 | 0 | 10.1021-acs.langmuir.4c03504_processed_gpt-4o.json
ZJ-1500-HCl | C | 321.5 | mAh g–1 | specific | 240 | mA g–1 | 0 | 10.1021-acs.langmuir.4c03504_processed_gpt-4o.json
ZJ-1500-HCl | C | 312.1 | mAh g–1 | specific | 300 | mA g–1 | 0 | 10.1021-acs.langmuir.4c03504_processed_gpt-4o.json
ZJ-1500-HCl | C | 294.5 | mAh g–1 | specific | 600 | mA g–1 | 0 | 10.1021-acs.langmuir.4c03504_processed_gpt-4o.json
ZJ-1500-HCl | C | 282.1 | mAh g–1 | specific | 900 | mA g–1 | 0 | 10.1021-acs.langmuir.4c03504_processed_gpt-4o.json
ZJ-1500-HCl | C | 263.3 | mAh g–1 | specific | 1500 | mA g–1 | 0 | 10.1021-acs.langmuir.4c03504_processed_gpt-4o.json
ZJ-1500-HCl | C | 39.4 | mAh g–1 | reversible | 300 | mA g–1 | 300 | 10.1021-acs.langmuir.4c03504_processed_gpt-4o.json
NFM | NaNi0.5Mn0.5O2 | 126.25 | mAh g–1 | discharge | 130 | mA g–1 | 1 | 10.1021-acs.langmuir.4c05017_processed_gpt-4o.json
NFM | NaNi0.5Mn0.5O2 | 106.64 | mAh g–1 | discharge | 130 | mA g–1 | 1 | 10.1021-acs.langmuir.4c05017_processed_gpt-4o.json
NFM | NaNi0.5Mn0.5O2 | 97.25 | mAh g–1 | discharge | 65 | mA g–1 | 1 | 10.1021-acs.langmuir.4c05017_processed_gpt-4o.json
NFM | NaNi0.5Mn0.5O2 | 98.23 | mAh g–1 | discharge | 750 | mA g–1 | 1 | 10.1021-acs.langmuir.4c05017_processed_gpt-4o.json
NFM@CLP1 | NaNi0.5Mn0.5O2@CLP | 127.06 | mAh g–1 | discharge | 130 | mA g–1 | 1 | 10.1021-acs.langmuir.4c05017_processed_gpt-4o.json
NFM@CLP1 | NaNi0.5Mn0.5O2@CLP | 116.89 | mAh g–1 | discharge | 130 | mA g–1 | 1 | 10.1021-acs.langmuir.4c05017_processed_gpt-4o.json
NFM@CLP1 | NaNi0.5Mn0.5O2@CLP | 99.77 | mAh g–1 | discharge | 65 | mA g–1 | 1 | 10.1021-acs.langmuir.4c05017_processed_gpt-4o.json
NFM@CLP1 | NaNi0.5Mn0.5O2@CLP | 108.81 | mAh g–1 | discharge | 750 | mA g–1 | 1 | 10.1021-acs.langmuir.4c05017_processed_gpt-4o.json
NFM@CLP2 | NaNi0.5Mn0.5O2@CLP | 122.89 | mAh g–1 | discharge | 130 | mA g–1 | 1 | 10.1021-acs.langmuir.4c05017_processed_gpt-4o.json
NFM@CLP2 | NaNi0.5Mn0.5O2@CLP | 111.23 | mAh g–1 | discharge | 130 | mA g–1 | 1 | 10.1021-acs.langmuir.4c05017_processed_gpt-4o.json
NFM@CLP3 | NaNi0.5Mn0.5O2@CLP | 120.15 | mAh g–1 | discharge | 130 | mA g–1 | 1 | 10.1021-acs.langmuir.4c05017_processed_gpt-4o.json
NFM@CLP3 | NaNi0.5Mn0.5O2@CLP | 111.43 | mAh g–1 | discharge | 130 | mA g–1 | 1 | 10.1021-acs.langmuir.4c05017_processed_gpt-4o.json
Co9S8 | Co9S8 | 318 | mA h g–1 | discharge | 5 | mA g–1 | 1 | 10.1021-acs.langmuir.6b02870_processed_gpt-4o.json
Co9S8 | Co9S8 | 191 | mA h g–1 | charge | 5 | mA g–1 | 1 | 10.1021-acs.langmuir.6b02870_processed_gpt-4o.json
Co9S8 | Co9S8 | 10 | mA h g–1 | charge | 5 | mA g–1 | 30 | 10.1021-acs.langmuir.6b02870_processed_gpt-4o.json
Co9S8/C | Co9S8/C | 546 | mA h g–1 | discharge | 5 | mA g–1 | 1 | 10.1021-acs.langmuir.6b02870_processed_gpt-4o.json
Co9S8/C | Co9S8/C | 310 | mA h g–1 | charge | 5 | mA g–1 | 1 | 10.1021-acs.langmuir.6b02870_processed_gpt-4o.json
Co9S8/C | Co9S8/C | 185 | mA h g–1 | charge | 5 | mA g–1 | 30 | 10.1021-acs.langmuir.6b02870_processed_gpt-4o.json
Co9S8/C nanocomposite | Co9S8/C nanocomposite | 567 | mA h g–1 | discharge | 5 | mA g–1 | 1 | 10.1021-acs.langmuir.6b02870_processed_gpt-4o.json
Co9S8/C nanocomposite | Co9S8/C nanocomposite | 381 | mA h g–1 | charge | 5 | mA g–1 | 1 | 10.1021-acs.langmuir.6b02870_processed_gpt-4o.json
Co9S8/C nanocomposite | Co9S8/C nanocomposite | 320 | mA h g–1 | charge | 5 | mA g–1 | 30 | 10.1021-acs.langmuir.6b02870_processed_gpt-4o.json
I-PB | Na1.58Fe[Fe(CN)6]0.87·2.38H2O | 123 | mAh g–1 | reversible | 15 | mA g–1 | 1 | 10.1021-acs.nanolett.1c04492_processed_gpt-4o.json
I-PB | Na1.58Fe[Fe(CN)6]0.87·2.38H2O | 117 | mAh g–1 | reversible | 30 | mA g–1 | 1 | 10.1021-acs.nanolett.1c04492_processed_gpt-4o.json
I-PB | Na1.58Fe[Fe(CN)6]0.87·2.38H2O | 109 | mAh g–1 | reversible | 75 | mA g–1 | 1 | 10.1021-acs.nanolett.1c04492_processed_gpt-4o.json
I-PB | Na1.58Fe[Fe(CN)6]0.87·2.38H2O | 104 | mAh g–1 | reversible | 150 | mA g–1 | 1 | 10.1021-acs.nanolett.1c04492_processed_gpt-4o.json
I-PB | Na1.58Fe[Fe(CN)6]0.87·2.38H2O | 98 | mAh g–1 | reversible | 300 | mA g–1 | 1 | 10.1021-acs.nanolett.1c04492_processed_gpt-4o.json
I-PB | Na1.58Fe[Fe(CN)6]0.87·2.38H2O | 91 | mAh g–1 | reversible | 750 | mA g–1 | 1 | 10.1021-acs.nanolett.1c04492_processed_gpt-4o.json
I-PB | Na1.58Fe[Fe(CN)6]0.87·2.38H2O | 85 | mAh g–1 | reversible | 1500 | mA g–1 | 1 | 10.1021-acs.nanolett.1c04492_processed_gpt-4o.json
I-PB | Na1.58Fe[Fe(CN)6]0.87·2.38H2O | 90 | mAh g–1 | specific | 150 | mA g–1 | 500 | 10.1021-acs.nanolett.1c04492_processed_gpt-4o.json
I-PB | Na1.58Fe[Fe(CN)6]0.87·2.38H2O | 90 | mAh g–1 | specific | 750 | mA g–1 | 3000 | 10.1021-acs.nanolett.1c04492_processed_gpt-4o.json
I-PB | Na1.58Fe[Fe(CN)6]0.87·2.38H2O | 110.2 | mAh g–1 | specific | 30 | mA g–1 | 1 | 10.1021-acs.nanolett.1c04492_processed_gpt-4o.json
I-PB | Na1.58Fe[Fe(CN)6]0.87·2.38H2O | 98.7 | mAh g–1 | specific | 75 | mA g–1 | 1 | 10.1021-acs.nanolett.1c04492_processed_gpt-4o.json
I-PB | Na1.58Fe[Fe(CN)6]0.87·2.38H2O | 132.7 | mAh g–1 | specific | 30 | mA g–1 | 1 | 10.1021-acs.nanolett.1c04492_processed_gpt-4o.json
I-PB | Na1.58Fe[Fe(CN)6]0.87·2.38H2O | 90.6 | mAh g–1 | specific | 1500 | mA g–1 | 1 | 10.1021-acs.nanolett.1c04492_processed_gpt-4o.json
W-PB | Na1.12Fe[Fe(CN)6]0.72·5.25H2O | 91 | mAh g–1 | discharge | 15 | mA g–1 | 1 | 10.1021-acs.nanolett.1c04492_processed_gpt-4o.json
W-PB | Na1.12Fe[Fe(CN)6]0.72·5.25H2O | 50 | mAh g–1 | specific | 150 | mA g–1 | 500 | 10.1021-acs.nanolett.1c04492_processed_gpt-4o.json
W-PB | Na1.12Fe[Fe(CN)6]0.72·5.25H2O | 66.2 | mAh g–1 | specific | 30 | mA g–1 | 1 | 10.1021-acs.nanolett.1c04492_processed_gpt-4o.json
W-PB | Na1.12Fe[Fe(CN)6]0.72·5.25H2O | 54.5 | mAh g–1 | specific | 75 | mA g–1 | 1 | 10.1021-acs.nanolett.1c04492_processed_gpt-4o.json
P2-Na2/3Ni1/3Mn2/3O2 | Na2/3Ni1/3Mn2/3O2 | 87.2 | mA h g–1 | discharge | 0.5 | C | 0 | 10.1021-acsami.0c00386_processed_gpt-4o.json
P2-Na2/3Ni1/3Mn2/3O2 | Na2/3Ni1/3Mn2/3O2 | 30.5 | mA h g–1 | discharge | 20 | C | 0 | 10.1021-acsami.0c00386_processed_gpt-4o.json
P2-Na2/3Ni1/3Mn2/3O2 | Na2/3Ni1/3Mn2/3O2 | 43.9 | mA h g–1 | discharge | 5 | C | 1000 | 10.1021-acsami.0c00386_processed_gpt-4o.json
P2-Na2/3Co1/9Ni1/6Mn2/3O2 | Na2/3Co1/9Ni1/6Mn2/3O2 | 77.2 | mA h g–1 | discharge | 0 | / | 0 | 10.1021-acsami.0c00386_processed_gpt-4o.json
P2-Na2/3Co1/9Ni1/6Mn2/3O2 | Na2/3Co1/9Ni1/6Mn2/3O2 | 61.8 | mA h g–1 | discharge | 5 | C | 1000 | 10.1021-acsami.0c00386_processed_gpt-4o.json
P2-Na2/3Fe1/9Ni1/6Mn2/3O2 | Na2/3Fe1/9Ni1/6Mn2/3O2 | 72.6 | mA h g–1 | discharge | 0 | / | 0 | 10.1021-acsami.0c00386_processed_gpt-4o.json
P2-Na2/3Fe1/9Ni1/6Mn2/3O2 | Na2/3Fe1/9Ni1/6Mn2/3O2 | 69.8 | mA h g–1 | discharge | 5 | C | 1000 | 10.1021-acsami.0c00386_processed_gpt-4o.json
P2-Na2/3Li1/9Ni5/18Mn2/3O2 | Na2/3Li1/9Ni5/18Mn2/3O2 | 92.5 | mA h g–1 | discharge | 0.5 | C | 0 | 10.1021-acsami.0c00386_processed_gpt-4o.json
P2-Na2/3Li1/9Ni5/18Mn2/3O2 | Na2/3Li1/9Ni5/18Mn2/3O2 | 72.2 | mA h g–1 | discharge | 20 | C | 0 | 10.1021-acsami.0c00386_processed_gpt-4o.json
P2-Na2/3Li1/9Ni5/18Mn2/3O2 | Na2/3Li1/9Ni5/18Mn2/3O2 | 76.5 | mA h g–1 | discharge | 5 | C | 1000 | 10.1021-acsami.0c00386_processed_gpt-4o.json
FFH-G nanocomposite | FeF3·0.33H2O | 227.5 | mAh/g | discharge | 0.1 | C | 0 | 10.1021-acsami.0c01652_processed_gpt-4o.json
FFH-G nanocomposite | FeF3·0.33H2O | 172.3 | mAh/g | discharge | 1 | C | 0 | 10.1021-acsami.0c01652_processed_gpt-4o.json
FFH-G nanocomposite | FeF3·0.33H2O | 101 | mAh/g | discharge | 1 | C | 100 | 10.1021-acsami.0c01652_processed_gpt-4o.json
FFH-G nanocomposite | FeF3·0.33H2O | 87.5 | mAh/g | discharge | 15 | C | 100 | 10.1021-acsami.0c01652_processed_gpt-4o.json
FFH-G nanocomposite | FeF3·0.33H2O | 530.2 | mAh/g | discharge | 0.1 | C | 0 | 10.1021-acsami.0c01652_processed_gpt-4o.json
FFH-G nanocomposite | FeF3·0.33H2O | 90.1 | mAh/g | discharge | 0.1 | C | 100 | 10.1021-acsami.0c01652_processed_gpt-4o.json
FFH nanoparticle | FeF3·0.33H2O | 97.2 | mAh/g | discharge | 1 | C | 0 | 10.1021-acsami.0c01652_processed_gpt-4o.json
FFH nanoparticle | FeF3·0.33H2O | 65.5 | mAh/g | discharge | 1 | C | 100 | 10.1021-acsami.0c01652_processed_gpt-4o.json
FFH nanoparticle | FeF3·0.33H2O | 15 | mAh/g | discharge | 15 | C | 100 | 10.1021-acsami.0c01652_processed_gpt-4o.json
NaxFe1/2Mn1/2O2 | NaxFe1/2Mn1/2O2 | 173 | mA h/g | reversible | 0 |  | 0 | 10.1021-acsami.0c04513_processed_gpt-4o.json
NaxFe1/2Mn1/2O2 | NaxFe1/2Mn1/2O2 | 150 | mA h/g | reversible | 0 |  | 20 | 10.1021-acsami.0c04513_processed_gpt-4o.json
NaxFe1/2Mn1/2O2 | NaxFe1/2Mn1/2O2 | 188 | mA h/g | reversible | 0 |  | 0 | 10.1021-acsami.0c04513_processed_gpt-4o.json
Na3V1.3Cr0.7(PO4)3 | Na3V1.3Cr0.7(PO4)3 | 77 | mA h g–1 | discharge | 0.05 | A g–1 | 0 | 10.1021-acsami.0c11975_processed_gpt-4o.json
Na3V1.3Cr0.7(PO4)3 | Na3V1.3Cr0.7(PO4)3 | 76.3 | mA h g–1 | discharge | 0.1 | A g–1 | 0 | 10.1021-acsami.0c11975_processed_gpt-4o.json
Na3V1.3Cr0.7(PO4)3 | Na3V1.3Cr0.7(PO4)3 | 73.1 | mA h g–1 | discharge | 0.2 | A g–1 | 0 | 10.1021-acsami.0c11975_processed_gpt-4o.json
Na3V1.3Cr0.7(PO4)3 | Na3V1.3Cr0.7(PO4)3 | 67.6 | mA h g–1 | discharge | 0.5 | A g–1 | 0 | 10.1021-acsami.0c11975_processed_gpt-4o.json
Na3V1.3Cr0.7(PO4)3 | Na3V1.3Cr0.7(PO4)3 | 61 | mA h g–1 | discharge | 1 | A g–1 | 0 | 10.1021-acsami.0c11975_processed_gpt-4o.json
Na3V1.3Cr0.7(PO4)3 | Na3V1.3Cr0.7(PO4)3 | 49.7 | mA h g–1 | discharge | 2 | A g–1 | 0 | 10.1021-acsami.0c11975_processed_gpt-4o.json
Na3V1.3Cr0.7(PO4)3 | Na3V1.3Cr0.7(PO4)3 | 75 | mA h g–1 | discharge | 0.05 | A g–1 | 0 | 10.1021-acsami.0c11975_processed_gpt-4o.json
Na3V1.3Cr0.7(PO4)3 | Na3V1.3Cr0.7(PO4)3 | 77.6 | mA h g–1 | discharge | 0.1 | A g–1 | 500 | 10.1021-acsami.0c11975_processed_gpt-4o.json
NVPOF-SA | Na3V2(PO4)2F3 | 127 | mAh g–1 | specific | 0.1 | C | 1 | 10.1021-acsami.0c14294_processed_gpt-4o.json
NVPOF-SA | Na3V2(PO4)2F3 | 81 | mAh g–1 | specific | 20 | C | 1 | 10.1021-acsami.0c14294_processed_gpt-4o.json
NVPOF-SA | Na3V2(PO4)2F3 | 127 | mAh g–1 | specific | 0.1 | C | 200 | 10.1021-acsami.0c14294_processed_gpt-4o.json
NVPOF-CMC | Na3V2(PO4)2F3 | 122 | mAh g–1 | specific | 0.1 | C | 1 | 10.1021-acsami.0c14294_processed_gpt-4o.json
sodium mesoxalate monohydrate (sacrificial sodium salt) | Na2C3O5 | 310 | mAh g−1 | specific | 0.1 | C | 1 | 10.1021-acsami.0c20542_processed_gpt-4o.json
sodium mesoxalate monohydrate (sacrificial sodium salt) | Na2C3O5 | 130 | mAh g−1 | specific | 0.1 | C | 1 | 10.1021-acsami.0c20542_processed_gpt-4o.json
sodium mesoxalate monohydrate (sacrificial sodium salt) | Na2C3O5 | 164 | mAh g−1 | specific | 0.1 | C | 140 | 10.1021-acsami.0c20542_processed_gpt-4o.json
s-NaCrO2 | NaCrO2 | 118 | mAh g–1 | discharge | 0.2 | C | 0 | 10.1021-acsami.0c23069_processed_gpt-4o.json
s-NaCrO2 | NaCrO2 | 90 | mAh g–1 | discharge | 50 | C | 0 | 10.1021-acsami.0c23069_processed_gpt-4o.json
s-NaCrO2 | NaCrO2 | 106 | mAh g–1 | discharge | 1 | C | 300 | 10.1021-acsami.0c23069_processed_gpt-4o.json
s-NaCrO2 | NaCrO2 | 98 | mAh g–1 | discharge | 10 | C | 800 | 10.1021-acsami.0c23069_processed_gpt-4o.json
s-NaCrO2 | NaCrO2 | 90 | mAh g–1 | discharge | 20 | C | 1500 | 10.1021-acsami.0c23069_processed_gpt-4o.json
i-NaCrO2 | NaCrO2 | 86 | mAh g–1 | discharge | 20 | C | 0 | 10.1021-acsami.0c23069_processed_gpt-4o.json
i-NaCrO2 | NaCrO2 | 48 | mAh g–1 | discharge | 50 | C | 0 | 10.1021-acsami.0c23069_processed_gpt-4o.json
i-NaCrO2 | NaCrO2 | 90 | mAh g–1 | discharge | 1 | C | 300 | 10.1021-acsami.0c23069_processed_gpt-4o.json
i-NaCrO2 | NaCrO2 | 16 | mAh g–1 | discharge | 20 | C | 500 | 10.1021-acsami.0c23069_processed_gpt-4o.json
Sn@Mn2SnO4-NC |  | 320.1 | mAh g–1 | specific | 50 | mA g–1 | 1 | 10.1021-acsami.1c08632_processed_gpt-4o.json
Sn@Mn2SnO4-NC |  | 500 | mAh g–1 | discharge | 50 | mA g–1 | 1 | 10.1021-acsami.1c08632_processed_gpt-4o.json
Sn@Mn2SnO4-NC |  | 279.1 | mAh g–1 | reversible | 50 | mA g–1 | 100 | 10.1021-acsami.1c08632_processed_gpt-4o.json
Sn@Mn2SnO4-NC |  | 313.4 | mAh g–1 | specific | 50 | mA g–1 | 0 | 10.1021-acsami.1c08632_processed_gpt-4o.json
Sn@Mn2SnO4-NC |  | 265.1 | mAh g–1 | specific | 100 | mA g–1 | 0 | 10.1021-acsami.1c08632_processed_gpt-4o.json
Sn@Mn2SnO4-NC |  | 250.3 | mAh g–1 | specific | 200 | mA g–1 | 0 | 10.1021-acsami.1c08632_processed_gpt-4o.json
Sn@Mn2SnO4-NC |  | 227.3 | mAh g–1 | specific | 500 | mA g–1 | 0 | 10.1021-acsami.1c08632_processed_gpt-4o.json
Sn@Mn2SnO4-NC |  | 200.4 | mAh g–1 | specific | 1000 | mA g–1 | 0 | 10.1021-acsami.1c08632_processed_gpt-4o.json
Sn@Mn2SnO4-NC |  | 165.3 | mAh g–1 | specific | 2000 | mA g–1 | 0 | 10.1021-acsami.1c08632_processed_gpt-4o.json
Sn@Mn2SnO4-NC |  | 264.5 | mAh g–1 | specific | 50 | mA g–1 | 0 | 10.1021-acsami.1c08632_processed_gpt-4o.json
Sn@Mn2SnO4-NC |  | 185.8 | mAh g–1 | reversible | 2000 | mA g–1 | 7000 | 10.1021-acsami.1c08632_processed_gpt-4o.json
Sn@Mn2SnO4-NC |  | 169.8 | mAh g–1 | discharge | 4000 | mA g–1 | 3000 | 10.1021-acsami.1c08632_processed_gpt-4o.json
PAN4-PEG0 |  | 210.5 | mAh g–1 | reversible | 0.05 | A g–1 | 0 | 10.1021-acsami.1c14738_processed_gpt-4o.json
PAN4-PEG0 |  | 187 | mAh g–1 | reversible | 0.1 | A g–1 | 0 | 10.1021-acsami.1c14738_processed_gpt-4o.json
PAN4-PEG0 |  | 169 | mAh g–1 | reversible | 0.2 | A g–1 | 0 | 10.1021-acsami.1c14738_processed_gpt-4o.json
PAN4-PEG0 |  | 142.8 | mAh g–1 | reversible | 0.4 | A g–1 | 0 | 10.1021-acsami.1c14738_processed_gpt-4o.json
PAN4-PEG0 |  | 133 | mAh g–1 | reversible | 0.6 | A g–1 | 0 | 10.1021-acsami.1c14738_processed_gpt-4o.json
PAN4-PEG0 |  | 112.2 | mAh g–1 | reversible | 0.8 | A g–1 | 0 | 10.1021-acsami.1c14738_processed_gpt-4o.json
PAN4-PEG0 |  | 98 | mAh g–1 | reversible | 2 | A g–1 | 0 | 10.1021-acsami.1c14738_processed_gpt-4o.json
PAN4-PEG0 |  | 201.2 | mAh g–1 | reversible | 0.05 | A g–1 | 90 | 10.1021-acsami.1c14738_processed_gpt-4o.json
PAN4-PEG4 |  | 241 | mAh g–1 | reversible | 0.05 | A g–1 | 0 | 10.1021-acsami.1c14738_processed_gpt-4o.json
PAN4-PEG4 |  | 214 | mAh g–1 | reversible | 0.1 | A g–1 | 0 | 10.1021-acsami.1c14738_processed_gpt-4o.json
PAN4-PEG4 |  | 198.1 | mAh g–1 | reversible | 0.2 | A g–1 | 0 | 10.1021-acsami.1c14738_processed_gpt-4o.json
PAN4-PEG4 |  | 188.2 | mAh g–1 | reversible | 0.4 | A g–1 | 0 | 10.1021-acsami.1c14738_processed_gpt-4o.json
PAN4-PEG4 |  | 179.6 | mAh g–1 | reversible | 0.6 | A g–1 | 0 | 10.1021-acsami.1c14738_processed_gpt-4o.json
PAN4-PEG4 |  | 172.7 | mAh g–1 | reversible | 0.8 | A g–1 | 0 | 10.1021-acsami.1c14738_processed_gpt-4o.json
PAN4-PEG4 |  | 136.8 | mAh g–1 | reversible | 2 | A g–1 | 0 | 10.1021-acsami.1c14738_processed_gpt-4o.json
PAN4-PEG4 |  | 238.5 | mAh g–1 | reversible | 0.05 | A g–1 | 90 | 10.1021-acsami.1c14738_processed_gpt-4o.json
PAN4-PEG8 |  | 332.7 | mAh g–1 | reversible | 0.05 | A g–1 | 0 | 10.1021-acsami.1c14738_processed_gpt-4o.json
PAN4-PEG8 |  | 281 | mAh g–1 | reversible | 0.1 | A g–1 | 0 | 10.1021-acsami.1c14738_processed_gpt-4o.json
PAN4-PEG8 |  | 265.7 | mAh g–1 | reversible | 0.2 | A g–1 | 0 | 10.1021-acsami.1c14738_processed_gpt-4o.json
PAN4-PEG8 |  | 255 | mAh g–1 | reversible | 0.4 | A g–1 | 0 | 10.1021-acsami.1c14738_processed_gpt-4o.json
PAN4-PEG8 |  | 247.3 | mAh g–1 | reversible | 0.6 | A g–1 | 0 | 10.1021-acsami.1c14738_processed_gpt-4o.json
PAN4-PEG8 |  | 234.1 | mAh g–1 | reversible | 0.8 | A g–1 | 0 | 10.1021-acsami.1c14738_processed_gpt-4o.json
PAN4-PEG8 |  | 224.2 | mAh g–1 | reversible | 2 | A g–1 | 0 | 10.1021-acsami.1c14738_processed_gpt-4o.json
PAN4-PEG8 |  | 320.7 | mAh g–1 | reversible | 0.05 | A g–1 | 90 | 10.1021-acsami.1c14738_processed_gpt-4o.json
PAN4-PEG8 |  | 188.6 | mAh g–1 | reversible | 2 | A g–1 | 0 | 10.1021-acsami.1c14738_processed_gpt-4o.json
PAN4-PEG12 |  | 263.8 | mAh g–1 | reversible | 0.05 | A g–1 | 0 | 10.1021-acsami.1c14738_processed_gpt-4o.json
PAN4-PEG12 |  | 234 | mAh g–1 | reversible | 0.1 | A g–1 | 0 | 10.1021-acsami.1c14738_processed_gpt-4o.json
PAN4-PEG12 |  | 221.8 | mAh g–1 | reversible | 0.2 | A g–1 | 0 | 10.1021-acsami.1c14738_processed_gpt-4o.json
PAN4-PEG12 |  | 213.2 | mAh g–1 | reversible | 0.4 | A g–1 | 0 | 10.1021-acsami.1c14738_processed_gpt-4o.json
PAN4-PEG12 |  | 206.2 | mAh g–1 | reversible | 0.6 | A g–1 | 0 | 10.1021-acsami.1c14738_processed_gpt-4o.json
PAN4-PEG12 |  | 201.6 | mAh g–1 | reversible | 0.8 | A g–1 | 0 | 10.1021-acsami.1c14738_processed_gpt-4o.json
PAN4-PEG12 |  | 187.4 | mAh g–1 | reversible | 2 | A g–1 | 0 | 10.1021-acsami.1c14738_processed_gpt-4o.json
PAN4-PEG12 |  | 280.8 | mAh g–1 | reversible | 0.05 | A g–1 | 90 | 10.1021-acsami.1c14738_processed_gpt-4o.json
FeSe2@NDC NBs | FeSe2@NDC | 516.3 | mA h g–1 | charge | 0.2 | A g–1 | 1 | 10.1021-acsami.1c16957_processed_gpt-4o.json
FeSe2@NDC NBs | FeSe2@NDC | 475.6 | mA h g–1 | discharge | 0.2 | A g–1 | 1 | 10.1021-acsami.1c16957_processed_gpt-4o.json
FeSe2@NDC NBs | FeSe2@NDC | 448.2 | mA h g–1 | discharge | 0.2 | A g–1 | 200 | 10.1021-acsami.1c16957_processed_gpt-4o.json
FeSe2@NDC NBs | FeSe2@NDC | 448.9 | mA h g–1 | discharge | 0.2 | A g–1 | 1 | 10.1021-acsami.1c16957_processed_gpt-4o.json
FeSe2@NDC NBs | FeSe2@NDC | 441.1 | mA h g–1 | discharge | 0.5 | A g–1 | 1 | 10.1021-acsami.1c16957_processed_gpt-4o.json
FeSe2@NDC NBs | FeSe2@NDC | 439.2 | mA h g–1 | discharge | 1 | A g–1 | 1 | 10.1021-acsami.1c16957_processed_gpt-4o.json
FeSe2@NDC NBs | FeSe2@NDC | 429.8 | mA h g–1 | discharge | 2 | A g–1 | 1 | 10.1021-acsami.1c16957_processed_gpt-4o.json
FeSe2@NDC NBs | FeSe2@NDC | 409.6 | mA h g–1 | discharge | 5 | A g–1 | 1 | 10.1021-acsami.1c16957_processed_gpt-4o.json
FeSe2@NDC NBs | FeSe2@NDC | 374.9 | mA h g–1 | discharge | 10 | A g–1 | 1 | 10.1021-acsami.1c16957_processed_gpt-4o.json
FeSe2@NDC NBs | FeSe2@NDC | 466.4 | mA h g–1 | discharge | 0.2 | A g–1 | 1 | 10.1021-acsami.1c16957_processed_gpt-4o.json
FeSe2@NDC NBs | FeSe2@NDC | 403.3 | mA h g–1 | discharge | 5 | A g–1 | 2000 | 10.1021-acsami.1c16957_processed_gpt-4o.json
FeSe2/NC | FeSe2/NC | 411.2 | mA h g–1 | discharge | 0.2 | A g–1 | 200 | 10.1021-acsami.1c16957_processed_gpt-4o.json
P-FeSe2 | FeSe2 | 374.5 | mA h g–1 | discharge | 0.2 | A g–1 | 200 | 10.1021-acsami.1c16957_processed_gpt-4o.json
r-G | null | 20 | mAh g–1 | reversible | 0.2 | A g–1 | 100 | 10.1021-acsami.1c17466_processed_gpt-4o.json
r-G | null | 15 | mAh g–1 | reversible | 1 | A g–1 | 100 | 10.1021-acsami.1c17466_processed_gpt-4o.json
r-G/S | null | 160 | mAh g–1 | reversible | 0.2 | A g–1 | 100 | 10.1021-acsami.1c17466_processed_gpt-4o.json
r-G/S | null | 115 | mAh g–1 | reversible | 1 | A g–1 | 100 | 10.1021-acsami.1c17466_processed_gpt-4o.json
SnS2 | SnS2 | 290 | mAh g–1 | reversible | 0.2 | A g–1 | 100 | 10.1021-acsami.1c17466_processed_gpt-4o.json
SnS2 | SnS2 | 50 | mAh g–1 | reversible | 1 | A g–1 | 100 | 10.1021-acsami.1c17466_processed_gpt-4o.json
SnS2/S@r-G | null | 606 | mAh g–1 | reversible | 0.2 | A g–1 | 100 | 10.1021-acsami.1c17466_processed_gpt-4o.json
SnS2/S@r-G | null | 590 | mAh g–1 | reversible | 1 | A g–1 | 100 | 10.1021-acsami.1c17466_processed_gpt-4o.json
3% Co-SnS2/S@r-G | null | 709 | mAh g–1 | reversible | 0.2 | A g–1 | 100 | 10.1021-acsami.1c17466_processed_gpt-4o.json
3% Co-SnS2/S@r-G | null | 645 | mAh g–1 | reversible | 1 | A g–1 | 100 | 10.1021-acsami.1c17466_processed_gpt-4o.json
7% Co-SnS2/S@r-G | null | 878 | mAh g–1 | reversible | 0.2 | A g–1 | 100 | 10.1021-acsami.1c17466_processed_gpt-4o.json
7% Co-SnS2/S@r-G | null | 791 | mAh g–1 | reversible | 1 | A g–1 | 100 | 10.1021-acsami.1c17466_processed_gpt-4o.json
7% Co-SnS2/S@r-G | null | 772 | mAh g–1 | reversible | 2 | A g–1 | 100 | 10.1021-acsami.1c17466_processed_gpt-4o.json
9% Co-SnS2/S@r-G | null | 839 | mAh g–1 | reversible | 0.2 | A g–1 | 100 | 10.1021-acsami.1c17466_processed_gpt-4o.json
9% Co-SnS2/S@r-G | null | 728 | mAh g–1 | reversible | 1 | A g–1 | 100 | 10.1021-acsami.1c17466_processed_gpt-4o.json
11% Co-SnS2/S@r-G | null | 687 | mAh g–1 | reversible | 0.2 | A g–1 | 100 | 10.1021-acsami.1c17466_processed_gpt-4o.json
11% Co-SnS2/S@r-G | null | 680 | mAh g–1 | reversible | 1 | A g–1 | 100 | 10.1021-acsami.1c17466_processed_gpt-4o.json
7% Co-SnS2@r-G(400) | null | 547 | mAh g–1 | reversible | 0.2 | A g–1 | 100 | 10.1021-acsami.1c17466_processed_gpt-4o.json
7% Co-SnS2@r-G(400) | null | 480 | mAh g–1 | reversible | 1 | A g–1 | 100 | 10.1021-acsami.1c17466_processed_gpt-4o.json
HCMS 37 |  | 351.3 | mA h g–1 | discharge | 30 | mA g–1 | 1 | 10.1021-acsami.1c19199_processed_gpt-4o.json
HCMS 37 |  | 428.4 | mA h g–1 | charge | 30 | mA g–1 | 1 | 10.1021-acsami.1c19199_processed_gpt-4o.json
HCMS 37 |  | 364 | mA h g–1 | not mentioned | 0.1 | C | 0 | 10.1021-acsami.1c19199_processed_gpt-4o.json
HCMS 37 |  | 358 | mA h g–1 | not mentioned | 0.2 | C | 0 | 10.1021-acsami.1c19199_processed_gpt-4o.json
HCMS 37 |  | 331 | mA h g–1 | not mentioned | 0.5 | C | 0 | 10.1021-acsami.1c19199_processed_gpt-4o.json
HCMS 37 |  | 250 | mA h g–1 | not mentioned | 1 | C | 0 | 10.1021-acsami.1c19199_processed_gpt-4o.json
HCMS 37 |  | 117 | mA h g–1 | not mentioned | 2 | C | 0 | 10.1021-acsami.1c19199_processed_gpt-4o.json
HCMS 55 |  | 356.8 | mA h g–1 | discharge | 30 | mA g–1 | 1 | 10.1021-acsami.1c19199_processed_gpt-4o.json
HCMS 55 |  | 440.5 | mA h g–1 | charge | 30 | mA g–1 | 1 | 10.1021-acsami.1c19199_processed_gpt-4o.json
HCMS 73 |  | 373.4 | mA h g–1 | discharge | 30 | mA g–1 | 1 | 10.1021-acsami.1c19199_processed_gpt-4o.json
HCMS 73 |  | 426.1 | mA h g–1 | charge | 30 | mA g–1 | 1 | 10.1021-acsami.1c19199_processed_gpt-4o.json
HCMS 73 |  | 330 | mA h g–1 | specific | 0.1 | C | 150 | 10.1021-acsami.1c19199_processed_gpt-4o.json
HCMS 73 |  | 364 | mA h g–1 | not mentioned | 0.1 | C | 0 | 10.1021-acsami.1c19199_processed_gpt-4o.json
HCMS 73 |  | 358 | mA h g–1 | not mentioned | 0.2 | C | 0 | 10.1021-acsami.1c19199_processed_gpt-4o.json
HCMS 73 |  | 331 | mA h g–1 | not mentioned | 0.5 | C | 0 | 10.1021-acsami.1c19199_processed_gpt-4o.json
HCMS 73 |  | 250 | mA h g–1 | not mentioned | 1 | C | 0 | 10.1021-acsami.1c19199_processed_gpt-4o.json
HCMS 73 |  | 117 | mA h g–1 | not mentioned | 2 | C | 0 | 10.1021-acsami.1c19199_processed_gpt-4o.json
HCMS 82 |  | 361.6 | mA h g–1 | discharge | 30 | mA g–1 | 1 | 10.1021-acsami.1c19199_processed_gpt-4o.json
HCMS 82 |  | 425.2 | mA h g–1 | charge | 30 | mA g–1 | 1 | 10.1021-acsami.1c19199_processed_gpt-4o.json
Na0.6Mn0.7Ni0.15Zn0.15O2 | Na0.6Mn0.7Ni0.15Zn0.15O2 | 112.8 | mA h g–1 | discharge | 0.1 | C | 1 | 10.1021-acsami.2c05521_processed_gpt-4o.json
Na0.6Mn0.7Ni0.15Zn0.075Cu0.075O2 (NMZC) | Na0.6Mn0.7Ni0.15Zn0.075Cu0.075O2 | 113.9 | mA h g–1 | discharge | 0.1 | C | 1 | 10.1021-acsami.2c05521_processed_gpt-4o.json
Na0.6Mn0.7Ni0.15Zn0.075Cu0.075O2 (NMZC) | Na0.6Mn0.7Ni0.15Zn0.075Cu0.075O2 | 96.4 | % | not mentioned | 0.1 | C | 150 | 10.1021-acsami.2c05521_processed_gpt-4o.json
Na0.6Mn0.7Ni0.15Cu0.15O2 (NMC) | Na0.6Mn0.7Ni0.15Cu0.15O2 | 116.8 | mA h g–1 | discharge | 0.1 | C | 1 | 10.1021-acsami.2c05521_processed_gpt-4o.json
Na0.6Mn0.7Ni0.15Cu0.15O2 (NMC) | Na0.6Mn0.7Ni0.15Cu0.15O2 | 80 | mA h g–1 | not mentioned | 0.1 | C | 150 | 10.1021-acsami.2c05521_processed_gpt-4o.json
NTs-WS2 | WS2 | 540 | mAh/g | discharge | 80 | mA/g | 1 | 10.1021-acsami.2c06295_processed_gpt-4o.json
NTs-WS2 | WS2 | 407 | mAh/g | charge | 80 | mA/g | 1 | 10.1021-acsami.2c06295_processed_gpt-4o.json
NTs-WS2 | WS2 | 57 | mAh/g | reversible | 80 | mA/g | 60 | 10.1021-acsami.2c06295_processed_gpt-4o.json
NTs-WS2@C | WS2 | 605 | mAh/g | discharge | 80 | mA/g | 1 | 10.1021-acsami.2c06295_processed_gpt-4o.json
NTs-WS2@C | WS2 | 465 | mAh/g | charge | 80 | mA/g | 1 | 10.1021-acsami.2c06295_processed_gpt-4o.json
NTs-WS2@C | WS2 | 152 | mAh/g | reversible | 80 | mA/g | 60 | 10.1021-acsami.2c06295_processed_gpt-4o.json
NTs-WS2@C | WS2 | 458 | mAh/g | reversible | 80 | mA/g | 1 | 10.1021-acsami.2c06295_processed_gpt-4o.json
NTs-WS2@C | WS2 | 272 | mAh/g | reversible | 300 | mA/g | 1 | 10.1021-acsami.2c06295_processed_gpt-4o.json
NTs-WS2@C | WS2 | 115 | mAh/g | reversible | 600 | mA/g | 1 | 10.1021-acsami.2c06295_processed_gpt-4o.json
NTs-WS2@C | WS2 | 318 | mAh/g | reversible | 80 | mA/g | 62 | 10.1021-acsami.2c06295_processed_gpt-4o.json
NTs-WS2@C | WS2 | 321 | mAh/g | reversible | 400 | mA/g | 1 | 10.1021-acsami.2c06295_processed_gpt-4o.json
NTs-WS2@C | WS2 | 59 | mAh/g | reversible | 400 | mA/g | 100 | 10.1021-acsami.2c06295_processed_gpt-4o.json
NTs-WS2@C | WS2 | 29 | mAh/g | reversible | 400 | mA/g | 200 | 10.1021-acsami.2c06295_processed_gpt-4o.json
OFC@CoS2/CoO@rGO |  | 205.3 | mAh g–1 | reversible | 10 | A g–1 | 0 | 10.1021-acsami.2c06551_processed_gpt-4o.json
OFC@CoS2/CoO@rGO |  | 353 | mAh g–1 | reversible | 0.1 | A g–1 | 250 | 10.1021-acsami.2c06551_processed_gpt-4o.json
OFC@CoS2/CoO@rGO |  | 229 | mAh g–1 | reversible | 0.5 | A g–1 | 1000 | 10.1021-acsami.2c06551_processed_gpt-4o.json
OFC@CoS2/CoO@rGO |  | 161 | mAh g–1 | reversible | 1 | A g–1 | 3500 | 10.1021-acsami.2c06551_processed_gpt-4o.json
NVPFC-NS | Na3V2(PO4)2F3 | 129 | mA h g–1 | specific | 0.5 | C | 1 | 10.1021-acsami.2c07897_processed_gpt-4o.json
NVPFC-NS | Na3V2(PO4)2F3 | 132 | mA h g–1 | discharge | 0.5 | C | 1 | 10.1021-acsami.2c07897_processed_gpt-4o.json
NVPFC-NS | Na3V2(PO4)2F3 | 115 | mA h g–1 | discharge | 10 | C | 1 | 10.1021-acsami.2c07897_processed_gpt-4o.json
NVPFC-NS | Na3V2(PO4)2F3 | 110 | mA h g–1 | discharge | 20 | C | 1 | 10.1021-acsami.2c07897_processed_gpt-4o.json
NVPFC-NS | Na3V2(PO4)2F3 | 104 | mA h g–1 | discharge | 40 | C | 1 | 10.1021-acsami.2c07897_processed_gpt-4o.json
NVPFC-NS | Na3V2(PO4)2F3 | 93 | mA h g–1 | discharge | 60 | C | 1 | 10.1021-acsami.2c07897_processed_gpt-4o.json
NVPFC-NS | Na3V2(PO4)2F3 | 65 | mA h g–1 | discharge | 100 | C | 1 | 10.1021-acsami.2c07897_processed_gpt-4o.json
NVPFC-NS | Na3V2(PO4)2F3 | 51 | mA h g–1 | reversible | 150 | C | 1 | 10.1021-acsami.2c07897_processed_gpt-4o.json
NVPFC-NS | Na3V2(PO4)2F3 | 102 | mA h g–1 | discharge | 10 | C | 500 | 10.1021-acsami.2c07897_processed_gpt-4o.json
Sb/rGO composite | Sb/rGO | 550 | mAh/g | reversible | 0.2 | A/g | 1 | 10.1021-acsami.2c11165_processed_gpt-4o.json
Sb/rGO composite | Sb/rGO | 500 | mAh/g | reversible | 0.2 | A/g | 1 | 10.1021-acsami.2c11165_processed_gpt-4o.json
Sb/rGO composite | Sb/rGO | 490 | mAh/g | reversible | 2 | A/g | 30 | 10.1021-acsami.2c11165_processed_gpt-4o.json
Na-ILT | Na0.53H0.54Ti1.73O4 | 137 | mAh g–1 | specific | 0 |  | 100 | 10.1021-acsami.2c15359_processed_gpt-4o.json
Na-ILT | Na0.53H0.54Ti1.73O4 | 153 | mAh g–1 | specific | 0.1 | A g–1 | 0 | 10.1021-acsami.2c15359_processed_gpt-4o.json
Na-ILT | Na0.53H0.54Ti1.73O4 | 139 | mAh g–1 | specific | 0.2 | A g–1 | 0 | 10.1021-acsami.2c15359_processed_gpt-4o.json
Na-ILT | Na0.53H0.54Ti1.73O4 | 120 | mAh g–1 | specific | 0.5 | A g–1 | 0 | 10.1021-acsami.2c15359_processed_gpt-4o.json
Na-ILT | Na0.53H0.54Ti1.73O4 | 104 | mAh g–1 | specific | 1 | A g–1 | 0 | 10.1021-acsami.2c15359_processed_gpt-4o.json
Na-ILT | Na0.53H0.54Ti1.73O4 | 81 | mAh g–1 | specific | 2 | A g–1 | 0 | 10.1021-acsami.2c15359_processed_gpt-4o.json
Na-ILT | Na0.53H0.54Ti1.73O4 | 48 | mAh g–1 | specific | 5 | A g–1 | 0 | 10.1021-acsami.2c15359_processed_gpt-4o.json
Li-ILT | Li0.74H0.33Ti1.73O4 | 95 | mAh g–1 | specific | 0 |  | 100 | 10.1021-acsami.2c15359_processed_gpt-4o.json
K-ILT | K0.39H0.68Ti1.73O4 | 61 | mAh g–1 | specific | 0 |  | 100 | 10.1021-acsami.2c15359_processed_gpt-4o.json
Cs-ILT | Cs0.49H0.58Ti1.73O4 | 77 | mAh g–1 | specific | 0 |  | 100 | 10.1021-acsami.2c15359_processed_gpt-4o.json
NNSO | Na3Ni2SbO6 | 133 | mAh g–1 | specific | 0 |  | 0 | 10.1021-acsami.2c15654_processed_gpt-4o.json
NNSO | Na3Ni2SbO6 | 112 | mAh g–1 | discharge | 10 | mA g–1 | 1 | 10.1021-acsami.2c15654_processed_gpt-4o.json
NNSO | Na3Ni2SbO6 | 48.16 | mAh g–1 | discharge | 10 | mA g–1 | 100 | 10.1021-acsami.2c15654_processed_gpt-4o.json
Cs0.03 | Na3-xCsxNi2SbO6 (x=0.03) | 133 | mAh g–1 | specific | 0 |  | 0 | 10.1021-acsami.2c15654_processed_gpt-4o.json
Cs0.15 | Na3-xCsxNi2SbO6 (x=0.15) | 133 | mAh g–1 | specific | 0 |  | 0 | 10.1021-acsami.2c15654_processed_gpt-4o.json
Cs0.27 | Na3-xCsxNi2SbO6 (x=0.27) | 133 | mAh g–1 | specific | 0 |  | 0 | 10.1021-acsami.2c15654_processed_gpt-4o.json
Cs0.27 | Na3-xCsxNi2SbO6 (x=0.27) | 109 | mAh g–1 | discharge | 10 | mA g–1 | 1 | 10.1021-acsami.2c15654_processed_gpt-4o.json
Mg0.1 | Na3Ni1.9Mg0.1SbO6 | 133 | mAh g–1 | specific | 0 |  | 0 | 10.1021-acsami.2c15654_processed_gpt-4o.json
Cs0.15Mg0.1 | Na2.85Cs0.15Ni1.9Mg0.1SbO6 | 133 | mAh g–1 | specific | 0 |  | 0 | 10.1021-acsami.2c15654_processed_gpt-4o.json
Cs0.15Mg0.1 | Na2.85Cs0.15Ni1.9Mg0.1SbO6 | 120 | mAh g–1 | discharge | 10 | mA g–1 | 1 | 10.1021-acsami.2c15654_processed_gpt-4o.json
Cs0.15Mg0.1 | Na2.85Cs0.15Ni1.9Mg0.1SbO6 | 79 | mAh g–1 | discharge | 10 | mA g–1 | 100 | 10.1021-acsami.2c15654_processed_gpt-4o.json
Cs0.15Mg0.1 | Na2.85Cs0.15Ni1.9Mg0.1SbO6 | 91 | mAh g–1 | discharge | 500 | mA g–1 | 0 | 10.1021-acsami.2c15654_processed_gpt-4o.json
Cs0.15Mg0.1 | Na2.85Cs0.15Ni1.9Mg0.1SbO6 | 66 | mAh g–1 | discharge | 1000 | mA g–1 | 0 | 10.1021-acsami.2c15654_processed_gpt-4o.json
NLMC | NaLiMgCuMnO | 198 | mAh g–1 | charge | 10 | mA g–1 | 1 | 10.1021-acsami.2c20642_processed_gpt-4o.json
NLMC | NaLiMgCuMnO | 225 | mAh g–1 | discharge | 10 | mA g–1 | 1 | 10.1021-acsami.2c20642_processed_gpt-4o.json
NLMC | NaLiMgCuMnO | 218 | mAh g–1 | charge | 10 | mA g–1 | 2 | 10.1021-acsami.2c20642_processed_gpt-4o.json
NLMC | NaLiMgCuMnO | 215 | mAh g–1 | discharge | 10 | mA g–1 | 2 | 10.1021-acsami.2c20642_processed_gpt-4o.json
NLMC | NaLiMgCuMnO | 130 | mAh g–1 | discharge | 100 | mA g–1 | 100 | 10.1021-acsami.2c20642_processed_gpt-4o.json
NLMC | NaLiMgCuMnO | 110 | mAh g–1 | discharge | 500 | mA g–1 | 1 | 10.1021-acsami.2c20642_processed_gpt-4o.json
bare NaCrO2 | NaCrO2 | 112.3 | mAh g-1 | discharge | 24 | mA g-1 | 1 | 10.1021-acsami.2c23236_processed_gpt-4o.json
bare NaCrO2 | NaCrO2 | 76.6 | mAh g-1 | discharge | 24 | mA g-1 | 100 | 10.1021-acsami.2c23236_processed_gpt-4o.json
0.01Cr2O3-coated NaCr0.98Al0.02O2 (1C-NCAO) | NaCr0.98Al0.02O2 | 107.9 | mAh g-1 | discharge | 24 | mA g-1 | 1 | 10.1021-acsami.2c23236_processed_gpt-4o.json
0.01Cr2O3-coated NaCr0.98Al0.02O2 (1C-NCAO) | NaCr0.98Al0.02O2 | 106.3 | mAh g-1 | discharge | 24 | mA g-1 | 2 | 10.1021-acsami.2c23236_processed_gpt-4o.json
0.01Cr2O3-coated NaCr0.98Al0.02O2 (1C-NCAO) | NaCr0.98Al0.02O2 | 102.2 | mAh g-1 | reversible | 600 | mA g-1 | 1 | 10.1021-acsami.2c23236_processed_gpt-4o.json
0.01Cr2O3-coated NaCr0.98Al0.02O2 (1C-NCAO) | NaCr0.98Al0.02O2 | 107 | mAh g-1 | reversible | 600 | mA g-1 | 1000 | 10.1021-acsami.2c23236_processed_gpt-4o.json
0.01Cr2O3-coated NaCr0.98Al0.02O2 (1C-NCAO) | NaCr0.98Al0.02O2 | 99.2 | mAh g-1 | reversible | 1200 | mA g-1 | 1 | 10.1021-acsami.2c23236_processed_gpt-4o.json
0.025Cr2O3-coated NaCr0.95Al0.05O2 (2.5C-NCAO) | NaCr0.95Al0.05O2 | 98.6 | mAh g-1 | discharge | 24 | mA g-1 | 1 | 10.1021-acsami.2c23236_processed_gpt-4o.json
0.025Cr2O3-coated NaCr0.95Al0.05O2 (2.5C-NCAO) | NaCr0.95Al0.05O2 | 96.2 | mAh g-1 | discharge | 24 | mA g-1 | 2 | 10.1021-acsami.2c23236_processed_gpt-4o.json
Sb@P-N/C |  | 525.5 | mAh g-1 | reversible | 50 | mA g-1 | 100 | 10.1021-acsami.3c03340_processed_gpt-4o.json
Sb@P-N/C |  | 424.9 | mAh g-1 | reversible | 30 | mA g-1 | 0 | 10.1021-acsami.3c03340_processed_gpt-4o.json
Sb@P-N/C |  | 410.3 | mAh g-1 | reversible | 50 | mA g-1 | 0 | 10.1021-acsami.3c03340_processed_gpt-4o.json
Sb@P-N/C |  | 390.3 | mAh g-1 | reversible | 100 | mA g-1 | 0 | 10.1021-acsami.3c03340_processed_gpt-4o.json
Sb@P-N/C |  | 363.9 | mAh g-1 | reversible | 200 | mA g-1 | 0 | 10.1021-acsami.3c03340_processed_gpt-4o.json
Sb@P-N/C |  | 331.8 | mAh g-1 | reversible | 500 | mA g-1 | 0 | 10.1021-acsami.3c03340_processed_gpt-4o.json
Na(Ni1/3Fe1/3Mn1/3)O2 | Na(Ni1/3Fe1/3Mn1/3)O2 | 66.8 | mAh g-1 | reversible | 50 | mA g-1 | 60 | 10.1021-acsami.3c03340_processed_gpt-4o.json
SnSe NS | SnSe | 713 | mA h g–1 | charge | 0.1 | C | 1 | 10.1021-acsami.3c06868_processed_gpt-4o.json
SnSe NS | SnSe | 769 | mA h g–1 | discharge | 0.1 | C | 1 | 10.1021-acsami.3c06868_processed_gpt-4o.json
SnSe NS | SnSe | 410 | mA h g–1 | not mentioned | 0.1 | C | 50 | 10.1021-acsami.3c06868_processed_gpt-4o.json
SnSe NS | SnSe | 161 | mA h g–1 | not mentioned | 1 | C | 250 | 10.1021-acsami.3c06868_processed_gpt-4o.json
SnSe NS | SnSe | 285 | mA h g–1 | not mentioned | 0.2 | C | 100 | 10.1021-acsami.3c06868_processed_gpt-4o.json
SnSe NS | SnSe | 131 | mA h g–1 | not mentioned | 80 | mA g–1 | 50 | 10.1021-acsami.3c06868_processed_gpt-4o.json
SnSe BP | SnSe | 570 | mA h g–1 | charge | 0.1 | C | 1 | 10.1021-acsami.3c06868_processed_gpt-4o.json
SnSe BP | SnSe | 674 | mA h g–1 | discharge | 0.1 | C | 1 | 10.1021-acsami.3c06868_processed_gpt-4o.json
SnSe BP | SnSe | 13 | mA h g–1 | not mentioned | 0.1 | C | 50 | 10.1021-acsami.3c06868_processed_gpt-4o.json
SnSe BP | SnSe | 81 | mA h g–1 | not mentioned | 80 | mA g–1 | 50 | 10.1021-acsami.3c06868_processed_gpt-4o.json
FeCo2Se4 on Holey Graphene (FCS/HG) | FeCo2Se4 | 741.8 | mA h g–1 | discharge | 0.5 | A g–1 | 1 | 10.1021-acsami.3c07118_processed_gpt-4o.json
FeCo2Se4 on Holey Graphene (FCS/HG) | FeCo2Se4 | 565.4 | mA h g–1 | charge | 0.5 | A g–1 | 1 | 10.1021-acsami.3c07118_processed_gpt-4o.json
FeCo2Se4 on Holey Graphene (FCS/HG) | FeCo2Se4 | 584 | mA h g–1 | reversible | 500 | mA g–1 | 200 | 10.1021-acsami.3c07118_processed_gpt-4o.json
FeCo2Se4 on Holey Graphene (FCS/HG) | FeCo2Se4 | 544.9 | mA h g–1 | not mentioned | 100 | mA g–1 | 0 | 10.1021-acsami.3c07118_processed_gpt-4o.json
FeCo2Se4 on Holey Graphene (FCS/HG) | FeCo2Se4 | 425 | mA h g–1 | not mentioned | 10000 | mA g–1 | 0 | 10.1021-acsami.3c07118_processed_gpt-4o.json
FeCo2Se4 on Holey Graphene (FCS/HG) | FeCo2Se4 | 411.2 | mA h g–1 | not mentioned | 20000 | mA g–1 | 0 | 10.1021-acsami.3c07118_processed_gpt-4o.json
FeCo2Se4 on Holey Graphene (FCS/HG) | FeCo2Se4 | 509.8 | mA h g–1 | not mentioned | 0.1 | A g–1 | 0 | 10.1021-acsami.3c07118_processed_gpt-4o.json
FeCo2Se4 on Holey Graphene (FCS/HG) | FeCo2Se4 | 432.4 | mA h g–1 | charge | 2 | A g–1 | 2000 | 10.1021-acsami.3c07118_processed_gpt-4o.json
FeCo2Se4 on Holey Graphene (FCS/HG) | FeCo2Se4 | 611.7 | mA h g–1 | discharge | 0.5 | A g–1 | 1 | 10.1021-acsami.3c07118_processed_gpt-4o.json
FeCo2Se4 on Reduced Graphene Oxide (FCS/rGO) | FeCo2Se4 | 533.4 | mA h g–1 | reversible | 500 | mA g–1 | 200 | 10.1021-acsami.3c07118_processed_gpt-4o.json
KTO | TiO2 | 229.1 | mAh g–1 | reversible | 50 | mA g–1 | 50 | 10.1021-acsami.3c07402_processed_gpt-4o.json
KTO | TiO2 | 173.7 | mAh g–1 | reversible | 2000 | mA g–1 | 1000 | 10.1021-acsami.3c07402_processed_gpt-4o.json
KTO | TiO2 | 257.9 | mAh g–1 | specific | 50 | mA g–1 | 0 | 10.1021-acsami.3c07402_processed_gpt-4o.json
KTO | TiO2 | 236.6 | mAh g–1 | specific | 100 | mA g–1 | 0 | 10.1021-acsami.3c07402_processed_gpt-4o.json
KTO | TiO2 | 222.4 | mAh g–1 | specific | 200 | mA g–1 | 0 | 10.1021-acsami.3c07402_processed_gpt-4o.json
KTO | TiO2 | 209.5 | mAh g–1 | specific | 400 | mA g–1 | 0 | 10.1021-acsami.3c07402_processed_gpt-4o.json
KTO | TiO2 | 198.9 | mAh g–1 | specific | 800 | mA g–1 | 0 | 10.1021-acsami.3c07402_processed_gpt-4o.json
KTO | TiO2 | 189.5 | mAh g–1 | specific | 1600 | mA g–1 | 0 | 10.1021-acsami.3c07402_processed_gpt-4o.json
KTO | TiO2 | 176.4 | mAh g–1 | specific | 5000 | mA g–1 | 0 | 10.1021-acsami.3c07402_processed_gpt-4o.json
NTO | TiO2 | 192.6 | mAh g–1 | reversible | 50 | mA g–1 | 50 | 10.1021-acsami.3c07402_processed_gpt-4o.json
NTO | TiO2 | 288.8 | mAh g–1 | discharge | 0 |  | 0 | 10.1021-acsami.3c07402_processed_gpt-4o.json
NTO | TiO2 | 221.3 | mAh g–1 | charge | 0 |  | 0 | 10.1021-acsami.3c07402_processed_gpt-4o.json
TO | TiO2 | 203.4 | mAh g–1 | reversible | 50 | mA g–1 | 50 | 10.1021-acsami.3c07402_processed_gpt-4o.json
KTO | TiO2 | 358.4 | mAh g–1 | discharge | 0 |  | 0 | 10.1021-acsami.3c07402_processed_gpt-4o.json
KTO | TiO2 | 259.7 | mAh g–1 | charge | 0 |  | 0 | 10.1021-acsami.3c07402_processed_gpt-4o.json
TO | TiO2 | 402.9 | mAh g–1 | discharge | 0 |  | 0 | 10.1021-acsami.3c07402_processed_gpt-4o.json
TO | TiO2 | 227.7 | mAh g–1 | charge | 0 |  | 0 | 10.1021-acsami.3c07402_processed_gpt-4o.json
NVPF@rGO | Na3V2(PO4)2F3/rGO | 123 | mAh g–1 | discharge | 128 | mA g–1 | 1 | 10.1021-acsami.4c01894_processed_gpt-4o.json
NVPF@rGO | Na3V2(PO4)2F3/rGO | 122 | mAh g–1 | discharge | 256 | mA g–1 | 1 | 10.1021-acsami.4c01894_processed_gpt-4o.json
NVPF@rGO | Na3V2(PO4)2F3/rGO | 125 | mAh g–1 | discharge | 640 | mA g–1 | 1 | 10.1021-acsami.4c01894_processed_gpt-4o.json
NVPF@rGO | Na3V2(PO4)2F3/rGO | 124 | mAh g–1 | discharge | 1280 | mA g–1 | 1 | 10.1021-acsami.4c01894_processed_gpt-4o.json
NVPF@rGO | Na3V2(PO4)2F3/rGO | 122 | mAh g–1 | discharge | 2560 | mA g–1 | 1 | 10.1021-acsami.4c01894_processed_gpt-4o.json
NVPF@rGO | Na3V2(PO4)2F3/rGO | 120 | mAh g–1 | discharge | 3840 | mA g–1 | 1 | 10.1021-acsami.4c01894_processed_gpt-4o.json
NVPF@rGO | Na3V2(PO4)2F3/rGO | 118 | mAh g–1 | discharge | 6400 | mA g–1 | 1 | 10.1021-acsami.4c01894_processed_gpt-4o.json
NVPF@rGO | Na3V2(PO4)2F3/rGO | 116 | mAh g–1 | discharge | 12800 | mA g–1 | 1 | 10.1021-acsami.4c01894_processed_gpt-4o.json
NVPF@rGO | Na3V2(PO4)2F3/rGO | 107 | mAh g–1 | discharge | 1280 | mA g–1 | 7000 | 10.1021-acsami.4c01894_processed_gpt-4o.json
NVPF | Na3V2(PO4)2F3 | 84 | mAh g–1 | discharge | 128 | mA g–1 | 1 | 10.1021-acsami.4c01894_processed_gpt-4o.json
NVPF | Na3V2(PO4)2F3 | 83 | mAh g–1 | discharge | 128 | mA g–1 | 1 | 10.1021-acsami.4c01894_processed_gpt-4o.json
NVPF | Na3V2(PO4)2F3 | 77 | mAh g–1 | discharge | 256 | mA g–1 | 1 | 10.1021-acsami.4c01894_processed_gpt-4o.json
NVPF | Na3V2(PO4)2F3 | 64 | mAh g–1 | discharge | 640 | mA g–1 | 1 | 10.1021-acsami.4c01894_processed_gpt-4o.json
NVPF | Na3V2(PO4)2F3 | 53 | mAh g–1 | discharge | 1280 | mA g–1 | 1 | 10.1021-acsami.4c01894_processed_gpt-4o.json
NVPF | Na3V2(PO4)2F3 | 40 | mAh g–1 | discharge | 2560 | mA g–1 | 1 | 10.1021-acsami.4c01894_processed_gpt-4o.json
NVPF | Na3V2(PO4)2F3 | 30 | mAh g–1 | discharge | 3840 | mA g–1 | 1 | 10.1021-acsami.4c01894_processed_gpt-4o.json
NVPF | Na3V2(PO4)2F3 | 18 | mAh g–1 | discharge | 6400 | mA g–1 | 1 | 10.1021-acsami.4c01894_processed_gpt-4o.json
NVPF | Na3V2(PO4)2F3 | 38 | mAh g–1 | discharge | 3200 | mA g–1 | 4000 | 10.1021-acsami.4c01894_processed_gpt-4o.json
lotus-root-like carbon framework (CK) | CK | 435.9 | mAh g–1 | reversible | 0.05 | A g–1 | 1 | 10.1021-acsami.4c03425_processed_gpt-4o.json
lotus-root-like carbon framework (CK) | CK | 485.2 | mAh g–1 | not mentioned | 0.05 | A g–1 | 1 | 10.1021-acsami.4c03425_processed_gpt-4o.json
lotus-root-like carbon framework (CK) | CK | 442.9 | mAh g–1 | not mentioned | 0.1 | A g–1 | 1 | 10.1021-acsami.4c03425_processed_gpt-4o.json
lotus-root-like carbon framework (CK) | CK | 413.4 | mAh g–1 | not mentioned | 0.2 | A g–1 | 1 | 10.1021-acsami.4c03425_processed_gpt-4o.json
lotus-root-like carbon framework (CK) | CK | 337 | mAh g–1 | not mentioned | 1 | A g–1 | 1 | 10.1021-acsami.4c03425_processed_gpt-4o.json
lotus-root-like carbon framework (CK) | CK | 301.3 | mAh g–1 | not mentioned | 2 | A g–1 | 1 | 10.1021-acsami.4c03425_processed_gpt-4o.json
lotus-root-like carbon framework (CK) | CK | 274.3 | mAh g–1 | not mentioned | 3 | A g–1 | 1 | 10.1021-acsami.4c03425_processed_gpt-4o.json
lotus-root-like carbon framework (CK) | CK | 254.6 | mAh g–1 | not mentioned | 4 | A g–1 | 1 | 10.1021-acsami.4c03425_processed_gpt-4o.json
lotus-root-like carbon framework (CK) | CK | 236.2 | mAh g–1 | not mentioned | 5 | A g–1 | 1 | 10.1021-acsami.4c03425_processed_gpt-4o.json
lotus-root-like carbon framework (CK) | CK | 202.9 | mAh g–1 | not mentioned | 10 | A g–1 | 1 | 10.1021-acsami.4c03425_processed_gpt-4o.json
lotus-root-like carbon framework (CK) | CK | 194.5 | mAh g–1 | not mentioned | 2 | A g–1 | 1000 | 10.1021-acsami.4c03425_processed_gpt-4o.json
lotus-root-like carbon framework (CK) | CK | 150 | mAh g–1 | not mentioned | 5 | A g–1 | 2000 | 10.1021-acsami.4c03425_processed_gpt-4o.json
lotus-root-like carbon framework (CK) | CK | 111.2 | mAh g–1 | not mentioned | 50 | A g–1 | 1 | 10.1021-acsami.4c03425_processed_gpt-4o.json
lotus-root-like carbon framework (CK) | CK | 334.7 | mAh g–1 | not mentioned | 0.5 | A g–1 | 1 | 10.1021-acsami.4c03425_processed_gpt-4o.json
lotus-root-like carbon framework (CK) | CK | 289 | mAh g–1 | not mentioned | 5 | A g–1 | 1 | 10.1021-acsami.4c03425_processed_gpt-4o.json
lotus-root-like carbon framework (CK) | CK | 239 | mAh g–1 | not mentioned | 10 | A g–1 | 1 | 10.1021-acsami.4c03425_processed_gpt-4o.json
lotus-root-like carbon framework (CK) | CK | 194.5 | mAh g–1 | not mentioned | 20 | A g–1 | 1 | 10.1021-acsami.4c03425_processed_gpt-4o.json
lotus-root-like carbon framework (CK) | CK | 158.4 | mAh g–1 | not mentioned | 30 | A g–1 | 1 | 10.1021-acsami.4c03425_processed_gpt-4o.json
lotus-root-like carbon framework (CK) | CK | 133.4 | mAh g–1 | not mentioned | 40 | A g–1 | 1 | 10.1021-acsami.4c03425_processed_gpt-4o.json
SnO@Bi@C-2 |  | 342 | mAh g-1 | specific | 0.05 | A g-1 | 0 | 10.1021-acsami.4c03971_processed_gpt-4o.json
SnO@Bi@C-2 |  | 320 | mAh g-1 | specific | 0.1 | A g-1 | 0 | 10.1021-acsami.4c03971_processed_gpt-4o.json
SnO@Bi@C-2 |  | 315 | mAh g-1 | specific | 0.2 | A g-1 | 0 | 10.1021-acsami.4c03971_processed_gpt-4o.json
SnO@Bi@C-2 |  | 310 | mAh g-1 | specific | 0.5 | A g-1 | 0 | 10.1021-acsami.4c03971_processed_gpt-4o.json
SnO@Bi@C-2 |  | 300 | mAh g-1 | specific | 1 | A g-1 | 0 | 10.1021-acsami.4c03971_processed_gpt-4o.json
SnO@Bi@C-2 |  | 290 | mAh g-1 | specific | 2 | A g-1 | 0 | 10.1021-acsami.4c03971_processed_gpt-4o.json
SnO@Bi@C-2 |  | 275 | mAh g-1 | specific | 3 | A g-1 | 0 | 10.1021-acsami.4c03971_processed_gpt-4o.json
SnO@Bi@C-2 |  | 252 | mAh g-1 | specific | 5 | A g-1 | 0 | 10.1021-acsami.4c03971_processed_gpt-4o.json
SnO@Bi@C-2 |  | 290 | mAh g-1 | specific | 5 | A g-1 | 0 | 10.1021-acsami.4c03971_processed_gpt-4o.json
SnO@Bi@C-2 |  | 182 | mAh g-1 | specific | 5 | A g-1 | 4000 | 10.1021-acsami.4c03971_processed_gpt-4o.json
Na(Ni1/3Fe1/3Mn1/3)O2 | Na(Ni1/3Fe1/3Mn1/3)O2 | 101 | mAh g-1 | specific | 30 | mA g-1 | 0 | 10.1021-acsami.4c03971_processed_gpt-4o.json
Na(Ni1/3Fe1/3Mn1/3)O2 | Na(Ni1/3Fe1/3Mn1/3)O2 | 52 | mAh g-1 | specific | 50 | mA g-1 | 0 | 10.1021-acsami.4c03971_processed_gpt-4o.json
Na(Ni1/3Fe1/3Mn1/3)O2 | Na(Ni1/3Fe1/3Mn1/3)O2 | 28 | mAh g-1 | specific | 100 | mA g-1 | 0 | 10.1021-acsami.4c03971_processed_gpt-4o.json
Na(Ni1/3Fe1/3Mn1/3)O2 | Na(Ni1/3Fe1/3Mn1/3)O2 | 25 | mAh g-1 | specific | 150 | mA g-1 | 0 | 10.1021-acsami.4c03971_processed_gpt-4o.json
Na(Ni1/3Fe1/3Mn1/3)O2 | Na(Ni1/3Fe1/3Mn1/3)O2 | 20 | mAh g-1 | specific | 200 | mA g-1 | 0 | 10.1021-acsami.4c03971_processed_gpt-4o.json
Na(Ni1/3Fe1/3Mn1/3)O2 | Na(Ni1/3Fe1/3Mn1/3)O2 | 55 | mAh g-1 | specific | 30 | mA g-1 | 65 | 10.1021-acsami.4c03971_processed_gpt-4o.json
nitrogen-doped carbon submicrosphere | NCSM | 331.8 | mAh g-1 | charge | 50 | mA g-1 | 1 | 10.1021-acsami.4c04795_processed_gpt-4o.json
nitrogen-doped carbon submicrosphere | NCSM | 391.4 | mAh g-1 | discharge | 50 | mA g-1 | 1 | 10.1021-acsami.4c04795_processed_gpt-4o.json
nitrogen-doped carbon submicrosphere | NCSM | 344 | mAh g-1 | not mentioned | 50 | mA g-1 | 1 | 10.1021-acsami.4c04795_processed_gpt-4o.json
nitrogen-doped carbon submicrosphere | NCSM | 267 | mAh g-1 | not mentioned | 5000 | mA g-1 | 1 | 10.1021-acsami.4c04795_processed_gpt-4o.json
nitrogen-doped carbon submicrosphere | NCSM | 215 | mAh g-1 | not mentioned | 10000 | mA g-1 | 1 | 10.1021-acsami.4c04795_processed_gpt-4o.json
nitrogen-doped carbon submicrosphere | NCSM | 363 | mAh g-1 | reversible | 50 | mA g-1 | 90 | 10.1021-acsami.4c04795_processed_gpt-4o.json
carbon nanosphere | CNS | 186.5 | mAh g-1 | charge | 50 | mA g-1 | 1 | 10.1021-acsami.4c04795_processed_gpt-4o.json
carbon nanosphere | CNS | 314.4 | mAh g-1 | discharge | 50 | mA g-1 | 1 | 10.1021-acsami.4c04795_processed_gpt-4o.json
carbon nanosphere | CNS | 186 | mAh g-1 | not mentioned | 50 | mA g-1 | 1 | 10.1021-acsami.4c04795_processed_gpt-4o.json
carbon nanosphere | CNS | 132 | mAh g-1 | not mentioned | 5000 | mA g-1 | 1 | 10.1021-acsami.4c04795_processed_gpt-4o.json
carbon nanosphere | CNS | 118 | mAh g-1 | not mentioned | 10000 | mA g-1 | 1 | 10.1021-acsami.4c04795_processed_gpt-4o.json
NiS2–Co3S4@rGO nanocage | NiS2-Co3S4@rGO | 1031.2 | mAh g–1 | reversible | 0.1 | A g–1 | 1 | 10.1021-acsami.4c06039_processed_gpt-4o.json
NiS2–Co3S4@rGO nanocage | NiS2-Co3S4@rGO | 784.5 | mAh g–1 | reversible | 0.2 | A g–1 | 1 | 10.1021-acsami.4c06039_processed_gpt-4o.json
NiS2–Co3S4@rGO nanocage | NiS2-Co3S4@rGO | 714.7 | mAh g–1 | reversible | 0.5 | A g–1 | 1 | 10.1021-acsami.4c06039_processed_gpt-4o.json
NiS2–Co3S4@rGO nanocage | NiS2-Co3S4@rGO | 652.9 | mAh g–1 | reversible | 1 | A g–1 | 1 | 10.1021-acsami.4c06039_processed_gpt-4o.json
NiS2–Co3S4@rGO nanocage | NiS2-Co3S4@rGO | 584.6 | mAh g–1 | reversible | 2 | A g–1 | 1 | 10.1021-acsami.4c06039_processed_gpt-4o.json
NiS2–Co3S4@rGO nanocage | NiS2-Co3S4@rGO | 487.9 | mAh g–1 | reversible | 5 | A g–1 | 1 | 10.1021-acsami.4c06039_processed_gpt-4o.json
NiS2–Co3S4@rGO nanocage | NiS2-Co3S4@rGO | 794.8 | mAh g–1 | reversible | 0.1 | A g–1 | 2 | 10.1021-acsami.4c06039_processed_gpt-4o.json
NiS2–Co3S4@rGO nanocage | NiS2-Co3S4@rGO | 711.2 | mAh g–1 | reversible | 0.1 | A g–1 | 100 | 10.1021-acsami.4c06039_processed_gpt-4o.json
NiS2–Co3S4@rGO-2 | NiS2-Co3S4@rGO | 657.2 | mAh g–1 | reversible | 1 | A g–1 | 1 | 10.1021-acsami.4c06039_processed_gpt-4o.json
NiS2–Co3S4@rGO-2 | NiS2-Co3S4@rGO | 579 | mAh g–1 | reversible | 2 | A g–1 | 1 | 10.1021-acsami.4c06039_processed_gpt-4o.json
NiS2–Co3S4@rGO-2 | NiS2-Co3S4@rGO | 475 | mAh g–1 | reversible | 5 | A g–1 | 1 | 10.1021-acsami.4c06039_processed_gpt-4o.json
single-crystalline Na[Ni0.6Co0.2Mn0.2]O2 | Na[Ni0.6Co0.2Mn0.2]O2 | 108.26 | mAh g–1 | discharge | 0.5 | C | 1 | 10.1021-acsami.4c07504_processed_gpt-4o.json
single-crystalline Na[Ni0.6Co0.2Mn0.2]O2 | Na[Ni0.6Co0.2Mn0.2]O2 | 73 | % | discharge | 0.5 | C | 350 | 10.1021-acsami.4c07504_processed_gpt-4o.json
polycrystalline Na[Ni0.6Co0.2Mn0.2]O2 | Na[Ni0.6Co0.2Mn0.2]O2 | 117.94 | mAh g–1 | discharge | 0.5 | C | 1 | 10.1021-acsami.4c07504_processed_gpt-4o.json
polycrystalline Na[Ni0.6Co0.2Mn0.2]O2 | Na[Ni0.6Co0.2Mn0.2]O2 | 30.08 | % | discharge | 0.5 | C | 350 | 10.1021-acsami.4c07504_processed_gpt-4o.json
Hard carbon |  | 243 | mAh g–1 | reversible | 20 | mA g–1 | 0 | 10.1021-acsami.4c08082_processed_gpt-4o.json
Hard carbon |  | 183 | mAh g–1 | discharge | 20 | mA g–1 | 0 | 10.1021-acsami.4c08082_processed_gpt-4o.json
Balling-12h-1500 |  | 356 | mAh g–1 | reversible | 20 | mA g–1 | 0 | 10.1021-acsami.4c08082_processed_gpt-4o.json
Balling-12h-1500 |  | 262 | mAh g–1 | discharge | 20 | mA g–1 | 0 | 10.1021-acsami.4c08082_processed_gpt-4o.json
Balling-12h-1500 |  | 356 | mAh g–1 | specific | 20 | mA g–1 | 0 | 10.1021-acsami.4c08082_processed_gpt-4o.json
Balling-12h-1500 |  | 318 | mAh g–1 | specific | 50 | mA g–1 | 0 | 10.1021-acsami.4c08082_processed_gpt-4o.json
Balling-12h-1500 |  | 298 | mAh g–1 | specific | 100 | mA g–1 | 0 | 10.1021-acsami.4c08082_processed_gpt-4o.json
Balling-12h-1500 |  | 283 | mAh g–1 | specific | 200 | mA g–1 | 0 | 10.1021-acsami.4c08082_processed_gpt-4o.json
Balling-12h-1500 |  | 269 | mAh g–1 | specific | 500 | mA g–1 | 0 | 10.1021-acsami.4c08082_processed_gpt-4o.json
Balling-12h-1500 |  | 258 | mAh g–1 | specific | 1000 | mA g–1 | 0 | 10.1021-acsami.4c08082_processed_gpt-4o.json
Balling-48h-1500 |  | 129 | mAh g–1 | specific | 20 | mA g–1 | 0 | 10.1021-acsami.4c08082_processed_gpt-4o.json
Balling-48h-1500 |  | 71 | mAh g–1 | discharge | 20 | mA g–1 | 0 | 10.1021-acsami.4c08082_processed_gpt-4o.json
P2–Na2/3Ni1/3Mn2/3O2 | Na2/3Ni1/3Mn2/3O2 | 144 | mA h g–1 | discharge | 0.1 | C | 1 | 10.1021-acsami.4c09706_processed_gpt-4o.json
P2–Na2/3Ni1/3Mn2/3O2 | Na2/3Ni1/3Mn2/3O2 | 120.9 | mA h g–1 | discharge | 0.1 | C | 5 | 10.1021-acsami.4c09706_processed_gpt-4o.json
P2–Na2/3Ni1/3Mn2/3O2 | Na2/3Ni1/3Mn2/3O2 | 70 | mA h g–1 | discharge | 1 | C | 1 | 10.1021-acsami.4c09706_processed_gpt-4o.json
P2–Na2/3Ni1/3Mn2/3O2 | Na2/3Ni1/3Mn2/3O2 | 61 | mA h g–1 | discharge | 1 | C | 100 | 10.1021-acsami.4c09706_processed_gpt-4o.json
P2–Na2/3Ni1/3Mn2/3O2 | Na2/3Ni1/3Mn2/3O2 | 40 | mA h g–1 | discharge | 5 | C | 1 | 10.1021-acsami.4c09706_processed_gpt-4o.json
NMO@Nb3 | Na2/3Ni1/3Mn2/3O2 with 3% NaNbO3 | 122 | mA h g–1 | discharge | 0.1 | C | 1 | 10.1021-acsami.4c09706_processed_gpt-4o.json
NMO@Nb3 | Na2/3Ni1/3Mn2/3O2 with 3% NaNbO3 | 120.8 | mA h g–1 | discharge | 0.1 | C | 5 | 10.1021-acsami.4c09706_processed_gpt-4o.json
NMO@Nb3 | Na2/3Ni1/3Mn2/3O2 with 3% NaNbO3 | 70 | mA h g–1 | discharge | 1 | C | 1 | 10.1021-acsami.4c09706_processed_gpt-4o.json
NMO@Nb3 | Na2/3Ni1/3Mn2/3O2 with 3% NaNbO3 | 61 | mA h g–1 | discharge | 1 | C | 100 | 10.1021-acsami.4c09706_processed_gpt-4o.json
NMO@Nb3 | Na2/3Ni1/3Mn2/3O2 with 3% NaNbO3 | 45.2 | mA h g–1 | discharge | 5 | C | 1 | 10.1021-acsami.4c09706_processed_gpt-4o.json
Zn-doped NVP | Na3.2V1.8Zn0.2(PO4)3 | 53.5 | mAh g–1 | specific | 0.1 | C | 0 | 10.1021-acsami.4c10189_processed_gpt-4o.json
Zn-doped NVP | Na3.2V1.8Zn0.2(PO4)3 | 50.9 | mAh g–1 | specific | 0.2 | C | 0 | 10.1021-acsami.4c10189_processed_gpt-4o.json
Zn-doped NVP | Na3.2V1.8Zn0.2(PO4)3 | 48.9 | mAh g–1 | specific | 0.5 | C | 0 | 10.1021-acsami.4c10189_processed_gpt-4o.json
Zn-doped NVP | Na3.2V1.8Zn0.2(PO4)3 | 45.8 | mAh g–1 | specific | 1 | C | 0 | 10.1021-acsami.4c10189_processed_gpt-4o.json
Zn-doped NVP | Na3.2V1.8Zn0.2(PO4)3 | 42 | mAh g–1 | specific | 2 | C | 0 | 10.1021-acsami.4c10189_processed_gpt-4o.json
Zn-doped NVP | Na3.2V1.8Zn0.2(PO4)3 | 38.7 | mAh g–1 | specific | 3 | C | 0 | 10.1021-acsami.4c10189_processed_gpt-4o.json
Zn-doped NVP | Na3.2V1.8Zn0.2(PO4)3 | 36.1 | mAh g–1 | specific | 4 | C | 0 | 10.1021-acsami.4c10189_processed_gpt-4o.json
Zn-doped NVP | Na3.2V1.8Zn0.2(PO4)3 | 74.3 | mAh g–1 | specific | 0.1 | C | 0 | 10.1021-acsami.4c10189_processed_gpt-4o.json
Zn-doped NVP | Na3.2V1.8Zn0.2(PO4)3 | 66.7 | mAh g–1 | specific | 0.2 | C | 0 | 10.1021-acsami.4c10189_processed_gpt-4o.json
Zn-doped NVP | Na3.2V1.8Zn0.2(PO4)3 | 58 | mAh g–1 | specific | 0.5 | C | 0 | 10.1021-acsami.4c10189_processed_gpt-4o.json
Zn-doped NVP | Na3.2V1.8Zn0.2(PO4)3 | 53.1 | mAh g–1 | specific | 1 | C | 0 | 10.1021-acsami.4c10189_processed_gpt-4o.json
Zn-doped NVP | Na3.2V1.8Zn0.2(PO4)3 | 44.8 | mAh g–1 | specific | 2 | C | 0 | 10.1021-acsami.4c10189_processed_gpt-4o.json
Zn-doped NVP | Na3.2V1.8Zn0.2(PO4)3 | 30.3 | mAh g–1 | specific | 4 | C | 0 | 10.1021-acsami.4c10189_processed_gpt-4o.json
Fe-PBA | NaxFe[Fe(CN)6]y□1–y | 94.1 | mAh/g | specific | 0.5 | C | 0 | 10.1021-acsami.4c12929_processed_gpt-4o.json
Fe-PBA | NaxFe[Fe(CN)6]y□1–y | 68.3 | mAh/g | specific | 0.5 | C | 2000 | 10.1021-acsami.4c12929_processed_gpt-4o.json
Fe-PBA | NaxFe[Fe(CN)6]y□1–y | 94.1 | mAh/g | specific | 0.5 | C | 0 | 10.1021-acsami.4c12929_processed_gpt-4o.json
NVMP/C |  | 90.9 | mA h·g–1 | discharge | 0.2 | C | 1 | 10.1021-acsami.4c14093_processed_gpt-4o.json
NVMP/C |  | 86.3 | mA h·g–1 | discharge | 0.2 | C | 100 | 10.1021-acsami.4c14093_processed_gpt-4o.json
NVMP/C |  | 88.7 | mA h·g–1 | discharge | 0.5 | C | 0 | 10.1021-acsami.4c14093_processed_gpt-4o.json
NVMP/C |  | 85.9 | mA h·g–1 | discharge | 1 | C | 0 | 10.1021-acsami.4c14093_processed_gpt-4o.json
NVMP/C |  | 82.4 | mA h·g–1 | discharge | 2 | C | 0 | 10.1021-acsami.4c14093_processed_gpt-4o.json
NVMP/C |  | 78.8 | mA h·g–1 | discharge | 3 | C | 0 | 10.1021-acsami.4c14093_processed_gpt-4o.json
NVMP/C |  | 74.4 | mA h·g–1 | discharge | 4 | C | 0 | 10.1021-acsami.4c14093_processed_gpt-4o.json
NVMP/C |  | 68 | mA h·g–1 | discharge | 5 | C | 0 | 10.1021-acsami.4c14093_processed_gpt-4o.json
NVMP/C |  | 29.2 | mA h·g–1 | discharge | 10 | C | 0 | 10.1021-acsami.4c14093_processed_gpt-4o.json
NVMP/C |  | 91.1 | mA h·g–1 | discharge | 0.5 | C | 700 | 10.1021-acsami.4c14093_processed_gpt-4o.json
NVMP/C |  | 90.4 | mA h·g–1 | discharge | 1 | C | 800 | 10.1021-acsami.4c14093_processed_gpt-4o.json
NVMP/C |  | 89.8 | mA h·g–1 | discharge | 3 | C | 800 | 10.1021-acsami.4c14093_processed_gpt-4o.json
NVMP/C |  | 84 | mA h·g–1 | discharge | 5 | C | 1000 | 10.1021-acsami.4c14093_processed_gpt-4o.json
NS-P-OPDC |  | 406.77 | mAh g–1 | reversible | 100 | mA g–1 | 2 | 10.1021-acsami.4c14597_processed_gpt-4o.json
NS-P-OPDC |  | 193.2 | mAh g–1 | reversible | 3000 | mA g–1 | 0 | 10.1021-acsami.4c14597_processed_gpt-4o.json
NS-P-OPDC |  | 193.2 | mAh g–1 | reversible | 3000 | mA g–1 | 4000 | 10.1021-acsami.4c14597_processed_gpt-4o.json
Prussian Blue Analogues (PBAs) | Na2Fe(CN)6 | 82.77 | mAh g–1 | discharge | 0.05 | C | 1 | 10.1021-acsami.4c14973_processed_gpt-4o.json
Prussian Blue Analogues (PBAs) | Na2Fe(CN)6 | 80.16 | mAh g–1 | discharge | 0.05 | C | 1 | 10.1021-acsami.4c14973_processed_gpt-4o.json
Prussian Blue Analogues (PBAs) | Na2Fe(CN)6 | 83.94 | mAh g–1 | discharge | 0.05 | C | 1 | 10.1021-acsami.4c14973_processed_gpt-4o.json
Prussian Blue Analogues (PBAs) | Na2Fe(CN)6 | 114.98 | mAh g–1 | discharge | 0.05 | C | 1 | 10.1021-acsami.4c14973_processed_gpt-4o.json
Prussian Blue Analogues (PBAs) | Na2Fe(CN)6 | 121.04 | mAh g–1 | discharge | 0.05 | C | 1 | 10.1021-acsami.4c14973_processed_gpt-4o.json
Prussian Blue Analogues (PBAs) | Na2Fe(CN)6 | 82.32 | mAh g–1 | discharge | 0.05 | C | 2 | 10.1021-acsami.4c14973_processed_gpt-4o.json
Prussian Blue Analogues (PBAs) | Na2Fe(CN)6 | 79.47 | mAh g–1 | discharge | 0.05 | C | 2 | 10.1021-acsami.4c14973_processed_gpt-4o.json
Prussian Blue Analogues (PBAs) | Na2Fe(CN)6 | 91.23 | mAh g–1 | discharge | 0.05 | C | 2 | 10.1021-acsami.4c14973_processed_gpt-4o.json
Prussian Blue Analogues (PBAs) | Na2Fe(CN)6 | 112.91 | mAh g–1 | discharge | 0.05 | C | 2 | 10.1021-acsami.4c14973_processed_gpt-4o.json
Prussian Blue Analogues (PBAs) | Na2Fe(CN)6 | 101.53 | mAh g–1 | discharge | 0.05 | C | 2 | 10.1021-acsami.4c14973_processed_gpt-4o.json
Prussian Blue Analogues (PBAs) | Na2Fe(CN)6 | 68.84 | mAh g–1 | discharge | 0.5 | C | 1 | 10.1021-acsami.4c14973_processed_gpt-4o.json
Prussian Blue Analogues (PBAs) | Na2Fe(CN)6 | 70.45 | mAh g–1 | discharge | 0.5 | C | 1 | 10.1021-acsami.4c14973_processed_gpt-4o.json
Prussian Blue Analogues (PBAs) | Na2Fe(CN)6 | 86.62 | mAh g–1 | discharge | 0.5 | C | 1 | 10.1021-acsami.4c14973_processed_gpt-4o.json
Prussian Blue Analogues (PBAs) | Na2Fe(CN)6 | 83.07 | mAh g–1 | discharge | 0.5 | C | 1 | 10.1021-acsami.4c14973_processed_gpt-4o.json
Prussian Blue Analogues (PBAs) | Na2Fe(CN)6 | 88.55 | mAh g–1 | discharge | 0.5 | C | 1 | 10.1021-acsami.4c14973_processed_gpt-4o.json
NFM | NaFeO2 | 166.7 | mAh g–1 | charge | 0.1 | C | 1 | 10.1021-acsami.4c16665_processed_gpt-4o.json
NFM | NaFeO2 | 140.2 | mAh g–1 | discharge | 0.1 | C | 1 | 10.1021-acsami.4c16665_processed_gpt-4o.json
NFM | NaFeO2 | 88.2 | mAh g–1 | discharge | 0.1 | C | 100 | 10.1021-acsami.4c16665_processed_gpt-4o.json
NFM | NaFeO2 | 138.1 | mAh g–1 | discharge | 0.1 | C | 1 | 10.1021-acsami.4c16665_processed_gpt-4o.json
NFM | NaFeO2 | 115.2 | mAh g–1 | not mentioned | 0.1 | C | 1 | 10.1021-acsami.4c16665_processed_gpt-4o.json
NFMCMT |  | 162.8 | mAh g–1 | charge | 0.1 | C | 1 | 10.1021-acsami.4c16665_processed_gpt-4o.json
NFMCMT |  | 151.3 | mAh g–1 | discharge | 0.1 | C | 1 | 10.1021-acsami.4c16665_processed_gpt-4o.json
NFMCMT |  | 123.5 | mAh g–1 | discharge | 0.1 | C | 100 | 10.1021-acsami.4c16665_processed_gpt-4o.json
NFMCMT |  | 139.1 | mAh g–1 | discharge | 0.1 | C | 1 | 10.1021-acsami.4c16665_processed_gpt-4o.json
NFMCMT |  | 120.4 | mAh g–1 | not mentioned | 0.1 | C | 1 | 10.1021-acsami.4c16665_processed_gpt-4o.json
NFMCMT |  | 115.6 | mAh g–1 | discharge | 5 | C | 1 | 10.1021-acsami.4c16665_processed_gpt-4o.json
NFMCMT |  | 100.1 | mAh g–1 | discharge | 10 | C | 1 | 10.1021-acsami.4c16665_processed_gpt-4o.json
NaNi0.2Fe0.4Mn0.4O2 | NaNi0.2Fe0.4Mn0.4O2 | 142.4 | mAh·g–1 | discharge | 0.1 | C | 1 | 10.1021-acsami.4c17755_processed_gpt-4o.json
NaNi0.2Fe0.4Mn0.4O2 | NaNi0.2Fe0.4Mn0.4O2 | 69.82 | mAh·g–1 | reversible | 10 | C | 1 | 10.1021-acsami.4c17755_processed_gpt-4o.json
Na(Ni0.2Fe0.4Mn0.4)B0.02O2 | Na(Ni0.2Fe0.4Mn0.4)B0.02O2 | 145.7 | mAh·g–1 | discharge | 0.1 | C | 1 | 10.1021-acsami.4c17755_processed_gpt-4o.json
Na(Ni0.2Fe0.4Mn0.4)0.96Co0.04O2 | Na(Ni0.2Fe0.4Mn0.4)0.96Co0.04O2 | 146.1 | mAh·g–1 | discharge | 0.1 | C | 1 | 10.1021-acsami.4c17755_processed_gpt-4o.json
Na(Ni0.2Fe0.4Mn0.4)0.96Co0.04B0.02O2 | Na(Ni0.2Fe0.4Mn0.4)0.96Co0.04B0.02O2 | 147.3 | mAh·g–1 | discharge | 0.1 | C | 1 | 10.1021-acsami.4c17755_processed_gpt-4o.json
Na(Ni0.2Fe0.4Mn0.4)0.96Co0.04B0.02O2 | Na(Ni0.2Fe0.4Mn0.4)0.96Co0.04B0.02O2 | 142.05 | mAh·g–1 | reversible | 0.2 | C | 1 | 10.1021-acsami.4c17755_processed_gpt-4o.json
Na(Ni0.2Fe0.4Mn0.4)0.96Co0.04B0.02O2 | Na(Ni0.2Fe0.4Mn0.4)0.96Co0.04B0.02O2 | 133.26 | mAh·g–1 | reversible | 0.5 | C | 1 | 10.1021-acsami.4c17755_processed_gpt-4o.json
Na(Ni0.2Fe0.4Mn0.4)0.96Co0.04B0.02O2 | Na(Ni0.2Fe0.4Mn0.4)0.96Co0.04B0.02O2 | 128.37 | mAh·g–1 | reversible | 1 | C | 1 | 10.1021-acsami.4c17755_processed_gpt-4o.json
Na(Ni0.2Fe0.4Mn0.4)0.96Co0.04B0.02O2 | Na(Ni0.2Fe0.4Mn0.4)0.96Co0.04B0.02O2 | 123.43 | mAh·g–1 | reversible | 2 | C | 1 | 10.1021-acsami.4c17755_processed_gpt-4o.json
Na(Ni0.2Fe0.4Mn0.4)0.96Co0.04B0.02O2 | Na(Ni0.2Fe0.4Mn0.4)0.96Co0.04B0.02O2 | 120.24 | mAh·g–1 | reversible | 3 | C | 1 | 10.1021-acsami.4c17755_processed_gpt-4o.json
Na(Ni0.2Fe0.4Mn0.4)0.96Co0.04B0.02O2 | Na(Ni0.2Fe0.4Mn0.4)0.96Co0.04B0.02O2 | 115.36 | mAh·g–1 | reversible | 5 | C | 1 | 10.1021-acsami.4c17755_processed_gpt-4o.json
Na(Ni0.2Fe0.4Mn0.4)0.96Co0.04B0.02O2 | Na(Ni0.2Fe0.4Mn0.4)0.96Co0.04B0.02O2 | 107.2 | mAh·g–1 | reversible | 10 | C | 1 | 10.1021-acsami.4c17755_processed_gpt-4o.json
Na(Ni0.2Fe0.4Mn0.4)0.96Co0.04B0.02O2 | Na(Ni0.2Fe0.4Mn0.4)0.96Co0.04B0.02O2 | 142.98 | mAh·g–1 | reversible | 0.2 | C | 1 | 10.1021-acsami.4c17755_processed_gpt-4o.json
Na(Ni0.2Fe0.4Mn0.4)0.96Co0.04B0.02O2 | Na(Ni0.2Fe0.4Mn0.4)0.96Co0.04B0.02O2 | 111.8 | mAh·g–1 | reversible | 1 | C | 200 | 10.1021-acsami.4c17755_processed_gpt-4o.json
Na(Ni0.2Fe0.4Mn0.4)0.96Co0.04B0.02O2 | Na(Ni0.2Fe0.4Mn0.4)0.96Co0.04B0.02O2 | 110.3 | mAh·g–1 | reversible | 3 | C | 200 | 10.1021-acsami.4c17755_processed_gpt-4o.json
Na0.66[Mn0.33Fe0.33Ti0.3Sn0.04]O2 | Na0.66[Mn0.33Fe0.33Ti0.3Sn0.04]O2 | 95 | mA h g-1 | discharge | 0.1 | C | 0 | 10.1021-acsami.4c18772_processed_gpt-4o.json
Na0.66[Mn0.33Fe0.33Ti0.3Sn0.04]O2 | Na0.66[Mn0.33Fe0.33Ti0.3Sn0.04]O2 | 60 | mA h g-1 | discharge | 2 | C | 0 | 10.1021-acsami.4c18772_processed_gpt-4o.json
Na0.66[Mn0.33Fe0.33Ti0.3Sn0.04]O2 | Na0.66[Mn0.33Fe0.33Ti0.3Sn0.04]O2 | 60 | mA h g-1 | discharge | 2 | C | 1000 | 10.1021-acsami.4c18772_processed_gpt-4o.json
Na0.66[Mn0.44Fe0.22Ti0.3Sn0.04]O2 | Na0.66[Mn0.44Fe0.22Ti0.3Sn0.04]O2 | 60 | mA h g-1 | specific | 0.1 | C | 0 | 10.1021-acsami.4c18772_processed_gpt-4o.json
Sb@C microspheres |  | 640 | mAh g–1 | reversible | 0.01 | C | 1 | 10.1021-acsami.5b10182_processed_gpt-4o.json
Sb@C microspheres |  | 494 | mAh g–1 | reversible | 0.3 | C | 1 | 10.1021-acsami.5b10182_processed_gpt-4o.json
Sb@C microspheres |  | 456 | mAh g–1 | reversible | 0.3 | C | 300 | 10.1021-acsami.5b10182_processed_gpt-4o.json
Sb@C microspheres |  | 554 | mAh g–1 | reversible | 0.2 | C | 1 | 10.1021-acsami.5b10182_processed_gpt-4o.json
Sb@C microspheres |  | 468 | mAh g–1 | reversible | 0.5 | C | 1 | 10.1021-acsami.5b10182_processed_gpt-4o.json
Sb@C microspheres |  | 401 | mAh g–1 | reversible | 1 | C | 1 | 10.1021-acsami.5b10182_processed_gpt-4o.json
Sb@C microspheres |  | 320 | mAh g–1 | reversible | 2 | C | 1 | 10.1021-acsami.5b10182_processed_gpt-4o.json
Sb@C microspheres |  | 267 | mAh g–1 | reversible | 5 | C | 1 | 10.1021-acsami.5b10182_processed_gpt-4o.json
Sb@C microspheres |  | 228 | mAh g–1 | reversible | 7 | C | 1 | 10.1021-acsami.5b10182_processed_gpt-4o.json
Sb@C microspheres |  | 190 | mAh g–1 | reversible | 8 | C | 1 | 10.1021-acsami.5b10182_processed_gpt-4o.json
Sb/C particles |  | 494 | mAh g–1 | reversible | 0.3 | C | 1 | 10.1021-acsami.5b10182_processed_gpt-4o.json
Carbonized Leaf |  | 358.6 | mAh/g | charge | 10 | mA/g | 1 | 10.1021-acsami.5b10875_processed_gpt-4o.json
Carbonized Leaf |  | 479.2 | mAh/g | discharge | 10 | mA/g | 1 | 10.1021-acsami.5b10875_processed_gpt-4o.json
Carbonized Leaf |  | 360 | mAh/g | charge | 10 | mA/g | 5 | 10.1021-acsami.5b10875_processed_gpt-4o.json
Carbonized Leaf |  | 320 | mAh/g | specific | 20 | mA/g | 0 | 10.1021-acsami.5b10875_processed_gpt-4o.json
Carbonized Leaf |  | 270 | mAh/g | specific | 40 | mA/g | 0 | 10.1021-acsami.5b10875_processed_gpt-4o.json
Carbonized Leaf |  | 210 | mAh/g | specific | 0 |  | 0 | 10.1021-acsami.5b10875_processed_gpt-4o.json
FeSe2/SG | FeSe2/SG | 610.5 | mA h g–1 | discharge | 500 | mA g–1 | 1 | 10.1021-acsami.5b12148_processed_gpt-4o.json
FeSe2/SG | FeSe2/SG | 415 | mA h g–1 | charge | 500 | mA g–1 | 1 | 10.1021-acsami.5b12148_processed_gpt-4o.json
FeSe2/SG | FeSe2/SG | 408 | mA h g–1 | discharge | 500 | mA g–1 | 100 | 10.1021-acsami.5b12148_processed_gpt-4o.json
FeSe2/SG | FeSe2/SG | 485.6 | mA h g–1 | reversible | 50 | mA g–1 | 70 | 10.1021-acsami.5b12148_processed_gpt-4o.json
FeSe2/SG | FeSe2/SG | 476.2 | mA h g–1 | reversible | 100 | mA g–1 | 70 | 10.1021-acsami.5b12148_processed_gpt-4o.json
FeSe2/SG | FeSe2/SG | 467.5 | mA h g–1 | reversible | 200 | mA g–1 | 70 | 10.1021-acsami.5b12148_processed_gpt-4o.json
FeSe2/SG | FeSe2/SG | 446.4 | mA h g–1 | reversible | 500 | mA g–1 | 70 | 10.1021-acsami.5b12148_processed_gpt-4o.json
FeSe2/SG | FeSe2/SG | 421.8 | mA h g–1 | reversible | 1000 | mA g–1 | 70 | 10.1021-acsami.5b12148_processed_gpt-4o.json
FeSe2/SG | FeSe2/SG | 383.3 | mA h g–1 | reversible | 2000 | mA g–1 | 70 | 10.1021-acsami.5b12148_processed_gpt-4o.json
FeSe2/SG | FeSe2/SG | 277.5 | mA h g–1 | reversible | 5000 | mA g–1 | 70 | 10.1021-acsami.5b12148_processed_gpt-4o.json
raw FeSe2 | FeSe2 | 79.7 | mA h g–1 | discharge | 500 | mA g–1 | 100 | 10.1021-acsami.5b12148_processed_gpt-4o.json
raw FeSe2 | FeSe2 | 479.2 | mA h g–1 | discharge | 50 | mA g–1 | 70 | 10.1021-acsami.5b12148_processed_gpt-4o.json
raw FeSe2 | FeSe2 | 366.3 | mA h g–1 | discharge | 100 | mA g–1 | 70 | 10.1021-acsami.5b12148_processed_gpt-4o.json
raw FeSe2 | FeSe2 | 191.3 | mA h g–1 | discharge | 200 | mA g–1 | 70 | 10.1021-acsami.5b12148_processed_gpt-4o.json
raw FeSe2 | FeSe2 | 31 | mA h g–1 | discharge | 500 | mA g–1 | 70 | 10.1021-acsami.5b12148_processed_gpt-4o.json
raw FeSe2 | FeSe2 | 7.6 | mA h g–1 | discharge | 1000 | mA g–1 | 70 | 10.1021-acsami.5b12148_processed_gpt-4o.json
raw FeSe2 | FeSe2 | 5.6 | mA h g–1 | discharge | 2000 | mA g–1 | 70 | 10.1021-acsami.5b12148_processed_gpt-4o.json
raw FeSe2 | FeSe2 | 15.6 | mA h g–1 | discharge | 5000 | mA g–1 | 70 | 10.1021-acsami.5b12148_processed_gpt-4o.json
FeSe2/G | FeSe2/G | 263.6 | mA h g–1 | discharge | 500 | mA g–1 | 100 | 10.1021-acsami.5b12148_processed_gpt-4o.json
Na2CoFe(CN)6 | Na2CoFe(CN)6 | 153 | mAh g–1 | charge | 10 | mA g–1 | 1 | 10.1021-acsami.5b12620_processed_gpt-4o.json
Na2CoFe(CN)6 | Na2CoFe(CN)6 | 150 | mAh g–1 | specific | 10 | mA g–1 | 1 | 10.1021-acsami.5b12620_processed_gpt-4o.json
Na2CoFe(CN)6 | Na2CoFe(CN)6 | 148 | mAh g–1 | reversible | 20 | mA g–1 | 0 | 10.1021-acsami.5b12620_processed_gpt-4o.json
Na2CoFe(CN)6 | Na2CoFe(CN)6 | 135 | mAh g–1 | reversible | 50 | mA g–1 | 0 | 10.1021-acsami.5b12620_processed_gpt-4o.json
Na2CoFe(CN)6 | Na2CoFe(CN)6 | 128 | mAh g–1 | reversible | 100 | mA g–1 | 0 | 10.1021-acsami.5b12620_processed_gpt-4o.json
Na2CoFe(CN)6 | Na2CoFe(CN)6 | 88 | mAh g–1 | reversible | 200 | mA g–1 | 0 | 10.1021-acsami.5b12620_processed_gpt-4o.json
Na2CoFe(CN)6 | Na2CoFe(CN)6 | 60 | mAh g–1 | reversible | 500 | mA g–1 | 0 | 10.1021-acsami.5b12620_processed_gpt-4o.json
Na2CoFe(CN)6 | Na2CoFe(CN)6 | 128 | mAh g–1 | reversible | 100 | mA g–1 | 0 | 10.1021-acsami.5b12620_processed_gpt-4o.json
Na2CoFe(CN)6 | Na2CoFe(CN)6 | 114 | mAh g–1 | reversible | 100 | mA g–1 | 200 | 10.1021-acsami.5b12620_processed_gpt-4o.json
TiO2/C |  | 391 | mA h g–1 | charge | 20 | mA g–1 | 1 | 10.1021-acsami.6b03757_processed_gpt-4o.json
TiO2/C |  | 227.5 | mA h g–1 | discharge | 20 | mA g–1 | 1 | 10.1021-acsami.6b03757_processed_gpt-4o.json
TiO2/C |  | 302.4 | mA h g–1 | not mentioned | 20 | mA g–1 | 1 | 10.1021-acsami.6b03757_processed_gpt-4o.json
TiO2/C |  | 254.5 | mA h g–1 | reversible | 50 | mA g–1 | 1 | 10.1021-acsami.6b03757_processed_gpt-4o.json
TiO2/C |  | 241.3 | mA h g–1 | reversible | 100 | mA g–1 | 1 | 10.1021-acsami.6b03757_processed_gpt-4o.json
TiO2/C |  | 227.7 | mA h g–1 | reversible | 200 | mA g–1 | 1 | 10.1021-acsami.6b03757_processed_gpt-4o.json
TiO2/C |  | 203.8 | mA h g–1 | reversible | 500 | mA g–1 | 1 | 10.1021-acsami.6b03757_processed_gpt-4o.json
TiO2/C |  | 185.3 | mA h g–1 | reversible | 1000 | mA g–1 | 1 | 10.1021-acsami.6b03757_processed_gpt-4o.json
TiO2/C |  | 164.9 | mA h g–1 | reversible | 2000 | mA g–1 | 1 | 10.1021-acsami.6b03757_processed_gpt-4o.json
TiO2/C |  | 240.4 | mA h g–1 | not mentioned | 200 | mA g–1 | 1000 | 10.1021-acsami.6b03757_processed_gpt-4o.json
TiO2/C |  | 235.9 | mA h g–1 | discharge | 0 |  | 1 | 10.1021-acsami.6b03757_processed_gpt-4o.json
Sb2Se3 nanowire-based membrane | Sb2Se3 | 606 | mA h g–1 | discharge | 100 | mA g–1 | 1 | 10.1021-acsami.6b11544_processed_gpt-4o.json
Sb2Se3 nanowire-based membrane | Sb2Se3 | 467 | mA h g–1 | charge | 100 | mA g–1 | 1 | 10.1021-acsami.6b11544_processed_gpt-4o.json
Sb2Se3 nanowire-based membrane | Sb2Se3 | 362 | mA h g–1 | discharge | 100 | mA g–1 | 0 | 10.1021-acsami.6b11544_processed_gpt-4o.json
Sb2Se3 nanowire-based membrane | Sb2Se3 | 234 | mA h g–1 | discharge | 800 | mA g–1 | 0 | 10.1021-acsami.6b11544_processed_gpt-4o.json
Sb2Se3 nanowire-based membrane | Sb2Se3 | 341 | mA h g–1 | discharge | 100 | mA g–1 | 0 | 10.1021-acsami.6b11544_processed_gpt-4o.json
MoS2 | MoS2 | 910 | mA h g-1 | discharge | 200 | mA g-1 | 1 | 10.1021-acsami.6b13179_processed_gpt-4o.json
MoS2 | MoS2 | 317.2 | mA h g-1 | discharge | 200 | mA g-1 | 150 | 10.1021-acsami.6b13179_processed_gpt-4o.json
MoS2 | MoS2 | 596.8 | mA h g-1 | charge | 200 | mA g-1 | 1 | 10.1021-acsami.6b13179_processed_gpt-4o.json
MoS2–0.5-nm-TiO2 | . | 1147.8 | mA h g-1 | discharge | 200 | mA g-1 | 1 | 10.1021-acsami.6b13179_processed_gpt-4o.json
MoS2–0.5-nm-TiO2 | . | 745.8 | mA h g-1 | charge | 200 | mA g-1 | 1 | 10.1021-acsami.6b13179_processed_gpt-4o.json
MoS2–0.5-nm-TiO2 | . | 801 | mA h g-1 | specific | 50 | mA g-1 | 150 | 10.1021-acsami.6b13179_processed_gpt-4o.json
MoS2–0.5-nm-TiO2 | . | 392 | mA h g-1 | specific | 800 | mA g-1 | 150 | 10.1021-acsami.6b13179_processed_gpt-4o.json
MoS2–1-nm-TiO2 | . | 1101 | mA h g-1 | discharge | 200 | mA g-1 | 1 | 10.1021-acsami.6b13179_processed_gpt-4o.json
MoS2–1-nm-TiO2 | . | 751.7 | mA h g-1 | charge | 200 | mA g-1 | 1 | 10.1021-acsami.6b13179_processed_gpt-4o.json
MoS2–1-nm-TiO2 | . | 754 | mA h g-1 | specific | 50 | mA g-1 | 150 | 10.1021-acsami.6b13179_processed_gpt-4o.json
MoS2–1-nm-TiO2 | . | 369 | mA h g-1 | specific | 800 | mA g-1 | 150 | 10.1021-acsami.6b13179_processed_gpt-4o.json
MoS2–1-nm-TiO2 | . | 182 | mA h g-1 | reversible | 500 | mA g-1 | 200 | 10.1021-acsami.6b13179_processed_gpt-4o.json
MoS2–2-nm-TiO2 | . | 1147.8 | mA h g-1 | discharge | 200 | mA g-1 | 1 | 10.1021-acsami.6b13179_processed_gpt-4o.json
MoS2–2-nm-TiO2 | . | 745.8 | mA h g-1 | charge | 200 | mA g-1 | 1 | 10.1021-acsami.6b13179_processed_gpt-4o.json
MoS2–2-nm-TiO2 | . | 775 | mA h g-1 | specific | 50 | mA g-1 | 150 | 10.1021-acsami.6b13179_processed_gpt-4o.json
MoS2–2-nm-TiO2 | . | 329 | mA h g-1 | specific | 800 | mA g-1 | 150 | 10.1021-acsami.6b13179_processed_gpt-4o.json
MoS2–2-nm-TiO2 | . | 157 | mA h g-1 | reversible | 500 | mA g-1 | 200 | 10.1021-acsami.6b13179_processed_gpt-4o.json
Sodium cobalt oxide | NaxCoO2 | 45.8 | mAh/g | charge | 3.5 | V | 0 | 10.1021-acsami.7b04478_processed_gpt-4o.json
Sodium cobalt oxide | NaxCoO2 | 116.1 | mAh/g | charge | 4.1 | V | 0 | 10.1021-acsami.7b04478_processed_gpt-4o.json
Sodium cobalt oxide | NaxCoO2 | 146.8 | mAh/g | charge | 4.3 | V | 0 | 10.1021-acsami.7b04478_processed_gpt-4o.json
MS_FeSb | Fe–Sb | 555 | mAh g–1 | specific | 0 |  | 1 | 10.1021-acsami.7b13096_processed_gpt-4o.json
MS_FeSb | Fe–Sb | 300 | mAh g–1 | specific | 1 | A g–1 | 0 | 10.1021-acsami.7b13096_processed_gpt-4o.json
sodium manganese oxide (NMO) |  | 160 | mAh g–1 | specific | 0 |  | 50 | 10.1021-acsami.7b13096_processed_gpt-4o.json
ZnS/NSC | ZnS/NSC | 896.1 | mA h g–1 | discharge | 100 | mA g–1 | 1 | 10.1021-acsami.7b15659_processed_gpt-4o.json
ZnS/NSC | ZnS/NSC | 561.2 | mA h g–1 | discharge | 100 | mA g–1 | 2 | 10.1021-acsami.7b15659_processed_gpt-4o.json
ZnS/NSC | ZnS/NSC | 379.9 | mA h g–1 | discharge | 100 | mA g–1 | 100 | 10.1021-acsami.7b15659_processed_gpt-4o.json
A-ZnS/NSC | A-ZnS/NSC | 839.6 | mA h g–1 | discharge | 100 | mA g–1 | 1 | 10.1021-acsami.7b15659_processed_gpt-4o.json
A-ZnS/NSC | A-ZnS/NSC | 516.6 | mA h g–1 | discharge | 100 | mA g–1 | 2 | 10.1021-acsami.7b15659_processed_gpt-4o.json
A-ZnS/NSC | A-ZnS/NSC | 500.7 | mA h g–1 | discharge | 100 | mA g–1 | 100 | 10.1021-acsami.7b15659_processed_gpt-4o.json
A-ZnS/NSC | A-ZnS/NSC | 334.5 | mA h g–1 | reversible | 500 | mA g–1 | 200 | 10.1021-acsami.7b15659_processed_gpt-4o.json
A-ZnS/NSC | A-ZnS/NSC | 514.8 | mA h g–1 | discharge | 100 | mA g–1 | 1 | 10.1021-acsami.7b15659_processed_gpt-4o.json
A-ZnS/NSC | A-ZnS/NSC | 465.9 | mA h g–1 | discharge | 200 | mA g–1 | 1 | 10.1021-acsami.7b15659_processed_gpt-4o.json
A-ZnS/NSC | A-ZnS/NSC | 421.7 | mA h g–1 | discharge | 400 | mA g–1 | 1 | 10.1021-acsami.7b15659_processed_gpt-4o.json
A-ZnS/NSC | A-ZnS/NSC | 364.9 | mA h g–1 | discharge | 800 | mA g–1 | 1 | 10.1021-acsami.7b15659_processed_gpt-4o.json
A-ZnS/NSC | A-ZnS/NSC | 316.1 | mA h g–1 | discharge | 1600 | mA g–1 | 1 | 10.1021-acsami.7b15659_processed_gpt-4o.json
NVP/C | Na3V2(PO4)3/C | 103.6 | mAh g–1 | discharge | 110 | mA g–1 | 0 | 10.1021-acsami.7b16402_processed_gpt-4o.json
NVP/C | Na3V2(PO4)3/C | 113 | mAh g–1 | discharge | 22 | mA g–1 | 0 | 10.1021-acsami.7b16402_processed_gpt-4o.json
NVP/C | Na3V2(PO4)3/C | 101.5 | mAh g–1 | discharge | 110 | mA g–1 | 0 | 10.1021-acsami.7b16402_processed_gpt-4o.json
NVP/C | Na3V2(PO4)3/C | 101 | mAh g–1 | discharge | 550 | mA g–1 | 0 | 10.1021-acsami.7b16402_processed_gpt-4o.json
NVP/C | Na3V2(PO4)3/C | 96.7 | mAh g–1 | discharge | 1100 | mA g–1 | 0 | 10.1021-acsami.7b16402_processed_gpt-4o.json
NVP/C | Na3V2(PO4)3/C | 92.8 | mAh g–1 | discharge | 1650 | mA g–1 | 0 | 10.1021-acsami.7b16402_processed_gpt-4o.json
NVP/C | Na3V2(PO4)3/C | 87.7 | mAh g–1 | discharge | 2200 | mA g–1 | 0 | 10.1021-acsami.7b16402_processed_gpt-4o.json
NVP/C | Na3V2(PO4)3/C | 82.8 | mAh g–1 | discharge | 2750 | mA g–1 | 0 | 10.1021-acsami.7b16402_processed_gpt-4o.json
NVP/C | Na3V2(PO4)3/C | 73.4 | mAh g–1 | discharge | 3300 | mA g–1 | 0 | 10.1021-acsami.7b16402_processed_gpt-4o.json
NVP/C | Na3V2(PO4)3/C | 61.1 | mAh g–1 | discharge | 3300 | mA g–1 | 0 | 10.1021-acsami.7b16402_processed_gpt-4o.json
NVP/C10 | Na3V2(PO4)3/CNT | 100.3 | mAh g–1 | discharge | 110 | mA g–1 | 0 | 10.1021-acsami.7b16402_processed_gpt-4o.json
NVP/C10 | Na3V2(PO4)3/CNT | 103.2 | mAh g–1 | discharge | 22 | mA g–1 | 0 | 10.1021-acsami.7b16402_processed_gpt-4o.json
NVP/C10 | Na3V2(PO4)3/CNT | 100.3 | mAh g–1 | discharge | 110 | mA g–1 | 0 | 10.1021-acsami.7b16402_processed_gpt-4o.json
NVP/C10 | Na3V2(PO4)3/CNT | 97.4 | mAh g–1 | discharge | 550 | mA g–1 | 0 | 10.1021-acsami.7b16402_processed_gpt-4o.json
NVP/C10 | Na3V2(PO4)3/CNT | 94.1 | mAh g–1 | discharge | 2200 | mA g–1 | 0 | 10.1021-acsami.7b16402_processed_gpt-4o.json
NVP/C10 | Na3V2(PO4)3/CNT | 91.2 | mAh g–1 | discharge | 3300 | mA g–1 | 0 | 10.1021-acsami.7b16402_processed_gpt-4o.json
NVP/C10 | Na3V2(PO4)3/CNT | 88.5 | mAh g–1 | discharge | 4400 | mA g–1 | 0 | 10.1021-acsami.7b16402_processed_gpt-4o.json
NVP/C10 | Na3V2(PO4)3/CNT | 84.3 | mAh g–1 | discharge | 5500 | mA g–1 | 0 | 10.1021-acsami.7b16402_processed_gpt-4o.json
NVP/C10 | Na3V2(PO4)3/CNT | 76.2 | mAh g–1 | discharge | 6600 | mA g–1 | 0 | 10.1021-acsami.7b16402_processed_gpt-4o.json
NVP/C10 | Na3V2(PO4)3/CNT | 102.8 | mAh g–1 | discharge | 22 | mA g–1 | 150 | 10.1021-acsami.7b16402_processed_gpt-4o.json
NVP/C10 | Na3V2(PO4)3/CNT | 88.9 | mAh g–1 | discharge | 1100 | mA g–1 | 150 | 10.1021-acsami.7b16402_processed_gpt-4o.json
NVP/C10 | Na3V2(PO4)3/CNT | 76.9 | mAh g–1 | discharge | 2200 | mA g–1 | 150 | 10.1021-acsami.7b16402_processed_gpt-4o.json
Cu2S | Cu2S | 433.6 | mAh g–1 | discharge | 100 | mA cm–2 | 1 | 10.1021-acsami.7b19138_processed_gpt-4o.json
Cu2S | Cu2S | 368 | mAh g–1 | charge | 100 | mA cm–2 | 1 | 10.1021-acsami.7b19138_processed_gpt-4o.json
Cu2S | Cu2S | 390 | mAh g–1 | reversible | 100 | mA cm–2 | 2 | 10.1021-acsami.7b19138_processed_gpt-4o.json
Cu2S | Cu2S | 420 | mAh g–1 | reversible | 0.1 | A g–1 | 1 | 10.1021-acsami.7b19138_processed_gpt-4o.json
Cu2S | Cu2S | 418 | mAh g–1 | reversible | 0.2 | A g–1 | 1 | 10.1021-acsami.7b19138_processed_gpt-4o.json
Cu2S | Cu2S | 414 | mAh g–1 | reversible | 0.4 | A g–1 | 1 | 10.1021-acsami.7b19138_processed_gpt-4o.json
Cu2S | Cu2S | 389 | mAh g–1 | reversible | 0.8 | A g–1 | 1 | 10.1021-acsami.7b19138_processed_gpt-4o.json
Cu2S | Cu2S | 381 | mAh g–1 | reversible | 1.6 | A g–1 | 1 | 10.1021-acsami.7b19138_processed_gpt-4o.json
Cu2S | Cu2S | 375 | mAh g–1 | reversible | 3.2 | A g–1 | 1 | 10.1021-acsami.7b19138_processed_gpt-4o.json
Cu2S | Cu2S | 369 | mAh g–1 | reversible | 6.4 | A g–1 | 1 | 10.1021-acsami.7b19138_processed_gpt-4o.json
Cu2S | Cu2S | 354 | mAh g–1 | reversible | 10 | A g–1 | 1 | 10.1021-acsami.7b19138_processed_gpt-4o.json
Cu2S | Cu2S | 337 | mAh g–1 | reversible | 20 | A g–1 | 1 | 10.1021-acsami.7b19138_processed_gpt-4o.json
Cu2S | Cu2S | 437 | mAh g–1 | discharge | 100 | mA g–1 | 90 | 10.1021-acsami.7b19138_processed_gpt-4o.json
Cu2S | Cu2S | 317 | mAh g–1 | reversible | 5 | A g–1 | 5000 | 10.1021-acsami.7b19138_processed_gpt-4o.json
Cu7S4 | Cu7S4 | 514 | mAh g–1 | not mentioned | 0 |  | 1 | 10.1021-acsami.7b19138_processed_gpt-4o.json
Cu7KS4 | Cu7KS4 | 367 | mAh g–1 | not mentioned | 0 |  | 1 | 10.1021-acsami.7b19138_processed_gpt-4o.json
CoSe2/C | CoSe2 | 545 | mA h g–1 | discharge | 0.5 | A g–1 | 1 | 10.1021-acsami.8b01888_processed_gpt-4o.json
CoSe2/C | CoSe2 | 467 | mA h g–1 | charge | 0.5 | A g–1 | 1 | 10.1021-acsami.8b01888_processed_gpt-4o.json
CoSe2/C | CoSe2 | 428 | mA h g–1 | not mentioned | 0.5 | A g–1 | 500 | 10.1021-acsami.8b01888_processed_gpt-4o.json
CoSe2/C | CoSe2 | 484 | mA h g–1 | not mentioned | 0.2 | A g–1 | 100 | 10.1021-acsami.8b01888_processed_gpt-4o.json
CoSe2/C | CoSe2 | 447 | mA h g–1 | not mentioned | 0.4 | A g–1 | 100 | 10.1021-acsami.8b01888_processed_gpt-4o.json
CoSe2/C | CoSe2 | 380 | mA h g–1 | not mentioned | 0.8 | A g–1 | 100 | 10.1021-acsami.8b01888_processed_gpt-4o.json
CoSe2/C | CoSe2 | 335 | mA h g–1 | not mentioned | 1.6 | A g–1 | 100 | 10.1021-acsami.8b01888_processed_gpt-4o.json
CoSe2/C | CoSe2 | 304 | mA h g–1 | not mentioned | 3.2 | A g–1 | 100 | 10.1021-acsami.8b01888_processed_gpt-4o.json
CoSe2/C | CoSe2 | 296 | mA h g–1 | not mentioned | 6.4 | A g–1 | 100 | 10.1021-acsami.8b01888_processed_gpt-4o.json
CoSe2/C | CoSe2 | 355 | mA h g–1 | not mentioned | 2 | A g–1 | 100 | 10.1021-acsami.8b01888_processed_gpt-4o.json
CoSe2/C | CoSe2 | 345 | mA h g–1 | not mentioned | 4.5 | A g–1 | 10000 | 10.1021-acsami.8b01888_processed_gpt-4o.json
FeS/CFs-1 | / | 460 | mAh g−1 | discharge | 1 | A g−1 | 1 | 10.1021-acsami.8b03059_processed_gpt-4o.json
FeS/CFs-1 | / | 317 | mAh g−1 | charge | 1 | A g−1 | 1 | 10.1021-acsami.8b03059_processed_gpt-4o.json
FeS/CFs-1 | / | 283 | mAh g−1 | reversible | 1 | A g−1 | 400 | 10.1021-acsami.8b03059_processed_gpt-4o.json
FeS/CFs-1 | / | 438 | mAh g−1 | charge | 0.1 | A g−1 | 60 | 10.1021-acsami.8b03059_processed_gpt-4o.json
FeS/CFs-1 | / | 376 | mAh g−1 | charge | 0.2 | A g−1 | 60 | 10.1021-acsami.8b03059_processed_gpt-4o.json
FeS/CFs-1 | / | 332 | mAh g−1 | charge | 0.5 | A g−1 | 60 | 10.1021-acsami.8b03059_processed_gpt-4o.json
FeS/CFs-1 | / | 303 | mAh g−1 | charge | 1 | A g−1 | 60 | 10.1021-acsami.8b03059_processed_gpt-4o.json
FeS/CFs-1 | / | 280 | mAh g−1 | charge | 2 | A g−1 | 60 | 10.1021-acsami.8b03059_processed_gpt-4o.json
FeS/CFs-1 | / | 247 | mAh g−1 | charge | 5 | A g−1 | 60 | 10.1021-acsami.8b03059_processed_gpt-4o.json
FeS/CFs-1 | / | 431 | mAh g−1 | charge | 5 | A g−1 | 61 | 10.1021-acsami.8b03059_processed_gpt-4o.json
NaVO3 | NaVO3 | 359 | mA h g–1 | discharge | 9 | mA g–1 | 1 | 10.1021-acsami.8b03571_processed_gpt-4o.json
NaVO3 | NaVO3 | 196 | mA h g–1 | charge | 9 | mA g–1 | 1 | 10.1021-acsami.8b03571_processed_gpt-4o.json
NaVO3 | NaVO3 | 223 | mA h g–1 | discharge | 9 | mA g–1 | 2 | 10.1021-acsami.8b03571_processed_gpt-4o.json
NaVO3 | NaVO3 | 196 | mA h g–1 | charge | 9 | mA g–1 | 2 | 10.1021-acsami.8b03571_processed_gpt-4o.json
NaVO3 | NaVO3 | 125 | mA h g–1 | charge | 9 | mA g–1 | 80 | 10.1021-acsami.8b03571_processed_gpt-4o.json
NaVO3 | NaVO3 | 164 | mA h g–1 | charge | 11 | mA g–1 | 0 | 10.1021-acsami.8b03571_processed_gpt-4o.json
NaVO3 | NaVO3 | 137 | mA h g–1 | charge | 22 | mA g–1 | 0 | 10.1021-acsami.8b03571_processed_gpt-4o.json
NaVO3 | NaVO3 | 93 | mA h g–1 | charge | 110 | mA g–1 | 0 | 10.1021-acsami.8b03571_processed_gpt-4o.json
NaVO3 | NaVO3 | 51 | mA h g–1 | charge | 220 | mA g–1 | 0 | 10.1021-acsami.8b03571_processed_gpt-4o.json
phosphorus-doped carbon | P-SC | 478 | mA h g–1 | discharge | 0 |  | 1 | 10.1021-acsami.8b03648_processed_gpt-4o.json
phosphorus-doped carbon | P-SC | 283 | mA h g–1 | charge | 0 |  | 1 | 10.1021-acsami.8b03648_processed_gpt-4o.json
phosphorus-doped carbon | P-SC | 256 | mA h g–1 | discharge | 100 | mA g–1 | 80 | 10.1021-acsami.8b03648_processed_gpt-4o.json
phosphorus-doped carbon | P-SC | 242 | mA h g–1 | reversible | 100 | mA g–1 | 500 | 10.1021-acsami.8b03648_processed_gpt-4o.json
phosphorus-doped carbon | P-SC | 89 | mA h g–1 | reversible | 2000 | mA g–1 | 3000 | 10.1021-acsami.8b03648_processed_gpt-4o.json
carbon | SC | 323 | mA h g–1 | discharge | 0 |  | 1 | 10.1021-acsami.8b03648_processed_gpt-4o.json
carbon | SC | 180 | mA h g–1 | charge | 0 |  | 1 | 10.1021-acsami.8b03648_processed_gpt-4o.json
carbon | SC | 195 | mA h g–1 | discharge | 100 | mA g–1 | 80 | 10.1021-acsami.8b03648_processed_gpt-4o.json
NaPF6 | NaPF6 | 2673 | mA h g–1 | charge | 0 |  | 1 | 10.1021-acsami.8b03648_processed_gpt-4o.json
NaPF6 | NaPF6 | 125 | mA h g–1 | discharge | 0 |  | 1 | 10.1021-acsami.8b03648_processed_gpt-4o.json
CFs |  | 239 | mAh g–1 | charge | 50 | mA g–1 | 0 | 10.1021-acsami.8b05618_processed_gpt-4o.json
CFs |  | 192 | mAh g–1 | reversible | 50 | mA g–1 | 200 | 10.1021-acsami.8b05618_processed_gpt-4o.json
CFs-P15 |  | 288 | mAh g–1 | charge | 50 | mA g–1 | 0 | 10.1021-acsami.8b05618_processed_gpt-4o.json
CFs-P15 |  | 253 | mAh g–1 | reversible | 50 | mA g–1 | 0 | 10.1021-acsami.8b05618_processed_gpt-4o.json
CFs-P15 |  | 54 | mAh g–1 | not mentioned | 50 | mA g–1 | 0 | 10.1021-acsami.8b05618_processed_gpt-4o.json
CFs-P15 |  | 234 | mAh g–1 | not mentioned | 50 | mA g–1 | 0 | 10.1021-acsami.8b05618_processed_gpt-4o.json
CFs-P15 |  | 253 | mAh g–1 | reversible | 200 | mA g–1 | 0 | 10.1021-acsami.8b05618_processed_gpt-4o.json
CFs-P15 |  | 228 | mAh g–1 | reversible | 500 | mA g–1 | 0 | 10.1021-acsami.8b05618_processed_gpt-4o.json
CFs-P15 |  | 149 | mAh g–1 | reversible | 1000 | mA g–1 | 0 | 10.1021-acsami.8b05618_processed_gpt-4o.json
CFs-P15 |  | 103 | mAh g–1 | reversible | 2000 | mA g–1 | 0 | 10.1021-acsami.8b05618_processed_gpt-4o.json
CFs-P15 |  | 289 | mAh g–1 | reversible | 50 | mA g–1 | 0 | 10.1021-acsami.8b05618_processed_gpt-4o.json
CFs-P15 |  | 253 | mAh g–1 | reversible | 50 | mA g–1 | 200 | 10.1021-acsami.8b05618_processed_gpt-4o.json
NMHCF/RGO | Na1.89Mn[Fe(CN)6]0.98·□0.02·0.16H2O | 161 | mA h g–1 | discharge | 20 | mA g–1 | 0 | 10.1021-acsami.8b11157_processed_gpt-4o.json
NMHCF/RGO | Na1.89Mn[Fe(CN)6]0.98·□0.02·0.16H2O | 151.2 | mA h g–1 | discharge | 20 | mA g–1 | 100 | 10.1021-acsami.8b11157_processed_gpt-4o.json
NMHCF/RGO | Na1.89Mn[Fe(CN)6]0.98·□0.02·0.16H2O | 162 | mA h g–1 | reversible | 20 | mA g–1 | 0 | 10.1021-acsami.8b11157_processed_gpt-4o.json
NMHCF/RGO | Na1.89Mn[Fe(CN)6]0.98·□0.02·0.16H2O | 156 | mA h g–1 | reversible | 50 | mA g–1 | 0 | 10.1021-acsami.8b11157_processed_gpt-4o.json
NMHCF/RGO | Na1.89Mn[Fe(CN)6]0.98·□0.02·0.16H2O | 139 | mA h g–1 | reversible | 100 | mA g–1 | 0 | 10.1021-acsami.8b11157_processed_gpt-4o.json
NMHCF/RGO | Na1.89Mn[Fe(CN)6]0.98·□0.02·0.16H2O | 121 | mA h g–1 | reversible | 200 | mA g–1 | 0 | 10.1021-acsami.8b11157_processed_gpt-4o.json
NMHCF/RGO | Na1.89Mn[Fe(CN)6]0.98·□0.02·0.16H2O | 104 | mA h g–1 | reversible | 500 | mA g–1 | 0 | 10.1021-acsami.8b11157_processed_gpt-4o.json
NMHCF/RGO | Na1.89Mn[Fe(CN)6]0.98·□0.02·0.16H2O | 90 | mA h g–1 | reversible | 1000 | mA g–1 | 0 | 10.1021-acsami.8b11157_processed_gpt-4o.json
NMHCF/RGO | Na1.89Mn[Fe(CN)6]0.98·□0.02·0.16H2O | 158 | mA h g–1 | reversible | 20 | mA g–1 | 0 | 10.1021-acsami.8b11157_processed_gpt-4o.json
NMHCF/RGO | Na1.89Mn[Fe(CN)6]0.98·□0.02·0.16H2O | 121 | mA h g–1 | discharge | 200 | mA g–1 | 250 | 10.1021-acsami.8b11157_processed_gpt-4o.json
NMHCF | Na1.67Mn[Fe(CN)6]0.9·□0.1·1.47H2O | 132.5 | mA h g–1 | discharge | 20 | mA g–1 | 0 | 10.1021-acsami.8b11157_processed_gpt-4o.json
NMHCF | Na1.67Mn[Fe(CN)6]0.9·□0.1·1.47H2O | 96.5 | mA h g–1 | discharge | 20 | mA g–1 | 100 | 10.1021-acsami.8b11157_processed_gpt-4o.json
CPP |  | 370.1 | mA h g–1 | discharge | 100 | mA g–1 | 1 | 10.1021-acsami.8b13160_processed_gpt-4o.json
CPP |  | 221.5 | mA h g–1 | charge | 100 | mA g–1 | 1 | 10.1021-acsami.8b13160_processed_gpt-4o.json
CPP |  | 207.5 | mA h g–1 | reversible | 200 | mA g–1 | 1 | 10.1021-acsami.8b13160_processed_gpt-4o.json
CPP |  | 203.3 | mA h g–1 | reversible | 200 | mA g–1 | 200 | 10.1021-acsami.8b13160_processed_gpt-4o.json
CPP |  | 236.3 | mA h g–1 | reversible | 100 | mA g–1 | 1 | 10.1021-acsami.8b13160_processed_gpt-4o.json
CPP |  | 192.8 | mA h g–1 | reversible | 200 | mA g–1 | 1 | 10.1021-acsami.8b13160_processed_gpt-4o.json
CPP |  | 168.5 | mA h g–1 | reversible | 500 | mA g–1 | 1 | 10.1021-acsami.8b13160_processed_gpt-4o.json
CPP |  | 140.3 | mA h g–1 | reversible | 1000 | mA g–1 | 1 | 10.1021-acsami.8b13160_processed_gpt-4o.json
CPP |  | 118.4 | mA h g–1 | reversible | 2000 | mA g–1 | 1 | 10.1021-acsami.8b13160_processed_gpt-4o.json
CPP |  | 87.3 | mA h g–1 | reversible | 5000 | mA g–1 | 1 | 10.1021-acsami.8b13160_processed_gpt-4o.json
CPP |  | 201.4 | mA h g–1 | reversible | 100 | mA g–1 | 1 | 10.1021-acsami.8b13160_processed_gpt-4o.json
CoMoO4 | CoMoO4 | 537 | mA h g–1 | discharge | 49 | mA g–1 | 1 | 10.1021-acsami.8b16324_processed_gpt-4o.json
CoMoO4 | CoMoO4 | 410 | mA h g–1 | charge | 49 | mA g–1 | 1 | 10.1021-acsami.8b16324_processed_gpt-4o.json
CoMoO4 | CoMoO4 | 417 | mA h g–1 | discharge | 49 | mA g–1 | 2 | 10.1021-acsami.8b16324_processed_gpt-4o.json
CoMoO4 | CoMoO4 | 377 | mA h g–1 | charge | 49 | mA g–1 | 2 | 10.1021-acsami.8b16324_processed_gpt-4o.json
CoMoO4 | CoMoO4 | 351 | mA h g–1 | discharge | 49 | mA g–1 | 10 | 10.1021-acsami.8b16324_processed_gpt-4o.json
CoMoO4 | CoMoO4 | 346 | mA h g–1 | charge | 49 | mA g–1 | 10 | 10.1021-acsami.8b16324_processed_gpt-4o.json
CoMoO4 | CoMoO4 | 360 | mA h g–1 | specific | 49 | mA g–1 | 0 | 10.1021-acsami.8b16324_processed_gpt-4o.json
CoMoO4 | CoMoO4 | 317 | mA h g–1 | specific | 98 | mA g–1 | 0 | 10.1021-acsami.8b16324_processed_gpt-4o.json
CoMoO4 | CoMoO4 | 274 | mA h g–1 | specific | 245 | mA g–1 | 0 | 10.1021-acsami.8b16324_processed_gpt-4o.json
CoMoO4 | CoMoO4 | 221 | mA h g–1 | specific | 490 | mA g–1 | 0 | 10.1021-acsami.8b16324_processed_gpt-4o.json
CoMoO4 | CoMoO4 | 165 | mA h g–1 | specific | 980 | mA g–1 | 0 | 10.1021-acsami.8b16324_processed_gpt-4o.json
CoMoO4 | CoMoO4 | 266 | mA h g–1 | specific | 49 | mA g–1 | 0 | 10.1021-acsami.8b16324_processed_gpt-4o.json
BaMoO4 | BaMoO4 | 121 | mA h g–1 | specific | 0 | null | 1 | 10.1021-acsami.8b16324_processed_gpt-4o.json
BaMoO4 | BaMoO4 | 50 | mA h g–1 | specific | 0 | null | 100 | 10.1021-acsami.8b16324_processed_gpt-4o.json
MoO3 | MoO3 | 298 | mA h g–1 | specific | 0 | null | 1 | 10.1021-acsami.8b16324_processed_gpt-4o.json
MoO3/C | MoO3/C | 335 | mA h g–1 | specific | 0 | null | 1 | 10.1021-acsami.8b16324_processed_gpt-4o.json
Co3O4 | Co3O4 | 327 | mA h g–1 | specific | 0 | null | 1 | 10.1021-acsami.8b16324_processed_gpt-4o.json
nano Co3O4 | Co3O4 | 168 | mA h g–1 | specific | 0 | null | 1 | 10.1021-acsami.8b16324_processed_gpt-4o.json
ZnSnO3 | ZnSnO3 | 315 | mA h g–1 | specific | 0 | null | 1 | 10.1021-acsami.8b16324_processed_gpt-4o.json
NaVO3 | NaVO3 | 196 | mA h g–1 | specific | 0 | null | 1 | 10.1021-acsami.8b16324_processed_gpt-4o.json
Na4Mn9O18 | Na4Mn9O18 | 0 | null | not mentioned | 0 | null | 0 | 10.1021-acsami.8b16324_processed_gpt-4o.json
Na2Ti3O7 | Na2Ti3O7 | 0 | null | not mentioned | 0 | null | 0 | 10.1021-acsami.8b16324_processed_gpt-4o.json
CuP2/C composite | CuP2/C | 630 | mAh/g | specific | 100 | mA/g | 0 | 10.1021-acsami.8b21213_processed_gpt-4o.json
CuP2/C composite | CuP2/C | 519 | mAh/g | specific | 200 | mA/g | 0 | 10.1021-acsami.8b21213_processed_gpt-4o.json
CuP2/C composite | CuP2/C | 413 | mAh/g | specific | 400 | mA/g | 0 | 10.1021-acsami.8b21213_processed_gpt-4o.json
CuP2/C composite | CuP2/C | 263 | mAh/g | specific | 800 | mA/g | 0 | 10.1021-acsami.8b21213_processed_gpt-4o.json
CuP2/C composite | CuP2/C | 477 | mAh/g | specific | 100 | mA/g | 200 | 10.1021-acsami.8b21213_processed_gpt-4o.json
NaTFSI |  | 0.16 | μm | not mentioned | 9 | μA cm–2 | 1 | 10.1021-acsami.9b06760_processed_gpt-4o.json
NaFSI |  | 0.16 | μm | not mentioned | 9 | μA cm–2 | 1 | 10.1021-acsami.9b06760_processed_gpt-4o.json
NaOTf |  | 0.16 | μm | not mentioned | 9 | μA cm–2 | 1 | 10.1021-acsami.9b06760_processed_gpt-4o.json
NaPF6 |  | 0.16 | μm | not mentioned | 9 | μA cm–2 | 1 | 10.1021-acsami.9b06760_processed_gpt-4o.json
NaClO4 |  | 0.16 | μm | not mentioned | 9 | μA cm–2 | 1 | 10.1021-acsami.9b06760_processed_gpt-4o.json
TiO2 | TiO2 | 233 | mAh g–1 | charge | 500 | mA g–1 | 1 | 10.1021-acsami.9b09703_processed_gpt-4o.json
TiO2 | TiO2 | 109 | mAh g–1 | discharge | 500 | mA g–1 | 1 | 10.1021-acsami.9b09703_processed_gpt-4o.json
TiO2 | TiO2 | 118 | mAh g–1 | reversible | 500 | mA g–1 | 150 | 10.1021-acsami.9b09703_processed_gpt-4o.json
TiO2 | TiO2 | 146 | mAh g–1 | charge | 500 | mA g–1 | 1 | 10.1021-acsami.9b09703_processed_gpt-4o.json
TiO2 | TiO2 | 123 | mAh g–1 | discharge | 500 | mA g–1 | 1 | 10.1021-acsami.9b09703_processed_gpt-4o.json
TiO2 | TiO2 | 140 | mAh g–1 | reversible | 500 | mA g–1 | 50 | 10.1021-acsami.9b09703_processed_gpt-4o.json
TiO2 | TiO2 | 98 | mAh g–1 | specific | 500 | mA g–1 | 1400 | 10.1021-acsami.9b09703_processed_gpt-4o.json
TiO2 | TiO2 | 102 | mAh g–1 | discharge | 1500 | mA g–1 | 0 | 10.1021-acsami.9b09703_processed_gpt-4o.json
Bismuth oxide nanosheets | BOHNs (α-/β-Bi2O3) | 565.8 | mAh g-1 | discharge | 50 | mA g-1 | 1 | 10.1021-acsami.9b09882_processed_gpt-4o.json
Bismuth oxide nanosheets | BOHNs (α-/β-Bi2O3) | 419.4 | mAh g-1 | discharge | 50 | mA g-1 | 2 | 10.1021-acsami.9b09882_processed_gpt-4o.json
Bismuth oxide nanosheets | BOHNs (α-/β-Bi2O3) | 366.1 | mAh g-1 | discharge | 50 | mA g-1 | 3 | 10.1021-acsami.9b09882_processed_gpt-4o.json
Bismuth oxide nanosheets | BOHNs (α-/β-Bi2O3) | 50 | mAh g-1 | specific | 50 | mA g-1 | 500 | 10.1021-acsami.9b09882_processed_gpt-4o.json
BOHNCG paper |  | 110 | mAh g-1 | not mentioned | 100 | mA g-1 | 80 | 10.1021-acsami.9b09882_processed_gpt-4o.json
Nickel Hexacyanoferrate | NiHCF | 86.3 | mAh g–1 | specific | 17 | mA g–1 | 0 | 10.1021-acsami.9b10312_processed_gpt-4o.json
Nickel Hexacyanoferrate | NiHCF | 86.3 | mAh g–1 | specific | 0.2 | C | 0 | 10.1021-acsami.9b10312_processed_gpt-4o.json
Nickel Hexacyanoferrate | NiHCF | 81.4 | mAh g–1 | specific | 0.5 | C | 0 | 10.1021-acsami.9b10312_processed_gpt-4o.json
Nickel Hexacyanoferrate | NiHCF | 79.3 | mAh g–1 | specific | 1 | C | 0 | 10.1021-acsami.9b10312_processed_gpt-4o.json
Nickel Hexacyanoferrate | NiHCF | 77.8 | mAh g–1 | specific | 2 | C | 0 | 10.1021-acsami.9b10312_processed_gpt-4o.json
Nickel Hexacyanoferrate | NiHCF | 76.1 | mAh g–1 | specific | 5 | C | 0 | 10.1021-acsami.9b10312_processed_gpt-4o.json
Nickel Hexacyanoferrate | NiHCF | 74.9 | mAh g–1 | specific | 10 | C | 0 | 10.1021-acsami.9b10312_processed_gpt-4o.json
Nickel Hexacyanoferrate | NiHCF | 64.4 | mAh g–1 | specific | 4250 | mA g–1 | 0 | 10.1021-acsami.9b10312_processed_gpt-4o.json
Nickel Hexacyanoferrate | NiHCF | 86.3 | mAh g–1 | specific | 0.2 | C | 0 | 10.1021-acsami.9b10312_processed_gpt-4o.json
Nickel Hexacyanoferrate | NiHCF | 81.4 | mAh g–1 | specific | 0.5 | C | 0 | 10.1021-acsami.9b10312_processed_gpt-4o.json
Nickel Hexacyanoferrate | NiHCF | 79.3 | mAh g–1 | specific | 1 | C | 0 | 10.1021-acsami.9b10312_processed_gpt-4o.json
Nickel Hexacyanoferrate | NiHCF | 77.8 | mAh g–1 | specific | 2 | C | 0 | 10.1021-acsami.9b10312_processed_gpt-4o.json
Nickel Hexacyanoferrate | NiHCF | 76.1 | mAh g–1 | specific | 5 | C | 0 | 10.1021-acsami.9b10312_processed_gpt-4o.json
Nickel Hexacyanoferrate | NiHCF | 74.9 | mAh g–1 | specific | 10 | C | 0 | 10.1021-acsami.9b10312_processed_gpt-4o.json
Hard Carbon | . | 325 | mAh g–1 | specific | 0 |  | 0 | 10.1021-acsami.9b10312_processed_gpt-4o.json
Na2Ti3O7-IcUH | Na2Ti3O7 | 225 | mA h g–1 | reversible | 0.05 | A g–1 | 1 | 10.1021-acsami.9b14560_processed_gpt-4o.json
Na2Ti3O7-IcUH | Na2Ti3O7 | 205.7 | mA h g–1 | reversible | 0.05 | A g–1 | 2 | 10.1021-acsami.9b14560_processed_gpt-4o.json
Na2Ti3O7-IcUH | Na2Ti3O7 | 183.4 | mA h g–1 | reversible | 0.1 | A g–1 | 2 | 10.1021-acsami.9b14560_processed_gpt-4o.json
Na2Ti3O7-IcUH | Na2Ti3O7 | 164.3 | mA h g–1 | reversible | 0.2 | A g–1 | 2 | 10.1021-acsami.9b14560_processed_gpt-4o.json
Na2Ti3O7-IcUH | Na2Ti3O7 | 149.7 | mA h g–1 | reversible | 0.5 | A g–1 | 2 | 10.1021-acsami.9b14560_processed_gpt-4o.json
Na2Ti3O7-IcUH | Na2Ti3O7 | 135.5 | mA h g–1 | reversible | 1 | A g–1 | 2 | 10.1021-acsami.9b14560_processed_gpt-4o.json
Na2Ti3O7-IcUH | Na2Ti3O7 | 125.8 | mA h g–1 | reversible | 2 | A g–1 | 2 | 10.1021-acsami.9b14560_processed_gpt-4o.json
Na2Ti3O7-IcUH | Na2Ti3O7 | 96.2 | mA h g–1 | reversible | 5 | A g–1 | 2 | 10.1021-acsami.9b14560_processed_gpt-4o.json
Na2Ti3O7-IcUH | Na2Ti3O7 | 181.8 | mA h g–1 | reversible | 0.05 | A g–1 | 3 | 10.1021-acsami.9b14560_processed_gpt-4o.json
Na2Ti3O7-IcUH | Na2Ti3O7 | 101.8 | mA h g–1 | specific | 5 | A g–1 | 2000 | 10.1021-acsami.9b14560_processed_gpt-4o.json
Na2Ti3O7-IcUH | Na2Ti3O7 | 85 | mA h g–1 | specific | 5 | A g–1 | 2000 | 10.1021-acsami.9b14560_processed_gpt-4o.json
Na2Ti3O7-SH | Na2Ti3O7 | 30 | mA h g–1 | reversible | 5 | A g–1 | 2 | 10.1021-acsami.9b14560_processed_gpt-4o.json
P2-1 | Na0.76Ca0.03[Cu0.21Fe0.16Mn0.60Si0.04]S0.07O2−ε | 69.8 | mAh g−1 | discharge | 10 | mA g−1 | 1 | 10.1021-acsami.9b17952_processed_gpt-4o.json
P2-1 | Na0.76Ca0.03[Cu0.21Fe0.16Mn0.60Si0.04]S0.07O2−ε | 51.1 | mAh g−1 | discharge | 100 | mA g−1 | 100 | 10.1021-acsami.9b17952_processed_gpt-4o.json
P2-1 | Na0.76Ca0.03[Cu0.21Fe0.16Mn0.60Si0.04]S0.07O2−ε | 78 | mAh g−1 | reversible | 10 | mA g−1 | 1 | 10.1021-acsami.9b17952_processed_gpt-4o.json
P2-1 | Na0.76Ca0.03[Cu0.21Fe0.16Mn0.60Si0.04]S0.07O2−ε | 76 | mAh g−1 | reversible | 20 | mA g−1 | 1 | 10.1021-acsami.9b17952_processed_gpt-4o.json
P2-1 | Na0.76Ca0.03[Cu0.21Fe0.16Mn0.60Si0.04]S0.07O2−ε | 73 | mAh g−1 | reversible | 50 | mA g−1 | 1 | 10.1021-acsami.9b17952_processed_gpt-4o.json
P2-1 | Na0.76Ca0.03[Cu0.21Fe0.16Mn0.60Si0.04]S0.07O2−ε | 72 | mAh g−1 | reversible | 100 | mA g−1 | 1 | 10.1021-acsami.9b17952_processed_gpt-4o.json
P2-1 | Na0.76Ca0.03[Cu0.21Fe0.16Mn0.60Si0.04]S0.07O2−ε | 67 | mAh g−1 | reversible | 200 | mA g−1 | 1 | 10.1021-acsami.9b17952_processed_gpt-4o.json
P2-1 | Na0.76Ca0.03[Cu0.21Fe0.16Mn0.60Si0.04]S0.07O2−ε | 56 | mAh g−1 | reversible | 500 | mA g−1 | 1 | 10.1021-acsami.9b17952_processed_gpt-4o.json
P2-2 | Na0.63Ca0.05[Cu0.20Fe0.19Mn0.59Si0.02]S0.07O2−η | 77.5 | mAh g−1 | discharge | 10 | mA g−1 | 1 | 10.1021-acsami.9b17952_processed_gpt-4o.json
P2-2 | Na0.63Ca0.05[Cu0.20Fe0.19Mn0.59Si0.02]S0.07O2−η | 62.7 | mAh g−1 | discharge | 100 | mA g−1 | 100 | 10.1021-acsami.9b17952_processed_gpt-4o.json
P2-2 | Na0.63Ca0.05[Cu0.20Fe0.19Mn0.59Si0.02]S0.07O2−η | 78 | mAh g−1 | reversible | 10 | mA g−1 | 1 | 10.1021-acsami.9b17952_processed_gpt-4o.json
P2-2 | Na0.63Ca0.05[Cu0.20Fe0.19Mn0.59Si0.02]S0.07O2−η | 76 | mAh g−1 | reversible | 20 | mA g−1 | 1 | 10.1021-acsami.9b17952_processed_gpt-4o.json
P2-2 | Na0.63Ca0.05[Cu0.20Fe0.19Mn0.59Si0.02]S0.07O2−η | 73 | mAh g−1 | reversible | 50 | mA g−1 | 1 | 10.1021-acsami.9b17952_processed_gpt-4o.json
P2-2 | Na0.63Ca0.05[Cu0.20Fe0.19Mn0.59Si0.02]S0.07O2−η | 72 | mAh g−1 | reversible | 100 | mA g−1 | 1 | 10.1021-acsami.9b17952_processed_gpt-4o.json
P2-2 | Na0.63Ca0.05[Cu0.20Fe0.19Mn0.59Si0.02]S0.07O2−η | 67 | mAh g−1 | reversible | 200 | mA g−1 | 1 | 10.1021-acsami.9b17952_processed_gpt-4o.json
P2-2 | Na0.63Ca0.05[Cu0.20Fe0.19Mn0.59Si0.02]S0.07O2−η | 56 | mAh g−1 | reversible | 500 | mA g−1 | 1 | 10.1021-acsami.9b17952_processed_gpt-4o.json
O3-3 | Na0.91Ca0.02[Cu0.24Fe0.20Mn0.56]S0.05O2−σ | 107.6 | mAh g−1 | discharge | 10 | mA g−1 | 1 | 10.1021-acsami.9b17952_processed_gpt-4o.json
O3-3 | Na0.91Ca0.02[Cu0.24Fe0.20Mn0.56]S0.05O2−σ | 78.7 | mAh g−1 | discharge | 100 | mA g−1 | 100 | 10.1021-acsami.9b17952_processed_gpt-4o.json
O3-3 | Na0.91Ca0.02[Cu0.24Fe0.20Mn0.56]S0.05O2−σ | 58 | mAh g−1 | reversible | 500 | mA g−1 | 1 | 10.1021-acsami.9b17952_processed_gpt-4o.json
MoS2-C | MoS2-C | 650 | mA h g-1 | discharge | 0.1 | A g-1 | 1 | 10.1021-acsami.9b21365_processed_gpt-4o.json
MoS2-C | MoS2-C | 589 | mA h g-1 | charge | 0.1 | A g-1 | 1 | 10.1021-acsami.9b21365_processed_gpt-4o.json
MoS2-C | MoS2-C | 506 | mA h g-1 | reversible | 0.1 | A g-1 | 100 | 10.1021-acsami.9b21365_processed_gpt-4o.json
MoS2-C | MoS2-C | 405 | mA h g-1 | reversible | 1 | A g-1 | 100 | 10.1021-acsami.9b21365_processed_gpt-4o.json
MoS2-C | MoS2-C | 510 | mA h g-1 | discharge | 0.1 | A g-1 | 2 | 10.1021-acsami.9b21365_processed_gpt-4o.json
MoS2-C | MoS2-C | 435 | mA h g-1 | discharge | 0.5 | A g-1 | 2 | 10.1021-acsami.9b21365_processed_gpt-4o.json
MoS2-C | MoS2-C | 415 | mA h g-1 | discharge | 1 | A g-1 | 2 | 10.1021-acsami.9b21365_processed_gpt-4o.json
MoS2-C | MoS2-C | 405 | mA h g-1 | discharge | 2 | A g-1 | 2 | 10.1021-acsami.9b21365_processed_gpt-4o.json
MoS2-C | MoS2-C | 375 | mA h g-1 | discharge | 3 | A g-1 | 2 | 10.1021-acsami.9b21365_processed_gpt-4o.json
MoS2-C | MoS2-C | 324 | mA h g-1 | discharge | 5 | A g-1 | 2 | 10.1021-acsami.9b21365_processed_gpt-4o.json
MoS2-C | MoS2-C | 290 | mA h g-1 | discharge | 10 | A g-1 | 2 | 10.1021-acsami.9b21365_processed_gpt-4o.json
MoS2-C | MoS2-C | 503 | mA h g-1 | specific | 0.1 | A g-1 | 2 | 10.1021-acsami.9b21365_processed_gpt-4o.json
MoS2-C | MoS2-C | 265 | mA h g-1 | specific | 10 | A g-1 | 3000 | 10.1021-acsami.9b21365_processed_gpt-4o.json
Single-phase Na-titanate oxide (NTO) | NaTiO12 | 105 | mA h g–1 | discharge | 30 | mA g–1 | 200 | 10.1021-acsami.9b21925_processed_gpt-4o.json
Single-phase Na-titanate oxide (NTO) | NaTiO12 | 80 | mA h g–1 | discharge | 150 | mA g–1 | 200 | 10.1021-acsami.9b21925_processed_gpt-4o.json
Single-phase Na-titanate oxide (NTO) | NaTiO12 | 150 | mA h g–1 | reversible | 1.5 | mA g–1 | 100 | 10.1021-acsami.9b21925_processed_gpt-4o.json
Na2Fe2(SO4)3 | Na2Fe2(SO4)3 | 70 | mA h g–1 | reversible | 10 | mA g–1 | 100 | 10.1021-acsami.9b21925_processed_gpt-4o.json
a-MoSx | MoSx | 584.8 | mA h g–1 | charge | 100 | mA g–1 | 1 | 10.1021-acsami.9b22452_processed_gpt-4o.json
a-MoSx | MoSx | 487.8 | mA h g–1 | charge | 100 | mA g–1 | 100 | 10.1021-acsami.9b22452_processed_gpt-4o.json
a-MoSx | MoSx | 520 | mA h g–1 | charge | 200 | mA g–1 | 100 | 10.1021-acsami.9b22452_processed_gpt-4o.json
a-MoSx | MoSx | 300 | mA h g–1 | charge | 5000 | mA g–1 | 100 | 10.1021-acsami.9b22452_processed_gpt-4o.json
a-MoSx | MoSx | 354.4 | mA h g–1 | charge | 500 | mA g–1 | 200 | 10.1021-acsami.9b22452_processed_gpt-4o.json
c-MoS2 | MoS2 | 671 | mA h g–1 | charge | 100 | mA g–1 | 1 | 10.1021-acsami.9b22452_processed_gpt-4o.json
c-MoS2 | MoS2 | 200 | mA h g–1 | charge | 100 | mA g–1 | 25 | 10.1021-acsami.9b22452_processed_gpt-4o.json
HC-1200 | HC | 326.7 | mA h g–1 | reversible | 50 | mA g–1 | 250 | 10.1021-acsami.9b22745_processed_gpt-4o.json
HC-1200 | HC | 323.9 | mA h g–1 | not mentioned | 50 | mA g–1 | 0 | 10.1021-acsami.9b22745_processed_gpt-4o.json
HC-1200 | HC | 270.7 | mA h g–1 | not mentioned | 100 | mA g–1 | 0 | 10.1021-acsami.9b22745_processed_gpt-4o.json
HC-1200 | HC | 198.6 | mA h g–1 | not mentioned | 200 | mA g–1 | 0 | 10.1021-acsami.9b22745_processed_gpt-4o.json
HC-1200 | HC | 93.6 | mA h g–1 | not mentioned | 500 | mA g–1 | 0 | 10.1021-acsami.9b22745_processed_gpt-4o.json
HC-1200 | HC | 43.9 | mA h g–1 | not mentioned | 1000 | mA g–1 | 0 | 10.1021-acsami.9b22745_processed_gpt-4o.json
HC-1200 | HC | 24 | mA h g–1 | not mentioned | 2000 | mA g–1 | 0 | 10.1021-acsami.9b22745_processed_gpt-4o.json
HC-1200H | HC | 311.9 | mA h g–1 | discharge | 50 | mA g–1 | 250 | 10.1021-acsami.9b22745_processed_gpt-4o.json
HC-1200H | HC | 311.9 | mA h g–1 | not mentioned | 50 | mA g–1 | 0 | 10.1021-acsami.9b22745_processed_gpt-4o.json
HC-800 | HC | 196.8 | mA h g–1 | specific | 50 | mA g–1 | 250 | 10.1021-acsami.9b22745_processed_gpt-4o.json
HC-800 | HC | 171.9 | mA h g–1 | not mentioned | 50 | mA g–1 | 0 | 10.1021-acsami.9b22745_processed_gpt-4o.json
HC-800 | HC | 148.2 | mA h g–1 | not mentioned | 100 | mA g–1 | 0 | 10.1021-acsami.9b22745_processed_gpt-4o.json
HC-800 | HC | 118.1 | mA h g–1 | not mentioned | 200 | mA g–1 | 0 | 10.1021-acsami.9b22745_processed_gpt-4o.json
HC-800 | HC | 67.5 | mA h g–1 | not mentioned | 500 | mA g–1 | 0 | 10.1021-acsami.9b22745_processed_gpt-4o.json
HC-800 | HC | 44 | mA h g–1 | not mentioned | 1000 | mA g–1 | 0 | 10.1021-acsami.9b22745_processed_gpt-4o.json
HC-800 | HC | 32.5 | mA h g–1 | not mentioned | 2000 | mA g–1 | 0 | 10.1021-acsami.9b22745_processed_gpt-4o.json
HC-1000 | HC | 250.6 | mA h g–1 | specific | 50 | mA g–1 | 250 | 10.1021-acsami.9b22745_processed_gpt-4o.json
HC-1000 | HC | 243.9 | mA h g–1 | not mentioned | 50 | mA g–1 | 0 | 10.1021-acsami.9b22745_processed_gpt-4o.json
HC-1000 | HC | 218.3 | mA h g–1 | not mentioned | 100 | mA g–1 | 0 | 10.1021-acsami.9b22745_processed_gpt-4o.json
HC-1000 | HC | 162.7 | mA h g–1 | not mentioned | 200 | mA g–1 | 0 | 10.1021-acsami.9b22745_processed_gpt-4o.json
HC-1000 | HC | 77.3 | mA h g–1 | not mentioned | 500 | mA g–1 | 0 | 10.1021-acsami.9b22745_processed_gpt-4o.json
HC-1000 | HC | 42.9 | mA h g–1 | not mentioned | 1000 | mA g–1 | 0 | 10.1021-acsami.9b22745_processed_gpt-4o.json
HC-1000 | HC | 28.8 | mA h g–1 | not mentioned | 2000 | mA g–1 | 0 | 10.1021-acsami.9b22745_processed_gpt-4o.json
HC-1100 | HC | 282.1 | mA h g–1 | specific | 50 | mA g–1 | 250 | 10.1021-acsami.9b22745_processed_gpt-4o.json
HC-1100 | HC | 267.9 | mA h g–1 | not mentioned | 50 | mA g–1 | 0 | 10.1021-acsami.9b22745_processed_gpt-4o.json
HC-1100 | HC | 228.7 | mA h g–1 | not mentioned | 100 | mA g–1 | 0 | 10.1021-acsami.9b22745_processed_gpt-4o.json
HC-1100 | HC | 184 | mA h g–1 | not mentioned | 200 | mA g–1 | 0 | 10.1021-acsami.9b22745_processed_gpt-4o.json
HC-1100 | HC | 86 | mA h g–1 | not mentioned | 500 | mA g–1 | 0 | 10.1021-acsami.9b22745_processed_gpt-4o.json
HC-1100 | HC | 42.9 | mA h g–1 | not mentioned | 1000 | mA g–1 | 0 | 10.1021-acsami.9b22745_processed_gpt-4o.json
HC-1100 | HC | 28.2 | mA h g–1 | not mentioned | 2000 | mA g–1 | 0 | 10.1021-acsami.9b22745_processed_gpt-4o.json
HC-1300 | HC | 312.1 | mA h g–1 | specific | 50 | mA g–1 | 250 | 10.1021-acsami.9b22745_processed_gpt-4o.json
HC-1300 | HC | 311.2 | mA h g–1 | not mentioned | 50 | mA g–1 | 0 | 10.1021-acsami.9b22745_processed_gpt-4o.json
HC-1300 | HC | 214.4 | mA h g–1 | not mentioned | 100 | mA g–1 | 0 | 10.1021-acsami.9b22745_processed_gpt-4o.json
HC-1300 | HC | 163.5 | mA h g–1 | not mentioned | 200 | mA g–1 | 0 | 10.1021-acsami.9b22745_processed_gpt-4o.json
HC-1300 | HC | 65.4 | mA h g–1 | not mentioned | 500 | mA g–1 | 0 | 10.1021-acsami.9b22745_processed_gpt-4o.json
HC-1300 | HC | 25 | mA h g–1 | not mentioned | 1000 | mA g–1 | 0 | 10.1021-acsami.9b22745_processed_gpt-4o.json
HC-1300 | HC | 15.2 | mA h g–1 | not mentioned | 2000 | mA g–1 | 0 | 10.1021-acsami.9b22745_processed_gpt-4o.json
NVP-M | Na3V2(PO4)3 | 116.1 | mA h g-1 | discharge | 0.2 | C | 0 | 10.1021-acsami.9b22746_processed_gpt-4o.json
NVP-M | Na3V2(PO4)3 | 114.9 | mA h g-1 | discharge | 0.5 | C | 0 | 10.1021-acsami.9b22746_processed_gpt-4o.json
NVP-M | Na3V2(PO4)3 | 109.7 | mA h g-1 | discharge | 1 | C | 0 | 10.1021-acsami.9b22746_processed_gpt-4o.json
NVP-M | Na3V2(PO4)3 | 106.8 | mA h g-1 | discharge | 2 | C | 0 | 10.1021-acsami.9b22746_processed_gpt-4o.json
NVP-M | Na3V2(PO4)3 | 103 | mA h g-1 | discharge | 5 | C | 0 | 10.1021-acsami.9b22746_processed_gpt-4o.json
NVP-M | Na3V2(PO4)3 | 99.1 | mA h g-1 | discharge | 10 | C | 0 | 10.1021-acsami.9b22746_processed_gpt-4o.json
NVP-M | Na3V2(PO4)3 | 93 | mA h g-1 | discharge | 30 | C | 0 | 10.1021-acsami.9b22746_processed_gpt-4o.json
NVP-M | Na3V2(PO4)3 | 105.8 | mA h g-1 | reversible | 1 | C | 500 | 10.1021-acsami.9b22746_processed_gpt-4o.json
NVP-M | Na3V2(PO4)3 | 90.1 | mA h g-1 | discharge | 10 | C | 0 | 10.1021-acsami.9b22746_processed_gpt-4o.json
NVP-M | Na3V2(PO4)3 | 72.5 | mA h g-1 | discharge | 10 | C | 5000 | 10.1021-acsami.9b22746_processed_gpt-4o.json
NVP-S | Na3V2(PO4)3 | 107.9 | mA h g-1 | discharge | 0.2 | C | 0 | 10.1021-acsami.9b22746_processed_gpt-4o.json
NVP-S | Na3V2(PO4)3 | 102.9 | mA h g-1 | discharge | 0.5 | C | 0 | 10.1021-acsami.9b22746_processed_gpt-4o.json
NVP-S | Na3V2(PO4)3 | 98.2 | mA h g-1 | discharge | 1 | C | 0 | 10.1021-acsami.9b22746_processed_gpt-4o.json
NVP-S | Na3V2(PO4)3 | 90.9 | mA h g-1 | discharge | 2 | C | 0 | 10.1021-acsami.9b22746_processed_gpt-4o.json
NVP-S | Na3V2(PO4)3 | 82.4 | mA h g-1 | discharge | 5 | C | 0 | 10.1021-acsami.9b22746_processed_gpt-4o.json
NVP-S | Na3V2(PO4)3 | 76 | mA h g-1 | discharge | 10 | C | 0 | 10.1021-acsami.9b22746_processed_gpt-4o.json
NVP-S | Na3V2(PO4)3 | 67.2 | mA h g-1 | discharge | 30 | C | 0 | 10.1021-acsami.9b22746_processed_gpt-4o.json
NVP-S | Na3V2(PO4)3 | 73.7 | mA h g-1 | reversible | 1 | C | 500 | 10.1021-acsami.9b22746_processed_gpt-4o.json
Na3Fe3(PO4)4 | Na3Fe3(PO4)4 | 83 | mAh g–1 | reversible | 83 | mA g–1 | 1 | 10.1021-acsmaterialsau.1c00035_processed_gpt-4o.json
Na3Fe3(PO4)4 | Na3Fe3(PO4)4 | 83 | mAh g–1 | charge | 1 | C | 0 | 10.1021-acsmaterialsau.1c00035_processed_gpt-4o.json
Na3Fe3(PO4)4 | Na3Fe3(PO4)4 | 77 | mAh g–1 | charge | 2 | C | 0 | 10.1021-acsmaterialsau.1c00035_processed_gpt-4o.json
Na3Fe3(PO4)4 | Na3Fe3(PO4)4 | 70 | mAh g–1 | charge | 5 | C | 0 | 10.1021-acsmaterialsau.1c00035_processed_gpt-4o.json
Na3Fe3(PO4)4 | Na3Fe3(PO4)4 | 65 | mAh g–1 | charge | 10 | C | 0 | 10.1021-acsmaterialsau.1c00035_processed_gpt-4o.json
Na3Fe3(PO4)4 | Na3Fe3(PO4)4 | 64 | mAh g–1 | charge | 20 | C | 0 | 10.1021-acsmaterialsau.1c00035_processed_gpt-4o.json
Na3Fe3(PO4)4 | Na3Fe3(PO4)4 | 60 | mAh g–1 | charge | 30 | C | 0 | 10.1021-acsmaterialsau.1c00035_processed_gpt-4o.json
Na3Fe3(PO4)4 | Na3Fe3(PO4)4 | 55 | mAh g–1 | charge | 50 | C | 0 | 10.1021-acsmaterialsau.1c00035_processed_gpt-4o.json
Na3Fe3(PO4)4 | Na3Fe3(PO4)4 | 42 | mAh g–1 | charge | 200 | C | 0 | 10.1021-acsmaterialsau.1c00035_processed_gpt-4o.json
Na3Fe3(PO4)4 | Na3Fe3(PO4)4 | 62 | mAh g–1 | charge | 100 | C | 0 | 10.1021-acsmaterialsau.1c00035_processed_gpt-4o.json
Na3Fe3(PO4)4 | Na3Fe3(PO4)4 | 61 | mAh g–1 | charge | 83 | mA g–1 | 260 | 10.1021-acsmaterialsau.1c00035_processed_gpt-4o.json
Na3Fe3(PO4)4 | Na3Fe3(PO4)4 | 83 | mAh g–1 | charge | 83 | mA g–1 | 0 | 10.1021-acsmaterialsau.1c00035_processed_gpt-4o.json
KMF-OS | K1.56Mn[Fe(CN)6]0.92□0.08·0.61 H2O | 93.3 | mAh g–1 | charge | 25 | mA g–1 | 1 | 10.1021-acsnano.1c07231_processed_gpt-4o.json
KMF-OS | K1.56Mn[Fe(CN)6]0.92□0.08·0.61 H2O | 96.2 | mAh g–1 | discharge | 25 | mA g–1 | 1 | 10.1021-acsnano.1c07231_processed_gpt-4o.json
KMF-OS | K1.56Mn[Fe(CN)6]0.92□0.08·0.61 H2O | 120 | mAh g–1 | not mentioned | 25 | mA g–1 | 2 | 10.1021-acsnano.1c07231_processed_gpt-4o.json
KMF-OS | K1.56Mn[Fe(CN)6]0.92□0.08·0.61 H2O | 81 | mAh g–1 | not mentioned | 100 | mA g–1 | 1500 | 10.1021-acsnano.1c07231_processed_gpt-4o.json
KMF-OS | K1.56Mn[Fe(CN)6]0.92□0.08·0.61 H2O | 70 | mAh g–1 | reversible | 500 | mA g–1 | 1300 | 10.1021-acsnano.1c07231_processed_gpt-4o.json
KMF-OS | K1.56Mn[Fe(CN)6]0.92□0.08·0.61 H2O | 120 | mAh g–1 | not mentioned | 25 | mA g–1 | 0 | 10.1021-acsnano.1c07231_processed_gpt-4o.json
KMF-OS | K1.56Mn[Fe(CN)6]0.92□0.08·0.61 H2O | 106 | mAh g–1 | not mentioned | 50 | mA g–1 | 0 | 10.1021-acsnano.1c07231_processed_gpt-4o.json
KMF-OS | K1.56Mn[Fe(CN)6]0.92□0.08·0.61 H2O | 96 | mAh g–1 | not mentioned | 100 | mA g–1 | 0 | 10.1021-acsnano.1c07231_processed_gpt-4o.json
KMF-OS | K1.56Mn[Fe(CN)6]0.92□0.08·0.61 H2O | 84 | mAh g–1 | not mentioned | 500 | mA g–1 | 0 | 10.1021-acsnano.1c07231_processed_gpt-4o.json
KMF-OS | K1.56Mn[Fe(CN)6]0.92□0.08·0.61 H2O | 73 | mAh g–1 | not mentioned | 1000 | mA g–1 | 0 | 10.1021-acsnano.1c07231_processed_gpt-4o.json
KMF-OS | K1.56Mn[Fe(CN)6]0.92□0.08·0.61 H2O | 56 | mAh g–1 | not mentioned | 2000 | mA g–1 | 0 | 10.1021-acsnano.1c07231_processed_gpt-4o.json
VNQDs@PCNFs-N/F | VN | 392.3 | mAh g–1 | reversible | 0.1 | A g–1 | 1 | 10.1021-acsnano.2c05662_processed_gpt-4o.json
VNQDs@PCNFs-N/F | VN | 411.1 | mAh g–1 | reversible | 0.1 | A g–1 | 1 | 10.1021-acsnano.2c05662_processed_gpt-4o.json
VNQDs@PCNFs-N/F | VN | 356.3 | mAh g–1 | reversible | 0.2 | A g–1 | 1 | 10.1021-acsnano.2c05662_processed_gpt-4o.json
VNQDs@PCNFs-N/F | VN | 324 | mAh g–1 | reversible | 0.5 | A g–1 | 1 | 10.1021-acsnano.2c05662_processed_gpt-4o.json
VNQDs@PCNFs-N/F | VN | 299.5 | mAh g–1 | reversible | 1 | A g–1 | 1 | 10.1021-acsnano.2c05662_processed_gpt-4o.json
VNQDs@PCNFs-N/F | VN | 273.5 | mAh g–1 | reversible | 2 | A g–1 | 1 | 10.1021-acsnano.2c05662_processed_gpt-4o.json
VNQDs@PCNFs-N/F | VN | 245.7 | mAh g–1 | reversible | 5 | A g–1 | 1 | 10.1021-acsnano.2c05662_processed_gpt-4o.json
VNQDs@PCNFs-N/F | VN | 220.8 | mAh g–1 | reversible | 10 | A g–1 | 1 | 10.1021-acsnano.2c05662_processed_gpt-4o.json
VNQDs@PCNFs-N/F | VN | 289 | mAh g–1 | reversible | 5 | A g–1 | 6000 | 10.1021-acsnano.2c05662_processed_gpt-4o.json
VNQDs@PCNFs-N/F | VN | 356.8 | mAh g–1 | reversible | 1 | A g–1 | 2000 | 10.1021-acsnano.2c05662_processed_gpt-4o.json
ZGHC1100 | . | 464.2 | mA h g–1 | reversible | 0.02 | A g–1 | 1 | 10.1021-acsnano.4c02046_processed_gpt-4o.json
ZGHC1100 | . | 34.8 | mA h g–1 | specific | 0.02 | A g–1 | 1 | 10.1021-acsnano.4c02046_processed_gpt-4o.json
ZGHC1100 | . | 0.449 | g cm–3 | not mentioned | 0 | A g–1 | 0 | 10.1021-acsnano.4c02046_processed_gpt-4o.json
ZGHC1300 | . | 196.5 | mA h g–1 | specific | 0.02 | A g–1 | 1 | 10.1021-acsnano.4c02046_processed_gpt-4o.json
ZGHC1300 | . | 0.52 | used | specific | 0 | A g–1 | 0 | 10.1021-acsnano.4c02046_processed_gpt-4o.json
ZGHC1500 | . | 481.5 | mA h g–1 | reversible | 0.02 | A g–1 | 1 | 10.1021-acsnano.4c02046_processed_gpt-4o.json
ZGHC1500 | . | 388.9 | mA h g–1 | specific | 0.02 | A g–1 | 1 | 10.1021-acsnano.4c02046_processed_gpt-4o.json
ZGHC1500 | . | 58.4 | mA h g–1 | reversible | 1 | A g–1 | 1 | 10.1021-acsnano.4c02046_processed_gpt-4o.json
ZGHC1500 | . | 377.2 | mA h g–1 | charge | 0.05 | A g–1 | 1 | 10.1021-acsnano.4c02046_processed_gpt-4o.json
ZGHC1500 | . | 276.8 | mA h g–1 | charge | 0.1 | A g–1 | 1 | 10.1021-acsnano.4c02046_processed_gpt-4o.json
ZGHC1500 | . | 201.5 | mA h g–1 | charge | 0.2 | A g–1 | 1 | 10.1021-acsnano.4c02046_processed_gpt-4o.json
ZGHC1500 | . | 102.3 | mA h g–1 | charge | 0.5 | A g–1 | 1 | 10.1021-acsnano.4c02046_processed_gpt-4o.json
ZGHC1500 | . | 70.8 | mA h g–1 | charge | 0.75 | A g–1 | 1 | 10.1021-acsnano.4c02046_processed_gpt-4o.json
ZGHC1500 | . | 58.4 | mA h g–1 | charge | 1 | A g–1 | 1 | 10.1021-acsnano.4c02046_processed_gpt-4o.json
ZGHC1500 | . | 413.7 | mA h g–1 | reversible | 0.02 | A g–1 | 1 | 10.1021-acsnano.4c02046_processed_gpt-4o.json
ZGHC1500 | . | 249.2 | mA h g–1 | reversible | 1 | A g–1 | 1 | 10.1021-acsnano.4c02046_processed_gpt-4o.json
ZGHC1500 | . | 0.427 | g cm–3 | not mentioned | 0 | A g–1 | 0 | 10.1021-acsnano.4c02046_processed_gpt-4o.json
Na3V2(PO4)3 | . | 0 | mA h g–1 | not mentioned | 0 | A g–1 | 0 | 10.1021-acsnano.4c02046_processed_gpt-4o.json
NMO | Na0.7MnO2.05 | 113 | mA h g–1 | specific | 0.1 | A g–1 | 0 | 10.1021-acsnano.4c17035_processed_gpt-4o.json
NMO | Na0.7MnO2.05 | 104.2 | mA h g–1 | specific | 0.2 | A g–1 | 0 | 10.1021-acsnano.4c17035_processed_gpt-4o.json
NMO | Na0.7MnO2.05 | 86.8 | mA h g–1 | specific | 0.5 | A g–1 | 0 | 10.1021-acsnano.4c17035_processed_gpt-4o.json
NMO | Na0.7MnO2.05 | 66 | mA h g–1 | specific | 1 | A g–1 | 0 | 10.1021-acsnano.4c17035_processed_gpt-4o.json
NMO | Na0.7MnO2.05 | 53.8 | mA h g–1 | specific | 2 | A g–1 | 0 | 10.1021-acsnano.4c17035_processed_gpt-4o.json
NMO | Na0.7MnO2.05 | 42 | mA h g–1 | specific | 5 | A g–1 | 0 | 10.1021-acsnano.4c17035_processed_gpt-4o.json
NMO | Na0.7MnO2.05 | 43.68 | mA h g–1 | specific | 0.2 | A g–1 | 400 | 10.1021-acsnano.4c17035_processed_gpt-4o.json
NMO | Na0.7MnO2.05 | 19.1 | mA h g–1 | specific | 2 | A g–1 | 2000 | 10.1021-acsnano.4c17035_processed_gpt-4o.json
NMO | Na0.7MnO2.05 | 45.2 | mA h g–1 | specific | 1 | A g–1 | 400 | 10.1021-acsnano.4c17035_processed_gpt-4o.json
NMO | Na0.7MnO2.05 | 47.1 | mA h g–1 | specific | 0.2 | A g–1 | 150 | 10.1021-acsnano.4c17035_processed_gpt-4o.json
CNMO-1 |  | 140.4 | mA h g–1 | specific | 0.1 | A g–1 | 0 | 10.1021-acsnano.4c17035_processed_gpt-4o.json
CNMO-1 |  | 135.4 | mA h g–1 | specific | 0.2 | A g–1 | 0 | 10.1021-acsnano.4c17035_processed_gpt-4o.json
CNMO-1 |  | 117.2 | mA h g–1 | specific | 0.5 | A g–1 | 0 | 10.1021-acsnano.4c17035_processed_gpt-4o.json
CNMO-1 |  | 104.7 | mA h g–1 | specific | 1 | A g–1 | 0 | 10.1021-acsnano.4c17035_processed_gpt-4o.json
CNMO-1 |  | 86.5 | mA h g–1 | specific | 2 | A g–1 | 0 | 10.1021-acsnano.4c17035_processed_gpt-4o.json
CNMO-1 |  | 73 | mA h g–1 | specific | 5 | A g–1 | 0 | 10.1021-acsnano.4c17035_processed_gpt-4o.json
CNMO-1 |  | 118.4 | mA h g–1 | specific | 0.2 | A g–1 | 400 | 10.1021-acsnano.4c17035_processed_gpt-4o.json
CNMO-1 |  | 75.7 | mA h g–1 | specific | 2 | A g–1 | 2000 | 10.1021-acsnano.4c17035_processed_gpt-4o.json
CNMO-1 |  | 75.6 | mA h g–1 | specific | 5 | A g–1 | 2000 | 10.1021-acsnano.4c17035_processed_gpt-4o.json
CNMO-1 |  | 116 | mA h g–1 | specific | 1 | A g–1 | 400 | 10.1021-acsnano.4c17035_processed_gpt-4o.json
CNMO-1 |  | 137.1 | mA h g–1 | specific | 0.2 | A g–1 | 150 | 10.1021-acsnano.4c17035_processed_gpt-4o.json
CNMO-1.5 |  | 102.1 | mA h g–1 | specific | 0.1 | A g–1 | 0 | 10.1021-acsnano.4c17035_processed_gpt-4o.json
CNMO-1.5 |  | 93 | mA h g–1 | specific | 0.2 | A g–1 | 0 | 10.1021-acsnano.4c17035_processed_gpt-4o.json
CNMO-1.5 |  | 82.9 | mA h g–1 | specific | 0.5 | A g–1 | 0 | 10.1021-acsnano.4c17035_processed_gpt-4o.json
CNMO-1.5 |  | 73.9 | mA h g–1 | specific | 1 | A g–1 | 0 | 10.1021-acsnano.4c17035_processed_gpt-4o.json
CNMO-1.5 |  | 65.8 | mA h g–1 | specific | 2 | A g–1 | 0 | 10.1021-acsnano.4c17035_processed_gpt-4o.json
CNMO-1.5 |  | 54.7 | mA h g–1 | specific | 5 | A g–1 | 0 | 10.1021-acsnano.4c17035_processed_gpt-4o.json
CNMO-1.5 |  | 104.6 | mA h g–1 | specific | 0.2 | A g–1 | 400 | 10.1021-acsnano.4c17035_processed_gpt-4o.json
CNMO-1.5 |  | 45.2 | mA h g–1 | specific | 2 | A g–1 | 2000 | 10.1021-acsnano.4c17035_processed_gpt-4o.json
Na3Mn1–xV2xTi1–x(PO4)3 | Na3Mn1–xV2xTi1–x(PO4)3 | 120.8 | mAh g–1 | discharge | 1 | C | 1 | 10.1021-acsnano.4c18519_processed_gpt-4o.json
Na3Mn1–xV2xTi1–x(PO4)3 | Na3Mn1–xV2xTi1–x(PO4)3 | 84.5 | % | discharge | 1 | C | 500 | 10.1021-acsnano.4c18519_processed_gpt-4o.json
Na3Mn1–xV2xTi1–x(PO4)3 | Na3Mn1–xV2xTi1–x(PO4)3 | 124.6 | mAh g–1 | specific | 0.5 | C | 0 | 10.1021-acsnano.4c18519_processed_gpt-4o.json
Na3Mn1–xV2xTi1–x(PO4)3 | Na3Mn1–xV2xTi1–x(PO4)3 | 120.8 | mAh g–1 | specific | 1 | C | 0 | 10.1021-acsnano.4c18519_processed_gpt-4o.json
Na3Mn1–xV2xTi1–x(PO4)3 | Na3Mn1–xV2xTi1–x(PO4)3 | 112.9 | mAh g–1 | specific | 5 | C | 0 | 10.1021-acsnano.4c18519_processed_gpt-4o.json
Na3Mn1–xV2xTi1–x(PO4)3 | Na3Mn1–xV2xTi1–x(PO4)3 | 108.3 | mAh g–1 | specific | 10 | C | 0 | 10.1021-acsnano.4c18519_processed_gpt-4o.json
Na3Mn1–xV2xTi1–x(PO4)3 | Na3Mn1–xV2xTi1–x(PO4)3 | 97.5 | mAh g–1 | specific | 30 | C | 0 | 10.1021-acsnano.4c18519_processed_gpt-4o.json
Na3Mn1–xV2xTi1–x(PO4)3 | Na3Mn1–xV2xTi1–x(PO4)3 | 85.3 | mAh g–1 | specific | 50 | C | 0 | 10.1021-acsnano.4c18519_processed_gpt-4o.json
Na3Mn1–xV2xTi1–x(PO4)3 | Na3Mn1–xV2xTi1–x(PO4)3 | 69.3 | mAh g–1 | reversible | 50 | C | 1400 | 10.1021-acsnano.4c18519_processed_gpt-4o.json
FTO⊂CNTs |  | 956 | mA h g–1 | discharge | 100 | mA g–1 | 1 | 10.1021-acsnano.7b02136_processed_gpt-4o.json
FTO⊂CNTs |  | 534.6 | mA h g–1 | charge | 100 | mA g–1 | 1 | 10.1021-acsnano.7b02136_processed_gpt-4o.json
FTO⊂CNTs |  | 418.1 | mA h g–1 | discharge | 100 | mA g–1 | 3 | 10.1021-acsnano.7b02136_processed_gpt-4o.json
FTO⊂CNTs |  | 386.2 | mA h g–1 | reversible | 100 | mA g–1 | 130 | 10.1021-acsnano.7b02136_processed_gpt-4o.json
FTO⊂CNTs |  | 217 | mA h g–1 | discharge | 2000 | mA g–1 | 1 | 10.1021-acsnano.7b02136_processed_gpt-4o.json
FTO⊂CNTs |  | 210.5 | mA h g–1 | discharge | 2000 | mA g–1 | 3500 | 10.1021-acsnano.7b02136_processed_gpt-4o.json
FTO⊂CNTs |  | 445.4 | mA h g–1 | discharge | 50 | mA g–1 | 1 | 10.1021-acsnano.7b02136_processed_gpt-4o.json
FTO⊂CNTs |  | 390.3 | mA h g–1 | discharge | 100 | mA g–1 | 1 | 10.1021-acsnano.7b02136_processed_gpt-4o.json
FTO⊂CNTs |  | 354.9 | mA h g–1 | discharge | 200 | mA g–1 | 1 | 10.1021-acsnano.7b02136_processed_gpt-4o.json
FTO⊂CNTs |  | 307.3 | mA h g–1 | discharge | 500 | mA g–1 | 1 | 10.1021-acsnano.7b02136_processed_gpt-4o.json
FTO⊂CNTs |  | 273.3 | mA h g–1 | discharge | 1000 | mA g–1 | 1 | 10.1021-acsnano.7b02136_processed_gpt-4o.json
FTO⊂CNTs |  | 233.2 | mA h g–1 | discharge | 2000 | mA g–1 | 1 | 10.1021-acsnano.7b02136_processed_gpt-4o.json
FTO⊂CNTs |  | 201.8 | mA h g–1 | discharge | 5000 | mA g–1 | 1 | 10.1021-acsnano.7b02136_processed_gpt-4o.json
Na3V2(PO4)3 |  | 133 | mA h g–1 | specific | 100 | mA g–1 | 1 | 10.1021-acsnano.7b02136_processed_gpt-4o.json
SnSe2-HC composite |  | 12 | m^2 g−1 | specific | 0 |  | 0 | 10.1021-acsomega.4c00297_processed_gpt-4o.json
MoS2 | MoS2 | 1056 | mAh g–1 | specific | 0 |  | 1 | 10.1021-acsomega.4c01966_processed_gpt-4o.json
MoS2 | MoS2 | 68 | mAh g–1 | specific | 0 |  | 100 | 10.1021-acsomega.4c01966_processed_gpt-4o.json
WS2 | WS2 | 293 | mAh g–1 | specific | 0 |  | 1 | 10.1021-acsomega.4c01966_processed_gpt-4o.json
WS2 | WS2 | 25 | mAh g–1 | specific | 0 |  | 100 | 10.1021-acsomega.4c01966_processed_gpt-4o.json
MoWS2 | MoWS2 | 442 | mAh g–1 | specific | 0 |  | 1 | 10.1021-acsomega.4c01966_processed_gpt-4o.json
MoWS2 | MoWS2 | 32 | mAh g–1 | specific | 0 |  | 100 | 10.1021-acsomega.4c01966_processed_gpt-4o.json
MoS2 | MoS2 | 549 | mAh g–1 | specific | 0 |  | 1 | 10.1021-acsomega.4c01966_processed_gpt-4o.json
MoS2 | MoS2 | 96 | mAh g–1 | specific | 0 |  | 100 | 10.1021-acsomega.4c01966_processed_gpt-4o.json
WS2 | WS2 | 130 | mAh g–1 | specific | 0 |  | 1 | 10.1021-acsomega.4c01966_processed_gpt-4o.json
WS2 | WS2 | 22 | mAh g–1 | specific | 0 |  | 100 | 10.1021-acsomega.4c01966_processed_gpt-4o.json
MoWS2 | MoWS2 | 472 | mAh g–1 | specific | 0 |  | 1 | 10.1021-acsomega.4c01966_processed_gpt-4o.json
MoWS2 | MoWS2 | 36 | mAh g–1 | specific | 0 |  | 100 | 10.1021-acsomega.4c01966_processed_gpt-4o.json
B-NLMC | Na-Li-Mn-Co-O with B doping | 115.3 | mAh g−1 | charge | 10 | mA g−1 | 1 | 10.1021-acsomega.4c06248_processed_gpt-4o.json
B-NLMC | Na-Li-Mn-Co-O with B doping | 166.5 | mAh g−1 | discharge | 10 | mA g−1 | 1 | 10.1021-acsomega.4c06248_processed_gpt-4o.json
B-NLMC | Na-Li-Mn-Co-O with B doping | 120 | mAh g−1 | specific | 10 | mA g−1 | 100 | 10.1021-acsomega.4c06248_processed_gpt-4o.json
B-NLMC | Na-Li-Mn-Co-O with B doping | 166.4 | mAh g−1 | specific | 10 | mA g−1 | 1 | 10.1021-acsomega.4c06248_processed_gpt-4o.json
B-NLMC | Na-Li-Mn-Co-O with B doping | 30.7 | mAh g−1 | specific | 200 | mA g−1 | 1 | 10.1021-acsomega.4c06248_processed_gpt-4o.json
BF-NLMC | Na-Li-Mn-Co-O with B and F doping | 71.5 | mAh g−1 | charge | 10 | mA g−1 | 1 | 10.1021-acsomega.4c06248_processed_gpt-4o.json
BF-NLMC | Na-Li-Mn-Co-O with B and F doping | 141.6 | mAh g−1 | discharge | 10 | mA g−1 | 1 | 10.1021-acsomega.4c06248_processed_gpt-4o.json
BF-NLMC | Na-Li-Mn-Co-O with B and F doping | 100.2 | mAh g−1 | specific | 10 | mA g−1 | 100 | 10.1021-acsomega.4c06248_processed_gpt-4o.json
BF-NLMC | Na-Li-Mn-Co-O with B and F doping | 148.3 | mAh g−1 | specific | 10 | mA g−1 | 1 | 10.1021-acsomega.4c06248_processed_gpt-4o.json
BF-NLMC | Na-Li-Mn-Co-O with B and F doping | 79.8 | mAh g−1 | specific | 200 | mA g−1 | 1 | 10.1021-acsomega.4c06248_processed_gpt-4o.json
anatase | TiO2 | 168 | mAh/g | specific | 0.5 | C | 40 | 10.1021-acsomega.7b00548_processed_gpt-4o.json
anatase | TiO2 | 97 | mAh/g | specific | 0.5 | C | 200 | 10.1021-acsomega.7b00548_processed_gpt-4o.json
anatase | TiO2 | 535 | mAh/g | specific | 0.2 | C | 1 | 10.1021-acsomega.7b00548_processed_gpt-4o.json
anatase | TiO2 | 260 | mAh/g | specific | 0.2 | C | 1 | 10.1021-acsomega.7b00548_processed_gpt-4o.json
A11-50 |  | 168 | mAh/g | specific | 0.5 | C | 200 | 10.1021-acsomega.7b00548_processed_gpt-4o.json
A11-50 |  | 60 | mAh/g | specific | 5 | C | 0 | 10.1021-acsomega.7b00548_processed_gpt-4o.json
Na4Fe3(PO4)2P2O7 | Na4Fe3(PO4)2P2O7 | 126 | mAh g–1 | discharge | 0.1 | C | 1 | 10.1021-acsomega.9b03835_processed_gpt-4o.json
Na4Fe3(PO4)2P2O7 | Na4Fe3(PO4)2P2O7 | 121 | mAh g–1 | discharge | 0.1 | C | 2 | 10.1021-acsomega.9b03835_processed_gpt-4o.json
Na4Fe3(PO4)2P2O7 | Na4Fe3(PO4)2P2O7 | 118 | mAh g–1 | not mentioned | 0 | not mentioned | 100 | 10.1021-acsomega.9b03835_processed_gpt-4o.json
Na4Fe3(PO4)2P2O7 | Na4Fe3(PO4)2P2O7 | 125 | mAh g–1 | not mentioned | 2 | μA cm–2 | 0 | 10.1021-acsomega.9b03835_processed_gpt-4o.json
Na4Fe3(PO4)2P2O7 | Na4Fe3(PO4)2P2O7 | 110 | mAh g–1 | not mentioned | 10 | μA cm–2 | 0 | 10.1021-acsomega.9b03835_processed_gpt-4o.json
Hard Carbon |  | 400 | mAh/g | discharge | 0.05 | C | 1 | 10.1021-jacs.1c06058_processed_gpt-4o.json
NVPF3 | Na3V2(PO4)3 | 112.4 | mA h g–1 | discharge | 1 | C | 1 | 10.1021-jacs.4c00702_processed_gpt-4o.json
NVPF3 | Na3V2(PO4)3 | 105.5 | mA h g–1 | discharge | 1 | C | 1 | 10.1021-jacs.4c00702_processed_gpt-4o.json
NVPF3 | Na3V2(PO4)3 | 79.17 | % | not mentioned | 1 | C | 1000 | 10.1021-jacs.4c00702_processed_gpt-4o.json
NVPF3 | Na3V2(PO4)3 | 98.4 | % | not mentioned | 2 | C | 1000 | 10.1021-jacs.4c00702_processed_gpt-4o.json
NVPF3 | Na3V2(PO4)3 | 93 | % | not mentioned | 5 | C | 1000 | 10.1021-jacs.4c00702_processed_gpt-4o.json
F-E-D@SN |  | 98.07 | % | not mentioned | 2 | C | 500 | 10.1021-jacs.4c00702_processed_gpt-4o.json
NLFR | Na0.8Li0.2Fe0.2Ru0.6O2 | 148 | mAh g–1 | discharge | 10 | mA g–1 | 1 | 10.1021-jacs.4c01787_processed_gpt-4o.json
NLFR | Na0.8Li0.2Fe0.2Ru0.6O2 | 133 | mAh g–1 | discharge | 10 | mA g–1 | 30 | 10.1021-jacs.4c01787_processed_gpt-4o.json
NLFR | Na0.8Li0.2Fe0.2Ru0.6O2 | 132 | mAh g–1 | discharge | 100 | mA g–1 | 1 | 10.1021-jacs.4c01787_processed_gpt-4o.json
NLFR | Na0.8Li0.2Fe0.2Ru0.6O2 | 85.7 | percent | not mentioned | 100 | mA g–1 | 100 | 10.1021-jacs.4c01787_processed_gpt-4o.json
NLFR | Na0.8Li0.2Fe0.2Ru0.6O2 | 82.2 | percent | not mentioned | 500 | mA g–1 | 200 | 10.1021-jacs.4c01787_processed_gpt-4o.json
NLFR | Na0.8Li0.2Fe0.2Ru0.6O2 | 82 | percent | not mentioned | 1000 | mA g–1 | 500 | 10.1021-jacs.4c01787_processed_gpt-4o.json
NLFR | Na0.8Li0.2Fe0.2Ru0.6O2 | 172 | mAh g–1 | discharge | 20 | mA g–1 | 1 | 10.1021-jacs.4c01787_processed_gpt-4o.json
NLFR | Na0.8Li0.2Fe0.2Ru0.6O2 | 140 | mAh g–1 | discharge | 50 | mA g–1 | 1 | 10.1021-jacs.4c01787_processed_gpt-4o.json
NLFR | Na0.8Li0.2Fe0.2Ru0.6O2 | 123 | mAh g–1 | discharge | 100 | mA g–1 | 1 | 10.1021-jacs.4c01787_processed_gpt-4o.json
NLFR | Na0.8Li0.2Fe0.2Ru0.6O2 | 98 | mAh g–1 | discharge | 300 | mA g–1 | 1 | 10.1021-jacs.4c01787_processed_gpt-4o.json
NLFR | Na0.8Li0.2Fe0.2Ru0.6O2 | 74 | mAh g–1 | discharge | 500 | mA g–1 | 1 | 10.1021-jacs.4c01787_processed_gpt-4o.json
NFR | Na0.8Fe0.8Ru0.2O2 | 95 | mAh g–1 | discharge | 10 | mA g–1 | 1 | 10.1021-jacs.4c01787_processed_gpt-4o.json
NFR | Na0.8Fe0.8Ru0.2O2 | 38 | mAh g–1 | discharge | 10 | mA g–1 | 20 | 10.1021-jacs.4c01787_processed_gpt-4o.json
NFR | Na0.8Fe0.8Ru0.2O2 | 74 | mAh g–1 | discharge | 100 | mA g–1 | 1 | 10.1021-jacs.4c01787_processed_gpt-4o.json
Na2Fe0.45Mn0.55PO4F/C | Na2Fe0.45Mn0.55PO4F/C | 104.8 | mAh g–1 | discharge | 0.1 | C | 2 | 10.1021-jacs.4c09379_processed_gpt-4o.json
Na2Fe0.45Mn0.55PO4F/C | Na2Fe0.45Mn0.55PO4F/C | 79 | mAh g–1 | specific | 0.5 | C | 1 | 10.1021-jacs.4c09379_processed_gpt-4o.json
Na2Fe0.45Mn0.55PO4F/C | Na2Fe0.45Mn0.55PO4F/C | 61 | mAh g–1 | specific | 0.5 | C | 400 | 10.1021-jacs.4c09379_processed_gpt-4o.json
Na2Fe0.45Mn0.4V0.1PO4F/C | Na2Fe0.45Mn0.4V0.1PO4F/C | 116.1 | mAh g–1 | reversible | 0.1 | C | 1 | 10.1021-jacs.4c09379_processed_gpt-4o.json
Na2Fe0.45Mn0.4V0.1PO4F/C | Na2Fe0.45Mn0.4V0.1PO4F/C | 112 | mAh g–1 | specific | 0.1 | C | 1 | 10.1021-jacs.4c09379_processed_gpt-4o.json
Na2Fe0.45Mn0.4V0.1PO4F/C | Na2Fe0.45Mn0.4V0.1PO4F/C | 114.8 | mAh g–1 | discharge | 0.1 | C | 2 | 10.1021-jacs.4c09379_processed_gpt-4o.json
Na2Fe0.45Mn0.4V0.1PO4F/C | Na2Fe0.45Mn0.4V0.1PO4F/C | 98.3 | mAh g–1 | discharge | 1.5 | V | 2 | 10.1021-jacs.4c09379_processed_gpt-4o.json
Na2Fe0.45Mn0.4Cr0.1PO4F/C | Na2Fe0.45Mn0.4Cr0.1PO4F/C | 107.6 | mAh g–1 | discharge | 0.1 | C | 2 | 10.1021-jacs.4c09379_processed_gpt-4o.json
Na2Fe0.45Mn0.4Cr0.1PO4F/C | Na2Fe0.45Mn0.4Cr0.1PO4F/C | 85 | mAh g–1 | specific | 0.5 | C | 1 | 10.1021-jacs.4c09379_processed_gpt-4o.json
Na2Fe0.45Mn0.4Cr0.1PO4F/C | Na2Fe0.45Mn0.4Cr0.1PO4F/C | 73 | mAh g–1 | specific | 0.5 | C | 400 | 10.1021-jacs.4c09379_processed_gpt-4o.json
TAQ-CB5 | C12H8+2nN6O4 | 325 | mAh g-1 | reversible | 25 | mA g-1 | 1 | 10.1021-jacs.4c17713_processed_gpt-4o.json
TAQ-CB5 | C12H8+2nN6O4 | 298 | mAh g-1 | reversible | 100 | mA g-1 | 1 | 10.1021-jacs.4c17713_processed_gpt-4o.json
TAQ-CB5 | C12H8+2nN6O4 | 214 | mAh g-1 | reversible | 1000 | mA g-1 | 1 | 10.1021-jacs.4c17713_processed_gpt-4o.json
TAQ-CB5 | C12H8+2nN6O4 | 296 | mAh g-1 | reversible | 100 | mA g-1 | 1 | 10.1021-jacs.4c17713_processed_gpt-4o.json
TAQ-CNT4 | C12H8+2nN6O4 | 246 | mAh g-1 | not mentioned | 1000 | mA g-1 | 1 | 10.1021-jacs.4c17713_processed_gpt-4o.json
TAQ-CNT4 | C12H8+2nN6O4 | 167 | mAh g-1 | not mentioned | 5000 | mA g-1 | 1 | 10.1021-jacs.4c17713_processed_gpt-4o.json
TAQ-CNT2 | C12H8+2nN6O4 | 196 | mAh g-1 | not mentioned | 2000 | mA g-1 | 5000 | 10.1021-jacs.4c17713_processed_gpt-4o.json
TAQ-CNT2 | C12H8+2nN6O4 | 132 | mAh g-1 | not mentioned | 10000 | mA g-1 | 1 | 10.1021-jacs.4c17713_processed_gpt-4o.json
Na3Sb | Na3Sb | 544 | mAh/g | specific | 0 | mA/g | 2 | 10.1021-jacs.5b13273_processed_gpt-4o.json
a-Na3–xSb | Na3Sb | 544 | mAh/g | specific | 0 | mA/g | 2 | 10.1021-jacs.5b13273_processed_gpt-4o.json
Sb–C framework |  | 681 | mAh g–1 | discharge | 0.25 | C | 1 | 10.1021-jacs.6b10782_processed_gpt-4o.json
Sb–C framework |  | 451 | mAh g–1 | reversible | 0.25 | C | 2 | 10.1021-jacs.6b10782_processed_gpt-4o.json
Sb–C framework |  | 446 | mAh g–1 | reversible | 0.25 | C | 3 | 10.1021-jacs.6b10782_processed_gpt-4o.json
Sb–C framework |  | 411 | mAh g–1 | reversible | 0.25 | C | 100 | 10.1021-jacs.6b10782_processed_gpt-4o.json
Sb–C framework |  | 387 | mAh g–1 | reversible | 0.5 | C | 100 | 10.1021-jacs.6b10782_processed_gpt-4o.json
Sb–C framework |  | 360 | mAh g–1 | reversible | 1 | C | 100 | 10.1021-jacs.6b10782_processed_gpt-4o.json
Sb–C framework |  | 442 | mAh g–1 | reversible | 0.25 | C | 1 | 10.1021-jacs.6b10782_processed_gpt-4o.json
Sb–C framework |  | 374 | mAh g–1 | reversible | 0.5 | C | 1 | 10.1021-jacs.6b10782_processed_gpt-4o.json
Sb–C framework |  | 343 | mAh g–1 | reversible | 1 | C | 1 | 10.1021-jacs.6b10782_processed_gpt-4o.json
Sb–C framework |  | 317 | mAh g–1 | reversible | 2 | C | 1 | 10.1021-jacs.6b10782_processed_gpt-4o.json
Sb–C framework |  | 284 | mAh g–1 | reversible | 3 | C | 1 | 10.1021-jacs.6b10782_processed_gpt-4o.json
Sb–C framework |  | 270 | mAh g–1 | reversible | 5 | C | 1 | 10.1021-jacs.6b10782_processed_gpt-4o.json
Sb–C framework |  | 237 | mAh g–1 | reversible | 10 | C | 1 | 10.1021-jacs.6b10782_processed_gpt-4o.json
Sb–C framework |  | 198 | mAh g–1 | reversible | 15 | C | 1 | 10.1021-jacs.6b10782_processed_gpt-4o.json
Sb–C framework |  | 380 | mAh g–1 | reversible | 0.25 | C | 140 | 10.1021-jacs.6b10782_processed_gpt-4o.json
Sb–C framework |  | 306 | mAh g–1 | discharge | 5 | C | 5000 | 10.1021-jacs.6b10782_processed_gpt-4o.json
Sb–C framework |  | 253 | mAh g–1 | discharge | 7.5 | C | 5000 | 10.1021-jacs.6b10782_processed_gpt-4o.json
DAAQ-COF |  | 420 | mAh g–1 | specific | 100 | mA g–1 | 5 | 10.1021-jacs.9b03467_processed_gpt-4o.json
DAAQ-COF |  | 154 | mAh g–1 | specific | 100 | mA g–1 | 30 | 10.1021-jacs.9b03467_processed_gpt-4o.json
DAAQ-COF |  | 208 | mAh g–1 | specific | 100 | mA g–1 | 15 | 10.1021-jacs.9b03467_processed_gpt-4o.json
DAAQ-COF |  | 310 | mAh g–1 | specific | 100 | mA g–1 | 10 | 10.1021-jacs.9b03467_processed_gpt-4o.json
DAAQ-COF |  | 500 | mAh g–1 | specific | 50 | mA g–1 | 0 | 10.1021-jacs.9b03467_processed_gpt-4o.json
DAAQ-COF |  | 450 | mAh g–1 | specific | 75 | mA g–1 | 0 | 10.1021-jacs.9b03467_processed_gpt-4o.json
DAAQ-COF |  | 420 | mAh g–1 | specific | 100 | mA g–1 | 0 | 10.1021-jacs.9b03467_processed_gpt-4o.json
DAAQ-COF |  | 390 | mAh g–1 | specific | 150 | mA g–1 | 0 | 10.1021-jacs.9b03467_processed_gpt-4o.json
DAAQ-COF |  | 350 | mAh g–1 | specific | 200 | mA g–1 | 0 | 10.1021-jacs.9b03467_processed_gpt-4o.json
DAAQ-COF |  | 320 | mAh g–1 | specific | 400 | mA g–1 | 0 | 10.1021-jacs.9b03467_processed_gpt-4o.json
DAAQ-COF |  | 310 | mAh g–1 | specific | 500 | mA g–1 | 0 | 10.1021-jacs.9b03467_processed_gpt-4o.json
DAAQ-COF |  | 300 | mAh g–1 | specific | 1000 | mA g–1 | 0 | 10.1021-jacs.9b03467_processed_gpt-4o.json
DAAQ-COF |  | 182 | mAh g–1 | specific | 50 | mA g–1 | 0 | 10.1021-jacs.9b03467_processed_gpt-4o.json
DAAQ-COF |  | 148 | mAh g–1 | specific | 75 | mA g–1 | 0 | 10.1021-jacs.9b03467_processed_gpt-4o.json
DAAQ-COF |  | 137 | mAh g–1 | specific | 100 | mA g–1 | 0 | 10.1021-jacs.9b03467_processed_gpt-4o.json
DAAQ-COF |  | 125 | mAh g–1 | specific | 150 | mA g–1 | 0 | 10.1021-jacs.9b03467_processed_gpt-4o.json
DAAQ-COF |  | 92 | mAh g–1 | specific | 200 | mA g–1 | 0 | 10.1021-jacs.9b03467_processed_gpt-4o.json
DAAQ-COF |  | 76 | mAh g–1 | specific | 400 | mA g–1 | 0 | 10.1021-jacs.9b03467_processed_gpt-4o.json
DAAQ-COF |  | 47 | mAh g–1 | specific | 1000 | mA g–1 | 0 | 10.1021-jacs.9b03467_processed_gpt-4o.json
DAAQ-COF |  | 198 | mAh g–1 | reversible | 5000 | mA g–1 | 10000 | 10.1021-jacs.9b03467_processed_gpt-4o.json
CaV4O9 nanowires | CaV4O9 | 350 | mAh g-1 | reversible | 100 | mA g-1 | 100 | 10.1038-s41467-017-00211-5_processed_gpt-4o.json
CaV4O9 nanowires | CaV4O9 | 363.9 | mAh g-1 | specific | 100 | mA g-1 | 2 | 10.1038-s41467-017-00211-5_processed_gpt-4o.json
CaV4O9 nanowires | CaV4O9 | 205 | mAh g-1 | specific | 5000 | mA g-1 | 2 | 10.1038-s41467-017-00211-5_processed_gpt-4o.json
CaV4O9 nanowires | CaV4O9 | 203.2 | mAh g-1 | discharge | 1000 | mA g-1 | 2 | 10.1038-s41467-017-00211-5_processed_gpt-4o.json
CaV4O9 nanowires | CaV4O9 | 161.5 | mAh g-1 | discharge | 1000 | mA g-1 | 1000 | 10.1038-s41467-017-00211-5_processed_gpt-4o.json
CaV4O9 nanowires | CaV4O9 | 146.2 | mAh g-1 | discharge | 1000 | mA g-1 | 12 | 10.1038-s41467-017-00211-5_processed_gpt-4o.json
CaV4O9 nanowires | CaV4O9 | 149.8 | mAh g-1 | discharge | 1000 | mA g-1 | 1600 | 10.1038-s41467-017-00211-5_processed_gpt-4o.json
VO2 nanowires | VO2 | 90.3 | mAh g-1 | discharge | 1000 | mA g-1 | 600 | 10.1038-s41467-017-00211-5_processed_gpt-4o.json
monoclinic NaMnO2−y−δ(OH)2y | NaMnO2−y−δ(OH)2y | 223.9 | mAh/g | charge | 0.2 | C | 1 | 10.1038-s41467-018-07595-y_processed_gpt-4o.json
monoclinic NaMnO2−y−δ(OH)2y | NaMnO2−y−δ(OH)2y | 211.9 | mAh/g | discharge | 0.2 | C | 1 | 10.1038-s41467-018-07595-y_processed_gpt-4o.json
monoclinic NaMnO2−y−δ(OH)2y | NaMnO2−y−δ(OH)2y | 156 | mAh/g | reversible | 50 | C | 1 | 10.1038-s41467-018-07595-y_processed_gpt-4o.json
monoclinic NaMnO2−y−δ(OH)2y | NaMnO2−y−δ(OH)2y | 173.8 | mAh/g | discharge | 10 | C | 1000 | 10.1038-s41467-018-07595-y_processed_gpt-4o.json
birnessite Na0.46MnO2−y(OH)2y | Na0.46MnO2−y(OH)2y | 139 | mAh/g | charge | 0.2 | C | 1 | 10.1038-s41467-018-07595-y_processed_gpt-4o.json
birnessite Na0.46MnO2−y(OH)2y | Na0.46MnO2−y(OH)2y | 140.6 | mAh/g | discharge | 0.2 | C | 1 | 10.1038-s41467-018-07595-y_processed_gpt-4o.json
birnessite Na0.46MnO2−y(OH)2y | Na0.46MnO2−y(OH)2y | 85.9 | mAh/g | discharge | 10 | C | 1000 | 10.1038-s41467-018-07595-y_processed_gpt-4o.json
birnessite Na0.71MnO2−y(OH)2y | Na0.71MnO2−y(OH)2y | 176.2 | mAh/g | charge | 0.2 | C | 1 | 10.1038-s41467-018-07595-y_processed_gpt-4o.json
birnessite Na0.71MnO2−y(OH)2y | Na0.71MnO2−y(OH)2y | 179.1 | mAh/g | discharge | 0.2 | C | 1 | 10.1038-s41467-018-07595-y_processed_gpt-4o.json
birnessite Na0.71MnO2−y(OH)2y | Na0.71MnO2−y(OH)2y | 106.3 | mAh/g | discharge | 10 | C | 1000 | 10.1038-s41467-018-07595-y_processed_gpt-4o.json
birnessite NaMnO2−y(OH)2y·0.10H2O | NaMnO2−y(OH)2y·0.10H2O | 218.8 | mAh/g | charge | 0.2 | C | 1 | 10.1038-s41467-018-07595-y_processed_gpt-4o.json
birnessite NaMnO2−y(OH)2y·0.10H2O | NaMnO2−y(OH)2y·0.10H2O | 194.9 | mAh/g | discharge | 0.2 | C | 1 | 10.1038-s41467-018-07595-y_processed_gpt-4o.json
birnessite NaMnO2−y(OH)2y·0.10H2O | NaMnO2−y(OH)2y·0.10H2O | 136.6 | mAh/g | discharge | 10 | C | 1000 | 10.1038-s41467-018-07595-y_processed_gpt-4o.json
NVP@C | Na3V2(PO4)3@C | 368.2 | Wh/kg | specific | 1 | C | 2000 | 10.1038-s41467-019-09933-0_processed_gpt-4o.json
NVP@C | Na3V2(PO4)3@C | 1.83 | kW/kg | specific | 20 | C | 2000 | 10.1038-s41467-019-09933-0_processed_gpt-4o.json
P2-Na0.612K0.056MnO2 | Na0.612K0.056MnO2 | 125.1 | mAh g−1 | charge | 20 | mA g−1 | 1 | 10.1038-s41467-021-22523-3_processed_gpt-4o.json
P2-Na0.612K0.056MnO2 | Na0.612K0.056MnO2 | 240.5 | mAh g−1 | reversible | 20 | mA g−1 | 2 | 10.1038-s41467-021-22523-3_processed_gpt-4o.json
P2-Na0.612K0.056MnO2 | Na0.612K0.056MnO2 | 236.2 | mAh g−1 | reversible | 50 | mA g−1 | 100 | 10.1038-s41467-021-22523-3_processed_gpt-4o.json
P2-Na0.612K0.056MnO2 | Na0.612K0.056MnO2 | 238.8 | mAh g−1 | reversible | 50 | mA g−1 | 1 | 10.1038-s41467-021-22523-3_processed_gpt-4o.json
P2-Na0.612K0.056MnO2 | Na0.612K0.056MnO2 | 211.6 | mAh g−1 | reversible | 100 | mA g−1 | 1 | 10.1038-s41467-021-22523-3_processed_gpt-4o.json
P2-Na0.612K0.056MnO2 | Na0.612K0.056MnO2 | 110.2 | mAh g−1 | reversible | 2000 | mA g−1 | 1 | 10.1038-s41467-021-22523-3_processed_gpt-4o.json
P2-Na0.706MnO2 | Na0.706MnO2 | 167.2 | mAh g−1 | reversible | 20 | mA g−1 | 1 | 10.1038-s41467-021-22523-3_processed_gpt-4o.json
MoS1.5Te0.5@C nanocables | MoS1.5Te0.5@C | 655.2 | mAh g−1 | discharge | 0.1 | A g−1 | 1 | 10.1038-s41467-022-28176-0_processed_gpt-4o.json
MoS1.5Te0.5@C nanocables | MoS1.5Te0.5@C | 544.8 | mAh g−1 | charge | 0.1 | A g−1 | 1 | 10.1038-s41467-022-28176-0_processed_gpt-4o.json
MoS1.5Te0.5@C nanocables | MoS1.5Te0.5@C | 462.9 | mAh g−1 | reversible | 0.1 | A g−1 | 0 | 10.1038-s41467-022-28176-0_processed_gpt-4o.json
MoS1.5Te0.5@C nanocables | MoS1.5Te0.5@C | 447.7 | mAh g−1 | reversible | 0.2 | A g−1 | 0 | 10.1038-s41467-022-28176-0_processed_gpt-4o.json
MoS1.5Te0.5@C nanocables | MoS1.5Te0.5@C | 421 | mAh g−1 | reversible | 0.5 | A g−1 | 0 | 10.1038-s41467-022-28176-0_processed_gpt-4o.json
MoS1.5Te0.5@C nanocables | MoS1.5Te0.5@C | 407.5 | mAh g−1 | reversible | 1 | A g−1 | 0 | 10.1038-s41467-022-28176-0_processed_gpt-4o.json
MoS1.5Te0.5@C nanocables | MoS1.5Te0.5@C | 387.1 | mAh g−1 | reversible | 2 | A g−1 | 0 | 10.1038-s41467-022-28176-0_processed_gpt-4o.json
MoS1.5Te0.5@C nanocables | MoS1.5Te0.5@C | 352.3 | mAh g−1 | reversible | 5 | A g−1 | 0 | 10.1038-s41467-022-28176-0_processed_gpt-4o.json
MoS1.5Te0.5@C nanocables | MoS1.5Te0.5@C | 355.4 | mAh g−1 | not mentioned | 1 | A g−1 | 500 | 10.1038-s41467-022-28176-0_processed_gpt-4o.json
MoS1.5Te0.5 | MoS1.5Te0.5 | 88.4 | % | reversible | 0 |  | 1 | 10.1038-s41467-022-28176-0_processed_gpt-4o.json
MoS2 | MoS2 | 800.3 | mAh g−1 | discharge | 0.1 | A g−1 | 1 | 10.1038-s41467-022-28176-0_processed_gpt-4o.json
MoS2 | MoS2 | 591.8 | mAh g−1 | charge | 0.1 | A g−1 | 1 | 10.1038-s41467-022-28176-0_processed_gpt-4o.json
NFS-H | Na2.26Fe1.87(SO4)3 | 101.3 | mAh/g | discharge | 6 | mA/g | 0 | 10.1038-s41467-023-39384-7_processed_gpt-4o.json
NFS-H | Na2.26Fe1.87(SO4)3 | 99.7 | mAh/g | discharge | 12 | mA/g | 0 | 10.1038-s41467-023-39384-7_processed_gpt-4o.json
NFS-H | Na2.26Fe1.87(SO4)3 | 98 | mAh/g | discharge | 24 | mA/g | 0 | 10.1038-s41467-023-39384-7_processed_gpt-4o.json
NFS-H | Na2.26Fe1.87(SO4)3 | 95 | mAh/g | discharge | 60 | mA/g | 0 | 10.1038-s41467-023-39384-7_processed_gpt-4o.json
NFS-H | Na2.26Fe1.87(SO4)3 | 92.1 | mAh/g | discharge | 120 | mA/g | 0 | 10.1038-s41467-023-39384-7_processed_gpt-4o.json
NFS-H | Na2.26Fe1.87(SO4)3 | 88.6 | mAh/g | discharge | 240 | mA/g | 0 | 10.1038-s41467-023-39384-7_processed_gpt-4o.json
NFS-H | Na2.26Fe1.87(SO4)3 | 82.1 | mAh/g | discharge | 600 | mA/g | 0 | 10.1038-s41467-023-39384-7_processed_gpt-4o.json
NFS-H | Na2.26Fe1.87(SO4)3 | 73.5 | mAh/g | discharge | 1200 | mA/g | 0 | 10.1038-s41467-023-39384-7_processed_gpt-4o.json
NFS-H | Na2.26Fe1.87(SO4)3 | 97.4 | mAh/g | discharge | 12 | mA/g | 0 | 10.1038-s41467-023-39384-7_processed_gpt-4o.json
NFS-H | Na2.26Fe1.87(SO4)3 | 73.5 | mAh/g | discharge | 1200 | mA/g | 5700 | 10.1038-s41467-023-39384-7_processed_gpt-4o.json
NFS-H | Na2.26Fe1.87(SO4)3 | 80.69 | % | not mentioned | 60 | mA/g | 1300 | 10.1038-s41467-023-39384-7_processed_gpt-4o.json
NFS-L | Na2+2xFe2-x(SO4)3 | 89.7 | mAh/g | discharge | 6 | mA/g | 0 | 10.1038-s41467-023-39384-7_processed_gpt-4o.json
Nickel Manganese Ferrite | NMF | 74.3 | % | discharge | 10 | C | 13000 | 10.1038-s41467-024-44855-6_processed_gpt-4o.json
WCIE |  | 97.5 | % | reversible | 1 | mA cm^-2 | 600 | 10.1038-s41467-024-50751-w_processed_gpt-4o.json
WCIE |  | 84.3 | % | reversible | 1 | C | 200 | 10.1038-s41467-024-50751-w_processed_gpt-4o.json
WCIE |  | 105.1 | mAh g^-1 | discharge | 20 | C | 0 | 10.1038-s41467-024-50751-w_processed_gpt-4o.json
RS-NaTiO2 | RS-NaTiO2 | 253 | mAh g–1 | reversible | 0.1 | A g–1 | 20 | 10.1038-s41467-025-57310-x_processed_gpt-4o.json
RS-NaTiO2 | RS-NaTiO2 | 224 | mAh g–1 | reversible | 1 | A g–1 | 20 | 10.1038-s41467-025-57310-x_processed_gpt-4o.json
RS-NaTiO2 | RS-NaTiO2 | 200 | mAh g–1 | reversible | 4 | A g–1 | 20 | 10.1038-s41467-025-57310-x_processed_gpt-4o.json
c-a’-RS-NaTiO2 | c-a’-RS-NaTiO2 | 253 | mAh g–1 | specific | 0.1 | A g–1 | 20 | 10.1038-s41467-025-57310-x_processed_gpt-4o.json
c-a’-RS-NaTiO2 | c-a’-RS-NaTiO2 | 224 | mAh g–1 | specific | 1 | A g–1 | 20 | 10.1038-s41467-025-57310-x_processed_gpt-4o.json
c-a’-RS-NaTiO2 | c-a’-RS-NaTiO2 | 200 | mAh g–1 | specific | 4 | A g–1 | 20 | 10.1038-s41467-025-57310-x_processed_gpt-4o.json
Na2TiO3 | Na2TiO3 | 217 | mAh g−1 | discharge | 18.9 | mA g−1 | 1 | 10.1038-s41598-017-00346-x_processed_gpt-4o.json
Na2TiO3 | Na2TiO3 | 229 | mAh g−1 | discharge | 18.9 | mA g−1 | 15 | 10.1038-s41598-017-00346-x_processed_gpt-4o.json
Na2TiO3 | Na2TiO3 | 178 | mAh g−1 | discharge | 18.9 | mA g−1 | 50 | 10.1038-s41598-017-00346-x_processed_gpt-4o.json
Na2Ti0.94Cr0.06O2.97 | Na2Ti0.94Cr0.06O2.97 | 336 | mAh g−1 | discharge | 18.9 | mA g−1 | 1 | 10.1038-s41598-017-00346-x_processed_gpt-4o.json
Na2Ti0.94Cr0.06O2.97 | Na2Ti0.94Cr0.06O2.97 | 609 | mAh g−1 | discharge | 18.9 | mA g−1 | 9 | 10.1038-s41598-017-00346-x_processed_gpt-4o.json
Na2Ti0.94Cr0.06O2.97 | Na2Ti0.94Cr0.06O2.97 | 182 | mAh g−1 | discharge | 18.9 | mA g−1 | 50 | 10.1038-s41598-017-00346-x_processed_gpt-4o.json
Na2Ti0.94Cr0.06O2.97 | Na2Ti0.94Cr0.06O2.97 | 124 | mAh g−1 | discharge | 378 | mA g−1 | 1 | 10.1038-s41598-017-00346-x_processed_gpt-4o.json
Na2Ti0.94Cr0.06O2.97 | Na2Ti0.94Cr0.06O2.97 | 136 | mAh g−1 | discharge | 378 | mA g−1 | 15 | 10.1038-s41598-017-00346-x_processed_gpt-4o.json
Na2Ti0.94Cr0.06O2.97 | Na2Ti0.94Cr0.06O2.97 | 100 | mAh g−1 | reversible | 378 | mA g−1 | 1000 | 10.1038-s41598-017-00346-x_processed_gpt-4o.json
Na2Ti0.94Cr0.06O2.97 composite | Na2Ti0.94Cr0.06O2.97 | 268 | mAh g−1 | discharge | 18.9 | mA g−1 | 50 | 10.1038-s41598-017-00346-x_processed_gpt-4o.json
MoSe2/MXene@C | / | 355 | mA h g-1 | reversible | 200 | mA g-1 | 100 | 10.1038-s41598-024-54214-6_processed_gpt-4o.json
MoSe2/MXene@C | / | 281 | mAh g-1 | discharge | 0 |  | 100 | 10.1038-s41598-024-54214-6_processed_gpt-4o.json
MoSe2/MXene@C | / | 652.2 | mAh g-1 | not mentioned | 0.5 | A g-1 | 2200 | 10.1038-s41598-024-54214-6_processed_gpt-4o.json
MoSe2/MXene@C | / | 484.4 | mAh g-1 | not mentioned | 1 | A g-1 | 2200 | 10.1038-s41598-024-54214-6_processed_gpt-4o.json
MoSe2/MXene@C | / | 238.4 | mAh g-1 | not mentioned | 2 | A g-1 | 2200 | 10.1038-s41598-024-54214-6_processed_gpt-4o.json
MoSe2/MXene@C | / | 513 | mAh g-1 | discharge | 0 |  | 0 | 10.1038-s41598-024-54214-6_processed_gpt-4o.json
MoSe2/MXene@C | / | 440 | mAh g-1 | charge | 0 |  | 0 | 10.1038-s41598-024-54214-6_processed_gpt-4o.json
Porous Ti3C2Tx MXene | Ti3C2Tx | 166 | mA h g-1 | not mentioned | 1 | A g-1 | 0 | 10.1038-s41598-024-54214-6_processed_gpt-4o.json
Porous Ti3C2Tx MXene | Ti3C2Tx | 124 | mA h g-1 | not mentioned | 10 | A g-1 | 0 | 10.1038-s41598-024-54214-6_processed_gpt-4o.json
Porous Ti3C2Tx MXene | Ti3C2Tx | 24 | mA h g-1 | not mentioned | 100 | A g-1 | 0 | 10.1038-s41598-024-54214-6_processed_gpt-4o.json
O3-type Na-ion cathode | Na5/6Li2/27Ni8/27Mn11/27Ti6/27O2 | 152 | mAh g-1 | reversible | 0 |  | 1 | 10.1038-s41893-024-01266-1_processed_gpt-4o.json
O3-type Na-ion cathode | Na5/6Li2/27Ni8/27Mn11/27Ti6/27O2 | 0 |  | discharge | 660 | mA g-1 | 1000 | 10.1038-s41893-024-01266-1_processed_gpt-4o.json
HTPC-H-160 |  | 479 | mAh g−1 | reversible | 20 | mA g−1 | 1 | 10.1038-srep26246_processed_gpt-4o.json
HTPC-H-160 |  | 262 | mAh g−1 | reversible | 20 | mA g−1 | 2 | 10.1038-srep26246_processed_gpt-4o.json
HTPC-H-160 |  | 253 | mAh g−1 | reversible | 20 | mA g−1 | 100 | 10.1038-srep26246_processed_gpt-4o.json
HTPC-H-160 |  | 210 | mAh g−1 | discharge | 50 | mA g−1 | 0 | 10.1038-srep26246_processed_gpt-4o.json
HTPC-H-160 |  | 155 | mAh g−1 | discharge | 100 | mA g−1 | 0 | 10.1038-srep26246_processed_gpt-4o.json
HTPC-H-160 |  | 103 | mAh g−1 | discharge | 200 | mA g−1 | 0 | 10.1038-srep26246_processed_gpt-4o.json
HTPC-H-160 |  | 252 | mAh g−1 | discharge | 20 | mA g−1 | 0 | 10.1038-srep26246_processed_gpt-4o.json
DPC-H |  | 112 | mAh g−1 | discharge | 20 | mA g−1 | 0 | 10.1038-srep26246_processed_gpt-4o.json
HTPC-H-180 |  | 318 | mAh g−1 | discharge | 20 | mA g−1 | 10 | 10.1038-srep26246_processed_gpt-4o.json
HTPC-H-180 |  | 190 | mAh g−1 | discharge | 50 | mA g−1 | 0 | 10.1038-srep26246_processed_gpt-4o.json
HTPC-H-180 |  | 140 | mAh g−1 | discharge | 100 | mA g−1 | 0 | 10.1038-srep26246_processed_gpt-4o.json
HTPC-H-180 |  | 127 | mAh g−1 | discharge | 200 | mA g−1 | 0 | 10.1038-srep26246_processed_gpt-4o.json
HTPC-H-180 |  | 318 | mAh g−1 | discharge | 20 | mA g−1 | 0 | 10.1038-srep26246_processed_gpt-4o.json
DPC-A | DPC-A | 422 | mAh g−1 | discharge | 20 | mA g−1 | 1 | 10.1038-srep35620_processed_gpt-4o.json
DPC-A | DPC-A | 323 | mAh g−1 | discharge | 20 | mA g−1 | 2 | 10.1038-srep35620_processed_gpt-4o.json
DPC-A | DPC-A | 285 | mAh g−1 | discharge | 20 | mA g−1 | 50 | 10.1038-srep35620_processed_gpt-4o.json
DPC-A | DPC-A | 286 | mAh g−1 | discharge | 20 | mA g−1 | 100 | 10.1038-srep35620_processed_gpt-4o.json
DPC-A | DPC-A | 206 | mAh g−1 | reversible | 50 | mA g−1 | 0 | 10.1038-srep35620_processed_gpt-4o.json
DPC-A | DPC-A | 117 | mAh g−1 | reversible | 100 | mA g−1 | 0 | 10.1038-srep35620_processed_gpt-4o.json
DPC-A | DPC-A | 289 | mAh g−1 | discharge | 20 | mA g−1 | 0 | 10.1038-srep35620_processed_gpt-4o.json
DPC | DPC | 179 | mAh g−1 | discharge | 20 | mA g−1 | 1 | 10.1038-srep35620_processed_gpt-4o.json
DPC | DPC | 136 | mAh g−1 | discharge | 20 | mA g−1 | 2 | 10.1038-srep35620_processed_gpt-4o.json
spherical graphite | . | 105 | mA h g−1 | charge | 0.2 | A g−1 | 0 | 10.1039-c7cp06998g_processed_gpt-4o.json
spherical graphite | . | 113 | mA h g−1 | discharge | 0.2 | A g−1 | 0 | 10.1039-c7cp06998g_processed_gpt-4o.json
spherical graphite | . | 95 | % | discharge | 0.2 | A g−1 | 10000 | 10.1039-c7cp06998g_processed_gpt-4o.json
spherical graphite | . | 80 | % | discharge | 2 | A g−1 | 10000 | 10.1039-c7cp06998g_processed_gpt-4o.json
M-Fe2O3/C composite | Fe2O3/C | 980.3 | mA h g−1 | discharge | 50 | mA g−1 | 1 | 10.1039-c7dt00540g_processed_gpt-4o.json
M-Fe2O3/C composite | Fe2O3/C | 423.8 | mA h g−1 | charge | 50 | mA g−1 | 1 | 10.1039-c7dt00540g_processed_gpt-4o.json
M-Fe2O3/C composite | Fe2O3/C | 412.7 | mA h g−1 | discharge | 50 | mA g−1 | 5 | 10.1039-c7dt00540g_processed_gpt-4o.json
M-Fe2O3/C composite | Fe2O3/C | 391.9 | mA h g−1 | charge | 50 | mA g−1 | 5 | 10.1039-c7dt00540g_processed_gpt-4o.json
M-Fe2O3/C composite | Fe2O3/C | 689.2 | mA h g−1 | discharge | 100 | mA g−1 | 1 | 10.1039-c7dt00540g_processed_gpt-4o.json
M-Fe2O3/C composite | Fe2O3/C | 292.3 | mA h g−1 | charge | 100 | mA g−1 | 1 | 10.1039-c7dt00540g_processed_gpt-4o.json
M-Fe2O3/C composite | Fe2O3/C | 270.1 | mA h g−1 | charge | 100 | mA g−1 | 100 | 10.1039-c7dt00540g_processed_gpt-4o.json
M-Fe2O3/C composite | Fe2O3/C | 270 | mA h g−1 | specific | 200 | mA g−1 | 0 | 10.1039-c7dt00540g_processed_gpt-4o.json
M-Fe2O3/C composite | Fe2O3/C | 226 | mA h g−1 | specific | 500 | mA g−1 | 0 | 10.1039-c7dt00540g_processed_gpt-4o.json
M-Fe2O3/C composite | Fe2O3/C | 194 | mA h g−1 | specific | 1000 | mA g−1 | 0 | 10.1039-c7dt00540g_processed_gpt-4o.json
M-Fe2O3/C composite | Fe2O3/C | 166 | mA h g−1 | specific | 2000 | mA g−1 | 0 | 10.1039-c7dt00540g_processed_gpt-4o.json
M-Fe2O3/C composite | Fe2O3/C | 265 | mA h g−1 | specific | 100 | mA g−1 | 0 | 10.1039-c7dt00540g_processed_gpt-4o.json
M-Fe2O3/C composite | Fe2O3/C | 101.9 | mA h g−1 | specific | 2000 | mA g−1 | 300 | 10.1039-c7dt00540g_processed_gpt-4o.json
Fe2O3/MC composite | Fe2O3/C | 578.6 | mA h g−1 | discharge | 50 | mA g−1 | 1 | 10.1039-c7dt00540g_processed_gpt-4o.json
Fe2O3/MC composite | Fe2O3/C | 168.4 | mA h g−1 | charge | 100 | mA g−1 | 100 | 10.1039-c7dt00540g_processed_gpt-4o.json
Fe2O3/MC composite | Fe2O3/C | 79 | mA h g−1 | specific | 2000 | mA g−1 | 0 | 10.1039-c7dt00540g_processed_gpt-4o.json
N-TiO2/CNTs | / | 470 | mA h g−1 | discharge | 50 | mA g−1 | 1 | 10.1039-c7dt03303f_processed_gpt-4o.json
N-TiO2/CNTs | / | 170 | mA h g−1 | charge | 50 | mA g−1 | 1 | 10.1039-c7dt03303f_processed_gpt-4o.json
N-TiO2/CNTs | / | 105 | mA h g−1 | not mentioned | 50 | mA g−1 | 200 | 10.1039-c7dt03303f_processed_gpt-4o.json
N-TiO2/CNTs | / | 84 | mA h g−1 | discharge | 200 | mA g−1 | 0 | 10.1039-c7dt03303f_processed_gpt-4o.json
TiO2/CNTs | TiO2/CNTs | 520 | mA h g−1 | discharge | 50 | mA g−1 | 1 | 10.1039-c7dt03303f_processed_gpt-4o.json
TiO2/CNTs | TiO2/CNTs | 90 | mA h g−1 | charge | 50 | mA g−1 | 1 | 10.1039-c7dt03303f_processed_gpt-4o.json
TiO2/CNTs | TiO2/CNTs | 72 | mA h g−1 | not mentioned | 50 | mA g−1 | 200 | 10.1039-c7dt03303f_processed_gpt-4o.json
TiO2/CNTs | TiO2/CNTs | 52 | mA h g−1 | discharge | 200 | mA g−1 | 0 | 10.1039-c7dt03303f_processed_gpt-4o.json
NaV3(PO4)3/C hybrid nanofiber | NaV3(PO4)3 | 118 | mAh g^-1 | discharge | 1 | C | 0 | 10.1039-c7nr00793k_processed_gpt-4o.json
NaV3(PO4)3/C hybrid nanofiber | NaV3(PO4)3 | 84 | mAh g^-1 | discharge | 10 | C | 0 | 10.1039-c7nr00793k_processed_gpt-4o.json
NaV3(PO4)3/C hybrid nanofiber | NaV3(PO4)3 | 95.9 | % | not mentioned | 1 | C | 0 | 10.1039-c7nr00793k_processed_gpt-4o.json
NaV3(PO4)3/C hybrid nanofiber | NaV3(PO4)3 | 94.2 | % | not mentioned | 10 | C | 0 | 10.1039-c7nr00793k_processed_gpt-4o.json
F-FeS2 | FeS2 | 1341 | mA h g−1 | discharge | 0.1 | A g−1 | 1 | 10.1039-c8nr06675b_processed_gpt-4o.json
F-FeS2 | FeS2 | 840 | mA h g−1 | charge | 0.1 | A g−1 | 1 | 10.1039-c8nr06675b_processed_gpt-4o.json
F-FeS2 | FeS2 | 823 | mA h g−1 | specific | 0.1 | A g−1 | 2 | 10.1039-c8nr06675b_processed_gpt-4o.json
F-FeS2 | FeS2 | 771 | mA h g−1 | specific | 0.2 | A g−1 | 2 | 10.1039-c8nr06675b_processed_gpt-4o.json
F-FeS2 | FeS2 | 721 | mA h g−1 | specific | 0.5 | A g−1 | 2 | 10.1039-c8nr06675b_processed_gpt-4o.json
F-FeS2 | FeS2 | 693 | mA h g−1 | specific | 1 | A g−1 | 2 | 10.1039-c8nr06675b_processed_gpt-4o.json
F-FeS2 | FeS2 | 662 | mA h g−1 | specific | 2 | A g−1 | 2 | 10.1039-c8nr06675b_processed_gpt-4o.json
F-FeS2 | FeS2 | 630 | mA h g−1 | specific | 3 | A g−1 | 2 | 10.1039-c8nr06675b_processed_gpt-4o.json
F-FeS2 | FeS2 | 608 | mA h g−1 | specific | 4 | A g−1 | 2 | 10.1039-c8nr06675b_processed_gpt-4o.json
F-FeS2 | FeS2 | 582 | mA h g−1 | specific | 5 | A g−1 | 2 | 10.1039-c8nr06675b_processed_gpt-4o.json
F-FeS2 | FeS2 | 861 | mA h g−1 | specific | 0.1 | A g−1 | 2 | 10.1039-c8nr06675b_processed_gpt-4o.json
F-FeS2 | FeS2 | 755 | mA h g−1 | specific | 0.2 | A g−1 | 80 | 10.1039-c8nr06675b_processed_gpt-4o.json
FeS2 | FeS2 | 194 | mA h g−1 | specific | 0.2 | A g−1 | 80 | 10.1039-c8nr06675b_processed_gpt-4o.json
CGO-0 | CuO | 624 | mA h g−1 | charge | 0.07 | A g−1 | 1 | 10.1039-c9na00773c_processed_gpt-4o.json
CGO-0 | CuO | 183 | mA h g−1 | charge | 0.07 | A g−1 | 500 | 10.1039-c9na00773c_processed_gpt-4o.json
CGO-5 | CuO-CuGa2O4 | 640 | mA h g−1 | charge | 0.07 | A g−1 | 1 | 10.1039-c9na00773c_processed_gpt-4o.json
CGO-5 | CuO-CuGa2O4 | 319 | mA h g−1 | charge | 0.07 | A g−1 | 500 | 10.1039-c9na00773c_processed_gpt-4o.json
CGO-10 | CuO-CuGa2O4-Cu4O3 | 661 | mA h g−1 | charge | 0.07 | A g−1 | 1 | 10.1039-c9na00773c_processed_gpt-4o.json
CGO-10 | CuO-CuGa2O4-Cu4O3 | 481 | mA h g−1 | charge | 0.07 | A g−1 | 500 | 10.1039-c9na00773c_processed_gpt-4o.json
CGO-10 | CuO-CuGa2O4-Cu4O3 | 661 | mA h g−1 | charge | 0.07 | A g−1 | 0 | 10.1039-c9na00773c_processed_gpt-4o.json
CGO-10 | CuO-CuGa2O4-Cu4O3 | 519 | mA h g−1 | charge | 0.1 | A g−1 | 0 | 10.1039-c9na00773c_processed_gpt-4o.json
CGO-10 | CuO-CuGa2O4-Cu4O3 | 447 | mA h g−1 | charge | 0.3 | A g−1 | 0 | 10.1039-c9na00773c_processed_gpt-4o.json
CGO-10 | CuO-CuGa2O4-Cu4O3 | 401 | mA h g−1 | charge | 0.7 | A g−1 | 0 | 10.1039-c9na00773c_processed_gpt-4o.json
CGO-10 | CuO-CuGa2O4-Cu4O3 | 281 | mA h g−1 | charge | 1.3 | A g−1 | 0 | 10.1039-c9na00773c_processed_gpt-4o.json
CGO-10 | CuO-CuGa2O4-Cu4O3 | 187 | mA h g−1 | charge | 3.3 | A g−1 | 0 | 10.1039-c9na00773c_processed_gpt-4o.json
CGO-10 | CuO-CuGa2O4-Cu4O3 | 96 | mA h g−1 | charge | 6.6 | A g−1 | 0 | 10.1039-c9na00773c_processed_gpt-4o.json
CGO-10 | CuO-CuGa2O4-Cu4O3 | 647 | mA h g−1 | charge | 0.07 | A g−1 | 0 | 10.1039-c9na00773c_processed_gpt-4o.json
CGO-15 | CuO-CuGa2O4-Cu4O3 | 647 | mA h g−1 | charge | 0.07 | A g−1 | 1 | 10.1039-c9na00773c_processed_gpt-4o.json
CGO-15 | CuO-CuGa2O4-Cu4O3 | 415 | mA h g−1 | charge | 0.07 | A g−1 | 500 | 10.1039-c9na00773c_processed_gpt-4o.json
CGO-20 | CuO-CuGa2O4-Cu4O3-Ga2O3 | 618 | mA h g−1 | charge | 0.07 | A g−1 | 1 | 10.1039-c9na00773c_processed_gpt-4o.json
CGO-20 | CuO-CuGa2O4-Cu4O3-Ga2O3 | 183 | mA h g−1 | charge | 0.07 | A g−1 | 500 | 10.1039-c9na00773c_processed_gpt-4o.json
IL-SnO2/N-rGO | SnO2/N-rGO | 541.5 | mA h g−1 | discharge | 0.5 | A g−1 | 1 | 10.1039-c9nr02542a_processed_gpt-4o.json
IL-SnO2/N-rGO | SnO2/N-rGO | 494.6 | mA h g−1 | specific | 0.1 | A g−1 | 0 | 10.1039-c9nr02542a_processed_gpt-4o.json
IL-SnO2/N-rGO | SnO2/N-rGO | 427.8 | mA h g−1 | specific | 0.2 | A g−1 | 0 | 10.1039-c9nr02542a_processed_gpt-4o.json
IL-SnO2/N-rGO | SnO2/N-rGO | 377 | mA h g−1 | specific | 0.5 | A g−1 | 0 | 10.1039-c9nr02542a_processed_gpt-4o.json
IL-SnO2/N-rGO | SnO2/N-rGO | 310 | mA h g−1 | specific | 1 | A g−1 | 0 | 10.1039-c9nr02542a_processed_gpt-4o.json
IL-SnO2/N-rGO | SnO2/N-rGO | 261.8 | mA h g−1 | specific | 2 | A g−1 | 0 | 10.1039-c9nr02542a_processed_gpt-4o.json
IL-SnO2/N-rGO | SnO2/N-rGO | 535.3 | mA h g−1 | discharge | 0.05 | A g−1 | 0 | 10.1039-c9nr02542a_processed_gpt-4o.json
IL-SnO2/N-rGO | SnO2/N-rGO | 189 | mA h g−1 | reversible | 0.5 | A g−1 | 500 | 10.1039-c9nr02542a_processed_gpt-4o.json
CoS2@GC@B-CNT | CoS2 | 550 | mA h g−1 | reversible | 0.1 | A g−1 | 1 | 10.1039-c9ra08558k_processed_gpt-4o.json
CoS2@GC@B-CNT | CoS2 | 564.3 | mA h g−1 | discharge | 0.1 | A g−1 | 1 | 10.1039-c9ra08558k_processed_gpt-4o.json
CoS2@GC@B-CNT | CoS2 | 518.5 | mA h g−1 | discharge | 0.2 | A g−1 | 1 | 10.1039-c9ra08558k_processed_gpt-4o.json
CoS2@GC@B-CNT | CoS2 | 486.5 | mA h g−1 | discharge | 0.5 | A g−1 | 1 | 10.1039-c9ra08558k_processed_gpt-4o.json
CoS2@GC@B-CNT | CoS2 | 471 | mA h g−1 | discharge | 1 | A g−1 | 1 | 10.1039-c9ra08558k_processed_gpt-4o.json
CoS2@GC@B-CNT | CoS2 | 455.9 | mA h g−1 | discharge | 2 | A g−1 | 1 | 10.1039-c9ra08558k_processed_gpt-4o.json
CoS2@GC@B-CNT | CoS2 | 438 | mA h g−1 | discharge | 5 | A g−1 | 1 | 10.1039-c9ra08558k_processed_gpt-4o.json
CoS2@GC@B-CNT | CoS2 | 419.6 | mA h g−1 | discharge | 10 | A g−1 | 1 | 10.1039-c9ra08558k_processed_gpt-4o.json
CoS2@GC@B-CNT | CoS2 | 432.6 | mA h g−1 | not mentioned | 5 | A g−1 | 900 | 10.1039-c9ra08558k_processed_gpt-4o.json
B-CNT |  | 150 | mA h g−1 | not mentioned | 0.1 | A g−1 | 100 | 10.1039-c9ra08558k_processed_gpt-4o.json
Zn3V3O8/NC | Zn3V3O8 | 345 | mA h g−1 | reversible | 100 | mA g−1 | 3 | 10.1039-d0dt04387g_processed_gpt-4o.json
Zn3V3O8/NC | Zn3V3O8 | 312 | mA h g−1 | reversible | 200 | mA g−1 | 3 | 10.1039-d0dt04387g_processed_gpt-4o.json
Zn3V3O8/NC | Zn3V3O8 | 263 | mA h g−1 | reversible | 500 | mA g−1 | 3 | 10.1039-d0dt04387g_processed_gpt-4o.json
Zn3V3O8/NC | Zn3V3O8 | 207 | mA h g−1 | reversible | 1000 | mA g−1 | 3 | 10.1039-d0dt04387g_processed_gpt-4o.json
Zn3V3O8/NC | Zn3V3O8 | 140 | mA h g−1 | reversible | 2000 | mA g−1 | 3 | 10.1039-d0dt04387g_processed_gpt-4o.json
Zn3V3O8/NC | Zn3V3O8 | 693 | mA h g−1 | discharge | 200 | mA g−1 | 1 | 10.1039-d0dt04387g_processed_gpt-4o.json
Zn3V3O8/NC | Zn3V3O8 | 302 | mA h g−1 | charge | 200 | mA g−1 | 1 | 10.1039-d0dt04387g_processed_gpt-4o.json
NaNi0.33Mn0.33Fe0.33O2 | NaNi0.33Mn0.33Fe0.33O2 | 168.6 | mA h g−1 | discharge | 0.2 | C | 0 | 10.1039-d0nr04262e_processed_gpt-4o.json
NaNi0.33Mn0.33Fe0.33O2 | NaNi0.33Mn0.33Fe0.33O2 | 143.5 | mA h g−1 | discharge | 0.5 | C | 0 | 10.1039-d0nr04262e_processed_gpt-4o.json
NaNi0.33Mn0.33Fe0.33O2 | NaNi0.33Mn0.33Fe0.33O2 | 127.2 | mA h g−1 | discharge | 1 | C | 0 | 10.1039-d0nr04262e_processed_gpt-4o.json
NaNi0.33Mn0.33Fe0.33O2 | NaNi0.33Mn0.33Fe0.33O2 | 102.6 | mA h g−1 | discharge | 2 | C | 0 | 10.1039-d0nr04262e_processed_gpt-4o.json
NaNi0.33Mn0.33Fe0.33O2 | NaNi0.33Mn0.33Fe0.33O2 | 14.5 | mA h g−1 | discharge | 5 | C | 0 | 10.1039-d0nr04262e_processed_gpt-4o.json
NaNi0.33Mn0.33Fe0.33O2 | NaNi0.33Mn0.33Fe0.33O2 | 0.4 | mA h g−1 | discharge | 10 | C | 0 | 10.1039-d0nr04262e_processed_gpt-4o.json
NaNi0.33Mn0.33Fe0.33O2 | NaNi0.33Mn0.33Fe0.33O2 | 28.6 | mA h g−1 | specific | 2 | C | 200 | 10.1039-d0nr04262e_processed_gpt-4o.json
NaNi0.33Mn0.31Y0.02Fe0.33O2 | NaNi0.33Mn0.31Y0.02Fe0.33O2 | 151.6 | mA h g−1 | discharge | 0.2 | C | 0 | 10.1039-d0nr04262e_processed_gpt-4o.json
NaNi0.33Mn0.31Y0.02Fe0.33O2 | NaNi0.33Mn0.31Y0.02Fe0.33O2 | 147.3 | mA h g−1 | discharge | 0.5 | C | 0 | 10.1039-d0nr04262e_processed_gpt-4o.json
NaNi0.33Mn0.31Y0.02Fe0.33O2 | NaNi0.33Mn0.31Y0.02Fe0.33O2 | 136.7 | mA h g−1 | discharge | 1 | C | 0 | 10.1039-d0nr04262e_processed_gpt-4o.json
NaNi0.33Mn0.31Y0.02Fe0.33O2 | NaNi0.33Mn0.31Y0.02Fe0.33O2 | 124.9 | mA h g−1 | discharge | 2 | C | 0 | 10.1039-d0nr04262e_processed_gpt-4o.json
NaNi0.33Mn0.31Y0.02Fe0.33O2 | NaNi0.33Mn0.31Y0.02Fe0.33O2 | 107.1 | mA h g−1 | discharge | 5 | C | 0 | 10.1039-d0nr04262e_processed_gpt-4o.json
NaNi0.33Mn0.31Y0.02Fe0.33O2 | NaNi0.33Mn0.31Y0.02Fe0.33O2 | 65.6 | mA h g−1 | discharge | 10 | C | 0 | 10.1039-d0nr04262e_processed_gpt-4o.json
NaNi0.33Mn0.31Y0.02Fe0.33O2 | NaNi0.33Mn0.31Y0.02Fe0.33O2 | 98.3 | mA h g−1 | specific | 2 | C | 200 | 10.1039-d0nr04262e_processed_gpt-4o.json
In2S3/C nanofibers | In2S3/C | 388.5 | mA h g−1 | specific | 50 | mA g−1 | 0 | 10.1039-d0nr04843g_processed_gpt-4o.json
In2S3/C nanofibers | In2S3/C | 235.6 | mA h g−1 | specific | 2000 | mA g−1 | 0 | 10.1039-d0nr04843g_processed_gpt-4o.json
In2S3/C nanofibers | In2S3/C | 344.7 | mA h g−1 | specific | 50 | mA g−1 | 0 | 10.1039-d0nr04843g_processed_gpt-4o.json
In2S3/C nanofibers | In2S3/C | 261.7 | mA h g−1 | specific | 1000 | mA g−1 | 300 | 10.1039-d0nr04843g_processed_gpt-4o.json
In2S3/C nanofibers | In2S3/C | 372.4 | mA h g−1 | specific | 50 | mA g−1 | 100 | 10.1039-d0nr04843g_processed_gpt-4o.json
ML-Bi@NCS | . | 783.2 | mAh g^-1 | discharge | 0.2 | A g^-1 | 1 | 10.1039-d0nr07230c_processed_gpt-4o.json
ML-Bi@NCS | . | 511.8 | mAh g^-1 | charge | 0.2 | A g^-1 | 1 | 10.1039-d0nr07230c_processed_gpt-4o.json
ML-Bi@NCS | . | 378 | mAh g^-1 | reversible | 0.2 | A g^-1 | 1 | 10.1039-d0nr07230c_processed_gpt-4o.json
ML-Bi@NCS | . | 376 | mAh g^-1 | reversible | 0.2 | A g^-1 | 1 | 10.1039-d0nr07230c_processed_gpt-4o.json
ML-Bi@NCS | . | 373 | mAh g^-1 | reversible | 0.2 | A g^-1 | 1 | 10.1039-d0nr07230c_processed_gpt-4o.json
ML-Bi@NCS | . | 368 | mAh g^-1 | reversible | 0.2 | A g^-1 | 1 | 10.1039-d0nr07230c_processed_gpt-4o.json
ML-Bi@NCS | . | 361 | mAh g^-1 | reversible | 0.2 | A g^-1 | 1 | 10.1039-d0nr07230c_processed_gpt-4o.json
ML-Bi@NCS | . | 349 | mAh g^-1 | reversible | 0.2 | A g^-1 | 1 | 10.1039-d0nr07230c_processed_gpt-4o.json
ML-Bi@NCS | . | 340 | mAh g^-1 | reversible | 0.2 | A g^-1 | 1 | 10.1039-d0nr07230c_processed_gpt-4o.json
ML-Bi@NCS | . | 327 | mAh g^-1 | reversible | 0.2 | A g^-1 | 1 | 10.1039-d0nr07230c_processed_gpt-4o.json
ML-Bi@NCS | . | 317 | mAh g^-1 | reversible | 0.2 | A g^-1 | 1 | 10.1039-d0nr07230c_processed_gpt-4o.json
ML-Bi@NCS | . | 288 | mAh g^-1 | reversible | 30 | A g^-1 | 1 | 10.1039-d0nr07230c_processed_gpt-4o.json
ML-Bi@NCS | . | 370 | mAh g^-1 | reversible | 0.2 | A g^-1 | 1 | 10.1039-d0nr07230c_processed_gpt-4o.json
ML-Bi@NCS | . | 343 | mAh g^-1 | specific | 5 | A g^-1 | 3000 | 10.1039-d0nr07230c_processed_gpt-4o.json
ML-Bi@NCS | . | 347 | mAh g^-1 | reversible | 10 | A g^-1 | 5000 | 10.1039-d0nr07230c_processed_gpt-4o.json
ML-Bi@NCS | . | 309 | mAh g^-1 | reversible | 20 | A g^-1 | 10000 | 10.1039-d0nr07230c_processed_gpt-4o.json
ML-Bi@NCS | . | 295 | mAh g^-1 | reversible | 5 | A g^-1 | 500 | 10.1039-d0nr07230c_processed_gpt-4o.json
ML-Bi@NCS | . | 217 | mAh g^-1 | reversible | 5 | A g^-1 | 500 | 10.1039-d0nr07230c_processed_gpt-4o.json
NOPCP-600 |  | 426 | mA h g-1 | charge | 0.1 | A g-1 | 1 | 10.1039-d1dt00243k_processed_gpt-4o.json
NOPCP-600 |  | 313 | mA h g-1 | discharge | 0.1 | A g-1 | 100 | 10.1039-d1dt00243k_processed_gpt-4o.json
NOPCP-600 |  | 358 | mA h g-1 | reversible | 0.1 | A g-1 | 80 | 10.1039-d1dt00243k_processed_gpt-4o.json
NOPCP-600 |  | 220 | mA h g-1 | reversible | 1 | A g-1 | 80 | 10.1039-d1dt00243k_processed_gpt-4o.json
NOPCP-600 |  | 228 | mA h g-1 | reversible | 1 | A g-1 | 2000 | 10.1039-d1dt00243k_processed_gpt-4o.json
FeSe2/CoSe2-CN | FeSe2/CoSe2-CN | 596 | mA h g−1 | discharge | 0.2 | A g−1 | 1 | 10.1039-d1nr05521f_processed_gpt-4o.json
FeSe2/CoSe2-CN | FeSe2/CoSe2-CN | 450 | mA h g−1 | charge | 0.2 | A g−1 | 1 | 10.1039-d1nr05521f_processed_gpt-4o.json
FeSe2/CoSe2-CN | FeSe2/CoSe2-CN | 494 | mA h g−1 | specific | 1 | A g−1 | 1000 | 10.1039-d1nr05521f_processed_gpt-4o.json
FeSe2/CoSe2-CN | FeSe2/CoSe2-CN | 350 | mA h g−1 | specific | 10 | A g−1 | 1000 | 10.1039-d1nr05521f_processed_gpt-4o.json
FeSe2/CoSe2-CN | FeSe2/CoSe2-CN | 436 | mA h g−1 | specific | 0.2 | A g−1 | 0 | 10.1039-d1nr05521f_processed_gpt-4o.json
FeSe2/CoSe2-CN | FeSe2/CoSe2-CN | 411 | mA h g−1 | specific | 0.5 | A g−1 | 0 | 10.1039-d1nr05521f_processed_gpt-4o.json
FeSe2/CoSe2-CN | FeSe2/CoSe2-CN | 396 | mA h g−1 | specific | 1 | A g−1 | 0 | 10.1039-d1nr05521f_processed_gpt-4o.json
FeSe2/CoSe2-CN | FeSe2/CoSe2-CN | 385 | mA h g−1 | specific | 2 | A g−1 | 0 | 10.1039-d1nr05521f_processed_gpt-4o.json
FeSe2/CoSe2-CN | FeSe2/CoSe2-CN | 375 | mA h g−1 | specific | 5 | A g−1 | 0 | 10.1039-d1nr05521f_processed_gpt-4o.json
FeSe2/CoSe2-CN | FeSe2/CoSe2-CN | 364 | mA h g−1 | specific | 10 | A g−1 | 0 | 10.1039-d1nr05521f_processed_gpt-4o.json
CoSe2-CN | CoSe2-CN | 398 | mA h g−1 | specific | 1 | A g−1 | 100 | 10.1039-d1nr05521f_processed_gpt-4o.json
FeSe2-CN | FeSe2-CN | 299 | mA h g−1 | specific | 1 | A g−1 | 100 | 10.1039-d1nr05521f_processed_gpt-4o.json
Na3V2(PO4)2O2F | Na3V2(PO4)2O2F | 320 | mA h g−1 | discharge | 0.1 | A g−1 | 0 | 10.1039-d1nr05521f_processed_gpt-4o.json
Na3V2(PO4)2O2F | Na3V2(PO4)2O2F | 297 | mA h g−1 | specific | 0.1 | A g−1 | 40 | 10.1039-d1nr05521f_processed_gpt-4o.json
Na3V2(PO4)2O2F | Na3V2(PO4)2O2F | 354 | mA h g−1 | specific | 0.1 | A g−1 | 0 | 10.1039-d1nr05521f_processed_gpt-4o.json
Na3V2(PO4)2O2F | Na3V2(PO4)2O2F | 372 | mA h g−1 | specific | 0.2 | A g−1 | 0 | 10.1039-d1nr05521f_processed_gpt-4o.json
Na3V2(PO4)2O2F | Na3V2(PO4)2O2F | 374 | mA h g−1 | specific | 0.5 | A g−1 | 0 | 10.1039-d1nr05521f_processed_gpt-4o.json
Na3V2(PO4)2O2F | Na3V2(PO4)2O2F | 367 | mA h g−1 | specific | 1 | A g−1 | 0 | 10.1039-d1nr05521f_processed_gpt-4o.json
Na3V2(PO4)2O2F | Na3V2(PO4)2O2F | 356 | mA h g−1 | specific | 1.5 | A g−1 | 0 | 10.1039-d1nr05521f_processed_gpt-4o.json
Na3V2(PO4)2O2F | Na3V2(PO4)2O2F | 346 | mA h g−1 | specific | 2 | A g−1 | 0 | 10.1039-d1nr05521f_processed_gpt-4o.json
ZnFe2O4 | ZnFe2O4 | 729 | mA h g−1 | discharge | 50 | mA g−1 | 1 | 10.1039-d1ra00048a_processed_gpt-4o.json
ZnFe2O4 | ZnFe2O4 | 478 | mA h g−1 | charge | 50 | mA g−1 | 1 | 10.1039-d1ra00048a_processed_gpt-4o.json
ZnFe2O4 | ZnFe2O4 | 470 | mA h g−1 | discharge | 50 | mA g−1 | 2 | 10.1039-d1ra00048a_processed_gpt-4o.json
ZnFe2O4 | ZnFe2O4 | 460 | mA h g−1 | charge | 50 | mA g−1 | 2 | 10.1039-d1ra00048a_processed_gpt-4o.json
ZnFe2O4 | ZnFe2O4 | 288 | mA h g−1 | discharge | 50 | mA g−1 | 100 | 10.1039-d1ra00048a_processed_gpt-4o.json
ZnFe2O4 | ZnFe2O4 | 284 | mA h g−1 | charge | 50 | mA g−1 | 100 | 10.1039-d1ra00048a_processed_gpt-4o.json
ZnFe2O4 | ZnFe2O4 | 410 | mA h g−1 | specific | 0.05 | A g−1 | 10 | 10.1039-d1ra00048a_processed_gpt-4o.json
ZnFe2O4 | ZnFe2O4 | 327 | mA h g−1 | specific | 0.1 | A g−1 | 10 | 10.1039-d1ra00048a_processed_gpt-4o.json
ZnFe2O4 | ZnFe2O4 | 215 | mA h g−1 | specific | 0.3 | A g−1 | 10 | 10.1039-d1ra00048a_processed_gpt-4o.json
ZnFe2O4 | ZnFe2O4 | 167 | mA h g−1 | specific | 0.5 | A g−1 | 10 | 10.1039-d1ra00048a_processed_gpt-4o.json
ZnFe2O4 | ZnFe2O4 | 113 | mA h g−1 | specific | 1 | A g−1 | 10 | 10.1039-d1ra00048a_processed_gpt-4o.json
ZnFe2O4 | ZnFe2O4 | 78 | mA h g−1 | specific | 2 | A g−1 | 10 | 10.1039-d1ra00048a_processed_gpt-4o.json
Sodium polyoxometalate (Na-POM) | Na5[PMo10V2O40] | 46 | mA h g−1 | specific | 0.1 | C | 20 | 10.1039-d1ra02092g_processed_gpt-4o.json
Sodium polyoxometalate (Na-POM) | Na5[PMo10V2O40] | 41 | mA h g−1 | specific | 1 | C | 100 | 10.1039-d1ra02092g_processed_gpt-4o.json
Sodium polyoxometalate (Na-POM) | Na5[PMo10V2O40] | 174 | mA h g−1 | specific | 0.1 | C | 1 | 10.1039-d1ra02092g_processed_gpt-4o.json
Hydrogen polyoxometalate (H-POM) | H5PMo10V2O40 | 23 | mA h g−1 | specific | 0.1 | C | 1 | 10.1039-d1ra02092g_processed_gpt-4o.json
Mn/Ti co-doped Na3V2(PO4)3/C@CNTs | Na3V2-xMnxTix(PO4)3/C | 97.92 | mA h g-1 | charge | 0.1 | C | 0 | 10.1039-d2dt00958g_processed_gpt-4o.json
Mn/Ti co-doped Na3V2(PO4)3/C@CNTs | Na3V2-xMnxTix(PO4)3/C | 91.21 | mA h g-1 | specific | 1 | C | 0 | 10.1039-d2dt00958g_processed_gpt-4o.json
Mn/Ti co-doped Na3V2(PO4)3/C@CNTs | Na3V2-xMnxTix(PO4)3/C | 83.24 | mA h g-1 | reversible | 5 | C | 1000 | 10.1039-d2dt00958g_processed_gpt-4o.json
Mn/Ti co-doped Na3V2(PO4)3/C@CNTs | Na3V2-xMnxTix(PO4)3/C | 77.45 | mA h g-1 | charge | 15 | C | 0 | 10.1039-d2dt00958g_processed_gpt-4o.json
Mn/Ti co-doped Na3V2(PO4)3/C@CNTs | Na3V2-xMnxTix(PO4)3/C | 59.5 | mA h g-1 | reversible | 15 | C | 1000 | 10.1039-d2dt00958g_processed_gpt-4o.json
Mn/Ti co-doped Na3V2(PO4)3/C@CNTs | Na3V2-xMnxTix(PO4)3/C | 70.3 | mA h g-1 | not mentioned | 90 | C | 0 | 10.1039-d2dt00958g_processed_gpt-4o.json
Mn/Ti co-doped Na3V2(PO4)3/C@CNTs | Na3V2-xMnxTix(PO4)3/C | 59.5 | mA h g-1 | reversible | 90 | C | 1000 | 10.1039-d2dt00958g_processed_gpt-4o.json
Mn/Ti co-doped Na3V2(PO4)3/C@CNTs | Na3V2-xMnxTix(PO4)3/C | 68.2 | mA h g-1 | not mentioned | 180 | C | 0 | 10.1039-d2dt00958g_processed_gpt-4o.json
Mn/Ti co-doped Na3V2(PO4)3/C@CNTs | Na3V2-xMnxTix(PO4)3/C | 53.8 | mA h g-1 | reversible | 180 | C | 1000 | 10.1039-d2dt00958g_processed_gpt-4o.json
ZnSe/MoSe2@NC | ZnSe/MoSe2@NC | 667.1 | mA h g−1 | discharge | 0.1 | A g−1 | 1 | 10.1039-d2dt03123j_processed_gpt-4o.json
ZnSe/MoSe2@NC | ZnSe/MoSe2@NC | 453.2 | mA h g−1 | charge | 0.1 | A g−1 | 1 | 10.1039-d2dt03123j_processed_gpt-4o.json
ZnSe/MoSe2@NC | ZnSe/MoSe2@NC | 401.8 | mA h g−1 | specific | 1 | A g−1 | 100 | 10.1039-d2dt03123j_processed_gpt-4o.json
ZnSe/MoSe2@NC | ZnSe/MoSe2@NC | 438.9 | mA h g−1 | specific | 0.1 | A g−1 | 0 | 10.1039-d2dt03123j_processed_gpt-4o.json
ZnSe/MoSe2@NC | ZnSe/MoSe2@NC | 413.1 | mA h g−1 | specific | 0.2 | A g−1 | 0 | 10.1039-d2dt03123j_processed_gpt-4o.json
ZnSe/MoSe2@NC | ZnSe/MoSe2@NC | 396.1 | mA h g−1 | specific | 0.5 | A g−1 | 0 | 10.1039-d2dt03123j_processed_gpt-4o.json
ZnSe/MoSe2@NC | ZnSe/MoSe2@NC | 383.3 | mA h g−1 | specific | 1 | A g−1 | 0 | 10.1039-d2dt03123j_processed_gpt-4o.json
ZnSe/MoSe2@NC | ZnSe/MoSe2@NC | 370 | mA h g−1 | specific | 2 | A g−1 | 0 | 10.1039-d2dt03123j_processed_gpt-4o.json
ZnSe/MoSe2@NC | ZnSe/MoSe2@NC | 350 | mA h g−1 | specific | 5 | A g−1 | 0 | 10.1039-d2dt03123j_processed_gpt-4o.json
ZnSe/MoSe2@NC | ZnSe/MoSe2@NC | 426.2 | mA h g−1 | specific | 0.1 | A g−1 | 0 | 10.1039-d2dt03123j_processed_gpt-4o.json
ZnSe/MoSe2@NC | ZnSe/MoSe2@NC | 345.7 | mA h g−1 | specific | 5 | A g−1 | 1500 | 10.1039-d2dt03123j_processed_gpt-4o.json
GO/MoS2 | GO/MoS2 | 720 | mA h g−1 | discharge | 100 | mA g−1 | 1 | 10.1039-d2nh00488g_processed_gpt-4o.json
GO/MoS2 | GO/MoS2 | 360 | mA h g−1 | discharge | 100 | mA g−1 | 51 | 10.1039-d2nh00488g_processed_gpt-4o.json
GO/MoS2(ISE) | GO/MoS2 | 840 | mA h g−1 | discharge | 100 | mA g−1 | 1 | 10.1039-d2nh00488g_processed_gpt-4o.json
GO/MoS2(ISE) | GO/MoS2 | 500 | mA h g−1 | charge | 100 | mA g−1 | 1 | 10.1039-d2nh00488g_processed_gpt-4o.json
GO/MoS2(ISE) | GO/MoS2 | 211 | mA h g−1 | specific | 2000 | mA g−1 | 1 | 10.1039-d2nh00488g_processed_gpt-4o.json
N-rGO/MoS2(ISE) | N-rGO/MoS2 | 1100 | mA h g−1 | discharge | 100 | mA g−1 | 1 | 10.1039-d2nh00488g_processed_gpt-4o.json
N-rGO/MoS2(ISE) | N-rGO/MoS2 | 600 | mA h g−1 | charge | 100 | mA g−1 | 1 | 10.1039-d2nh00488g_processed_gpt-4o.json
N-rGO/MoS2(ISE) | N-rGO/MoS2 | 477 | mA h g−1 | specific | 200 | mA g−1 | 1 | 10.1039-d2nh00488g_processed_gpt-4o.json
N-rGO/MoS2(ISE) | N-rGO/MoS2 | 432 | mA h g−1 | specific | 500 | mA g−1 | 1 | 10.1039-d2nh00488g_processed_gpt-4o.json
N-rGO/MoS2(ISE) | N-rGO/MoS2 | 377 | mA h g−1 | specific | 1000 | mA g−1 | 1 | 10.1039-d2nh00488g_processed_gpt-4o.json
N-rGO/MoS2(ISE) | N-rGO/MoS2 | 334 | mA h g−1 | specific | 2000 | mA g−1 | 1 | 10.1039-d2nh00488g_processed_gpt-4o.json
N-rGO/MoS2(ISE) | N-rGO/MoS2 | 540 | mA h g−1 | specific | 200 | mA g−1 | 300 | 10.1039-d2nh00488g_processed_gpt-4o.json
expanded FeP NSs@rGO | FeP/rGO | 1306.7 | mA h g−1 | discharge | 0.1 | A g−1 | 1 | 10.1039-d2nr00691j_processed_gpt-4o.json
expanded FeP NSs@rGO | FeP/rGO | 912.2 | mA h g−1 | charge | 0.1 | A g−1 | 1 | 10.1039-d2nr00691j_processed_gpt-4o.json
expanded FeP NSs@rGO | FeP/rGO | 916.1 | mA h g−1 | reversible | 0.1 | A g−1 | 50 | 10.1039-d2nr00691j_processed_gpt-4o.json
expanded FeP NSs@rGO | FeP/rGO | 810 | mA h g−1 | reversible | 0.2 | A g−1 | 50 | 10.1039-d2nr00691j_processed_gpt-4o.json
expanded FeP NSs@rGO | FeP/rGO | 713.9 | mA h g−1 | reversible | 0.5 | A g−1 | 50 | 10.1039-d2nr00691j_processed_gpt-4o.json
expanded FeP NSs@rGO | FeP/rGO | 615.8 | mA h g−1 | reversible | 1 | A g−1 | 50 | 10.1039-d2nr00691j_processed_gpt-4o.json
expanded FeP NSs@rGO | FeP/rGO | 547.4 | mA h g−1 | reversible | 2 | A g−1 | 50 | 10.1039-d2nr00691j_processed_gpt-4o.json
expanded FeP NSs@rGO | FeP/rGO | 440.9 | mA h g−1 | reversible | 5 | A g−1 | 50 | 10.1039-d2nr00691j_processed_gpt-4o.json
expanded FeP NSs@rGO | FeP/rGO | 644.4 | mA h g−1 | reversible | 1 | A g−1 | 1000 | 10.1039-d2nr00691j_processed_gpt-4o.json
FeP NSs@rGO | FeP/rGO | 916.8 | mA h g−1 | discharge | 0.1 | A g−1 | 1 | 10.1039-d2nr00691j_processed_gpt-4o.json
FeP NSs@rGO | FeP/rGO | 658.1 | mA h g−1 | charge | 0.1 | A g−1 | 1 | 10.1039-d2nr00691j_processed_gpt-4o.json
FeP NSs@rGO | FeP/rGO | 656.3 | mA h g−1 | reversible | 0.1 | A g−1 | 50 | 10.1039-d2nr00691j_processed_gpt-4o.json
FeP NSs@rGO | FeP/rGO | 524.4 | mA h g−1 | reversible | 0.2 | A g−1 | 50 | 10.1039-d2nr00691j_processed_gpt-4o.json
FeP NSs@rGO | FeP/rGO | 418.7 | mA h g−1 | reversible | 0.5 | A g−1 | 50 | 10.1039-d2nr00691j_processed_gpt-4o.json
FeP NSs@rGO | FeP/rGO | 234.6 | mA h g−1 | reversible | 1 | A g−1 | 50 | 10.1039-d2nr00691j_processed_gpt-4o.json
FeP NSs@rGO | FeP/rGO | 125.3 | mA h g−1 | reversible | 2 | A g−1 | 50 | 10.1039-d2nr00691j_processed_gpt-4o.json
FeP NSs@rGO | FeP/rGO | 49 | mA h g−1 | reversible | 5 | A g−1 | 50 | 10.1039-d2nr00691j_processed_gpt-4o.json
FeP NSs@rGO | FeP/rGO | 251.8 | mA h g−1 | reversible | 1 | A g−1 | 1000 | 10.1039-d2nr00691j_processed_gpt-4o.json
MoS2/NSGs-G composite | MoS2/NSGs-G | 1040.4 | mA h g−1 | discharge | 0.5 | A g−1 | 1 | 10.1039-d2ra08207a_processed_gpt-4o.json
MoS2/NSGs-G composite | MoS2/NSGs-G | 595.7 | mA h g−1 | charge | 0.5 | A g−1 | 1 | 10.1039-d2ra08207a_processed_gpt-4o.json
MoS2/NSGs-G composite | MoS2/NSGs-G | 502.8 | mA h g−1 | charge | 0.5 | A g−1 | 100 | 10.1039-d2ra08207a_processed_gpt-4o.json
MoS2/NSGs-G composite | MoS2/NSGs-G | 507.3 | mA h g−1 | specific | 0.1 | A g−1 | 0 | 10.1039-d2ra08207a_processed_gpt-4o.json
MoS2/NSGs-G composite | MoS2/NSGs-G | 491.5 | mA h g−1 | reversible | 0.1 | A g−1 | 0 | 10.1039-d2ra08207a_processed_gpt-4o.json
MoS2/NSGs-G composite | MoS2/NSGs-G | 490.5 | mA h g−1 | reversible | 0.2 | A g−1 | 0 | 10.1039-d2ra08207a_processed_gpt-4o.json
MoS2/NSGs-G composite | MoS2/NSGs-G | 453.9 | mA h g−1 | reversible | 0.5 | A g−1 | 0 | 10.1039-d2ra08207a_processed_gpt-4o.json
MoS2/NSGs-G composite | MoS2/NSGs-G | 418.1 | mA h g−1 | reversible | 1 | A g−1 | 0 | 10.1039-d2ra08207a_processed_gpt-4o.json
MoS2/NSGs-G composite | MoS2/NSGs-G | 383.8 | mA h g−1 | reversible | 2 | A g−1 | 0 | 10.1039-d2ra08207a_processed_gpt-4o.json
MoS2/NSGs-G composite | MoS2/NSGs-G | 333.1 | mA h g−1 | reversible | 5 | A g−1 | 0 | 10.1039-d2ra08207a_processed_gpt-4o.json
MoS2/NSGs-G composite | MoS2/NSGs-G | 294.4 | mA h g−1 | reversible | 10 | A g−1 | 0 | 10.1039-d2ra08207a_processed_gpt-4o.json
bulk MoS2 | MoS2 | 256.7 | mA h g−1 | specific | 0.5 | A g−1 | 0 | 10.1039-d2ra08207a_processed_gpt-4o.json
bulk MoS2 | MoS2 | 85.9 | mA h g−1 | specific | 0.5 | A g−1 | 250 | 10.1039-d2ra08207a_processed_gpt-4o.json
MoS2/Gs-G | MoS2/Gs-G | 365.7 | mA h g−1 | charge | 0.5 | A g−1 | 250 | 10.1039-d2ra08207a_processed_gpt-4o.json
NVP/C-2 | Na3V2(PO4)3 | 119.5 | mA h g−1 | reversible | 11.7 | mA g−1 | 1 | 10.1039-d3dt00365e_processed_gpt-4o.json
NVP/C-2 | Na3V2(PO4)3 | 113.3 | mA h g−1 | reversible | 23.4 | mA g−1 | 1 | 10.1039-d3dt00365e_processed_gpt-4o.json
NVP/C-2 | Na3V2(PO4)3 | 90.3 | mA h g−1 | reversible | 58.5 | mA g−1 | 1 | 10.1039-d3dt00365e_processed_gpt-4o.json
NVP/C-2 | Na3V2(PO4)3 | 84.1 | mA h g−1 | reversible | 117 | mA g−1 | 1 | 10.1039-d3dt00365e_processed_gpt-4o.json
NVP/C-2 | Na3V2(PO4)3 | 80.6 | mA h g−1 | reversible | 234 | mA g−1 | 1 | 10.1039-d3dt00365e_processed_gpt-4o.json
NVP/C-2 | Na3V2(PO4)3 | 72.9 | mA h g−1 | reversible | 585 | mA g−1 | 1 | 10.1039-d3dt00365e_processed_gpt-4o.json
NVP/C-2 | Na3V2(PO4)3 | 61.3 | mA h g−1 | reversible | 1170 | mA g−1 | 1 | 10.1039-d3dt00365e_processed_gpt-4o.json
NVP/C-2 | Na3V2(PO4)3 | 115.7 | mA h g−1 | reversible | 11.7 | mA g−1 | 500 | 10.1039-d3dt00365e_processed_gpt-4o.json
Na0.5MnO2 | Na0.5MnO2 | 70 | mA h g-1 | not mentioned | 10 | mA g-1 | 0 | 10.1039-d3dt04194h_processed_gpt-4o.json
Na0.6MnO1.95F0.05 | Na0.6MnO1.95F0.05 | 77 | mA h g-1 | charge | 0 |  | 0 | 10.1039-d3dt04194h_processed_gpt-4o.json
Na0.6MnO1.95F0.05 | Na0.6MnO1.95F0.05 | 45 | mA h g-1 | not mentioned | 500 | mA g-1 | 0 | 10.1039-d3dt04194h_processed_gpt-4o.json
Na0.6MnO1.9F0.1 | Na0.6MnO1.9F0.1 | 123 | mA h g-1 | discharge | 0 |  | 0 | 10.1039-d3dt04194h_processed_gpt-4o.json
Na0.6MnO1.9F0.1 | Na0.6MnO1.9F0.1 | 40 | mA h g-1 | not mentioned | 500 | mA g-1 | 0 | 10.1039-d3dt04194h_processed_gpt-4o.json
MoS2 | MoS2 | 551 | mA h g−1 | specific | 0.1 | A g−1 | 0 | 10.1039-d3mh00982c_processed_gpt-4o.json
MoS2 | MoS2 | 276 | mA h g−1 | specific | 0.1 | A g−1 | 0 | 10.1039-d3mh00982c_processed_gpt-4o.json
rGO/MoS2-LbL | / | 280 | mA h g−1 | specific | 0.1 | A g−1 | 0 | 10.1039-d3mh00982c_processed_gpt-4o.json
rGO/MoS2-mixing | / | 238 | mA h g−1 | specific | 0.1 | A g−1 | 0 | 10.1039-d3mh00982c_processed_gpt-4o.json
rGO/MoS2-in situ | / | 206 | mA h g−1 | specific | 0.1 | A g−1 | 0 | 10.1039-d3mh00982c_processed_gpt-4o.json
rGO/CuxO | / | 620 | mA h g−1 | specific | 0.1 | A g−1 | 0 | 10.1039-d3mh00982c_processed_gpt-4o.json
rGO/CuxO/MoS2-LbL | / | 1321 | mA h g−1 | specific | 0.1 | A g−1 | 0 | 10.1039-d3mh00982c_processed_gpt-4o.json
rGO/CuxO/MoS2-mixing | / | 1056 | mA h g−1 | specific | 0.1 | A g−1 | 0 | 10.1039-d3mh00982c_processed_gpt-4o.json
rGO/CuxO/MoS2-in situ | / | 1377 | mA h g−1 | specific | 0.1 | A g−1 | 0 | 10.1039-d3mh00982c_processed_gpt-4o.json
nickel disulphide | NiS2 | 856 | mA h g−1 | discharge | 0 | not mentioned | 1 | 10.1039-d3na00930k_processed_gpt-4o.json
nickel disulphide | NiS2 | 804 | mA h g−1 | discharge | 0 | not mentioned | 100 | 10.1039-d3na00930k_processed_gpt-4o.json
nickel disulphide | NiS2 | 132 | mA h g−1 | reversible | 100 | A g−1 | 1000 | 10.1039-d3na00930k_processed_gpt-4o.json
nickel disulphide | NiS2 | 738 | mA h g−1 | not mentioned | 1 | A g−1 | 0 | 10.1039-d3na00930k_processed_gpt-4o.json
nickel disulphide | NiS2 | 642 | mA h g−1 | not mentioned | 2 | A g−1 | 0 | 10.1039-d3na00930k_processed_gpt-4o.json
nickel disulphide | NiS2 | 605 | mA h g−1 | not mentioned | 5 | A g−1 | 0 | 10.1039-d3na00930k_processed_gpt-4o.json
nickel disulphide | NiS2 | 583 | mA h g−1 | not mentioned | 10 | A g−1 | 0 | 10.1039-d3na00930k_processed_gpt-4o.json
nickel disulphide | NiS2 | 546 | mA h g−1 | not mentioned | 20 | A g−1 | 0 | 10.1039-d3na00930k_processed_gpt-4o.json
nickel disulphide | NiS2 | 293 | mA h g−1 | not mentioned | 50 | A g−1 | 0 | 10.1039-d3na00930k_processed_gpt-4o.json
nickel disulphide | NiS2 | 129 | mA h g−1 | not mentioned | 100 | A g−1 | 0 | 10.1039-d3na00930k_processed_gpt-4o.json
DME |  | 413 | mA h g−1 | not mentioned | 50 | A g−1 | 5000 | 10.1039-d3na00930k_processed_gpt-4o.json
EC/DEC |  | 30 | mA h g−1 | discharge | 0 | not mentioned | 20 | 10.1039-d3na00930k_processed_gpt-4o.json
NVPF | Na3V2(PO4)2F3 | 80.2 | mA h g−1 | discharge | 0.2 | C | 0 | 10.1039-d3nj05803d_processed_gpt-4o.json
NVPF | Na3V2(PO4)2F3 | 78.8 | mA h g−1 | discharge | 0.2 | C | 50 | 10.1039-d3nj05803d_processed_gpt-4o.json
NVPF | Na3V2(PO4)2F3 | 27.4 | mA h g−1 | discharge | 10 | C | 0 | 10.1039-d3nj05803d_processed_gpt-4o.json
NVPF/G | Na3V2(PO4)2F3/C | 106.2 | mA h g−1 | discharge | 0.2 | C | 0 | 10.1039-d3nj05803d_processed_gpt-4o.json
NVPF/G | Na3V2(PO4)2F3/C | 99.4 | mA h g−1 | discharge | 0.2 | C | 50 | 10.1039-d3nj05803d_processed_gpt-4o.json
NVPF/G | Na3V2(PO4)2F3/C | 50.4 | mA h g−1 | discharge | 10 | C | 0 | 10.1039-d3nj05803d_processed_gpt-4o.json
NVPF/G@P | Na3V2(PO4)2F3/C@PEG6K | 128.5 | mA h g−1 | discharge | 0.2 | C | 0 | 10.1039-d3nj05803d_processed_gpt-4o.json
NVPF/G@P | Na3V2(PO4)2F3/C@PEG6K | 124.6 | mA h g−1 | discharge | 0.2 | C | 50 | 10.1039-d3nj05803d_processed_gpt-4o.json
NVPF/G@P | Na3V2(PO4)2F3/C@PEG6K | 127.5 | mA h g−1 | discharge | 0.5 | C | 0 | 10.1039-d3nj05803d_processed_gpt-4o.json
NVPF/G@P | Na3V2(PO4)2F3/C@PEG6K | 121.5 | mA h g−1 | discharge | 1 | C | 0 | 10.1039-d3nj05803d_processed_gpt-4o.json
NVPF/G@P | Na3V2(PO4)2F3/C@PEG6K | 118.8 | mA h g−1 | discharge | 2 | C | 0 | 10.1039-d3nj05803d_processed_gpt-4o.json
NVPF/G@P | Na3V2(PO4)2F3/C@PEG6K | 115.8 | mA h g−1 | discharge | 5 | C | 0 | 10.1039-d3nj05803d_processed_gpt-4o.json
NVPF/G@P | Na3V2(PO4)2F3/C@PEG6K | 111.3 | mA h g−1 | discharge | 5 | C | 0 | 10.1039-d3nj05803d_processed_gpt-4o.json
NVPF/G@P | Na3V2(PO4)2F3/C@PEG6K | 105 | mA h g−1 | discharge | 10 | C | 0 | 10.1039-d3nj05803d_processed_gpt-4o.json
NVPF/G@P | Na3V2(PO4)2F3/C@PEG6K | 115.6 | mA h g−1 | discharge | 0.2 | C | 0 | 10.1039-d3nj05803d_processed_gpt-4o.json
NVPF/G@P | Na3V2(PO4)2F3/C@PEG6K | 91 | mA h g−1 | discharge | 0.2 | C | 100 | 10.1039-d3nj05803d_processed_gpt-4o.json
Co-ZnS@NC |  | 416.9 | mA h g−1 | reversible | 0.5 | A g−1 | 100 | 10.1039-d3nr03597b_processed_gpt-4o.json
Co-ZnS@NC |  | 481.5 | mA h g−1 | reversible | 0.5 | A g−1 | 0 | 10.1039-d3nr03597b_processed_gpt-4o.json
Co-ZnS@NC |  | 471.7 | mA h g−1 | reversible | 1 | A g−1 | 0 | 10.1039-d3nr03597b_processed_gpt-4o.json
Co-ZnS@NC |  | 456.1 | mA h g−1 | reversible | 2 | A g−1 | 0 | 10.1039-d3nr03597b_processed_gpt-4o.json
Co-ZnS@NC |  | 425.1 | mA h g−1 | reversible | 5 | A g−1 | 0 | 10.1039-d3nr03597b_processed_gpt-4o.json
Co-ZnS@NC |  | 397.2 | mA h g−1 | reversible | 10 | A g−1 | 0 | 10.1039-d3nr03597b_processed_gpt-4o.json
Co-ZnS@NC |  | 368.8 | mA h g−1 | reversible | 20 | A g−1 | 0 | 10.1039-d3nr03597b_processed_gpt-4o.json
Co-ZnS@NC |  | 466 | mA h g−1 | reversible | 0.1 | A g−1 | 0 | 10.1039-d3nr03597b_processed_gpt-4o.json
Co-ZnS@NC |  | 456.8 | mA h g−1 | reversible | 1 | A g−1 | 1000 | 10.1039-d3nr03597b_processed_gpt-4o.json
Co-ZnS@NC |  | 285.5 | mA h g−1 | reversible | 10 | A g−1 | 2000 | 10.1039-d3nr03597b_processed_gpt-4o.json
NVP | Na3V2(PO4)3 | 113.3 | mA h g−1 | specific | 0.2 | C | 0 | 10.1039-d3nr04300b_processed_gpt-4o.json
NVP | Na3V2(PO4)3 | 37 | mA h g−1 | specific | 50 | C | 0 | 10.1039-d3nr04300b_processed_gpt-4o.json
NVP | Na3V2(PO4)3 | 10 | mA h g−1 | discharge | 50 | C | 2000 | 10.1039-d3nr04300b_processed_gpt-4o.json
NVBP-2 | Na3V11/12Ba1/12(PO4)3 | 104.5 | mA h g−1 | specific | 0.2 | C | 0 | 10.1039-d3nr04300b_processed_gpt-4o.json
NVBP-2 | Na3V11/12Ba1/12(PO4)3 | 65.1 | mA h g−1 | specific | 50 | C | 0 | 10.1039-d3nr04300b_processed_gpt-4o.json
NVBP-2 | Na3V11/12Ba1/12(PO4)3 | 65.1 | mA h g−1 | discharge | 50 | C | 1 | 10.1039-d3nr04300b_processed_gpt-4o.json
NVBP-2 | Na3V11/12Ba1/12(PO4)3 | 63.2 | mA h g−1 | discharge | 50 | C | 900 | 10.1039-d3nr04300b_processed_gpt-4o.json
NVBP-2 | Na3V11/12Ba1/12(PO4)3 | 52.8 | mA h g−1 | discharge | 50 | C | 2000 | 10.1039-d3nr04300b_processed_gpt-4o.json
NVBP-2 | Na3V11/12Ba1/12(PO4)3 | 101.5 | mA h g−1 | discharge | 10 | C | 1 | 10.1039-d3nr04300b_processed_gpt-4o.json
NVBP-2 | Na3V11/12Ba1/12(PO4)3 | 97.6 | mA h g−1 | discharge | 10 | C | 500 | 10.1039-d3nr04300b_processed_gpt-4o.json
NVBP-2 | Na3V11/12Ba1/12(PO4)3 | 92.1 | mA h g−1 | discharge | 10 | C | 1000 | 10.1039-d3nr04300b_processed_gpt-4o.json
Se-Fe7S8@NC@C | Se-Fe7S8@NC@C | 703.2 | mA h g^{-1} | charge | 0.1 | A g^{-1} | 1 | 10.1039-d3qi01397a_processed_gpt-4o.json
Se-Fe7S8@NC@C | Se-Fe7S8@NC@C | 828.5 | mA h g^{-1} | discharge | 0.1 | A g^{-1} | 1 | 10.1039-d3qi01397a_processed_gpt-4o.json
Se-Fe7S8@NC@C | Se-Fe7S8@NC@C | 765.1 | mA h g^{-1} | not mentioned | 0.1 | A g^{-1} | 90 | 10.1039-d3qi01397a_processed_gpt-4o.json
Se-Fe7S8@NC@C | Se-Fe7S8@NC@C | 674.8 | mA h g^{-1} | discharge | 0.1 | A g^{-1} | 0 | 10.1039-d3qi01397a_processed_gpt-4o.json
Se-Fe7S8@NC@C | Se-Fe7S8@NC@C | 641 | mA h g^{-1} | discharge | 0.2 | A g^{-1} | 0 | 10.1039-d3qi01397a_processed_gpt-4o.json
Se-Fe7S8@NC@C | Se-Fe7S8@NC@C | 612.8 | mA h g^{-1} | discharge | 0.5 | A g^{-1} | 0 | 10.1039-d3qi01397a_processed_gpt-4o.json
Se-Fe7S8@NC@C | Se-Fe7S8@NC@C | 585.5 | mA h g^{-1} | discharge | 1 | A g^{-1} | 0 | 10.1039-d3qi01397a_processed_gpt-4o.json
Se-Fe7S8@NC@C | Se-Fe7S8@NC@C | 547.4 | mA h g^{-1} | discharge | 2 | A g^{-1} | 0 | 10.1039-d3qi01397a_processed_gpt-4o.json
Se-Fe7S8@NC@C | Se-Fe7S8@NC@C | 448.2 | mA h g^{-1} | discharge | 5 | A g^{-1} | 0 | 10.1039-d3qi01397a_processed_gpt-4o.json
Se-Fe7S8@NC@C | Se-Fe7S8@NC@C | 712.4 | mA h g^{-1} | discharge | 0.1 | A g^{-1} | 0 | 10.1039-d3qi01397a_processed_gpt-4o.json
Se-Fe7S8@NC@C | Se-Fe7S8@NC@C | 390.9 | mA h g^{-1} | not mentioned | 5 | A g^{-1} | 800 | 10.1039-d3qi01397a_processed_gpt-4o.json
Fe7S8@NC@C | Fe7S8@NC@C | 480.2 | mA h g^{-1} | not mentioned | 0.1 | A g^{-1} | 54 | 10.1039-d3qi01397a_processed_gpt-4o.json
Fe7S8@NC@C | Fe7S8@NC@C | 252.1 | mA h g^{-1} | not mentioned | 5 | A g^{-1} | 164 | 10.1039-d3qi01397a_processed_gpt-4o.json
O3-NaNM | O3-Na0.993Ni0.503Mn0.503O2 | 130 | mA h g−1 | discharge | 50 | mA g−1 | 1 | 10.1039-d3qi01884a_processed_gpt-4o.json
O3-NaNMCS | O3-Na0.993Ni0.382Mn0.428Cu0.098Sn0.049O2 | 115.3 | mA h g−1 | reversible | 50 | mA g−1 | 1 | 10.1039-d3qi01884a_processed_gpt-4o.json
O3-NaNMCS | O3-Na0.993Ni0.382Mn0.428Cu0.098Sn0.049O2 | 129.2 | mA h g−1 | reversible | 20 | mA g−1 | 1 | 10.1039-d3qi01884a_processed_gpt-4o.json
O3-NaNMCS | O3-Na0.993Ni0.382Mn0.428Cu0.098Sn0.049O2 | 126.3 | mA h g−1 | reversible | 30 | mA g−1 | 1 | 10.1039-d3qi01884a_processed_gpt-4o.json
O3-NaNMCS | O3-Na0.993Ni0.382Mn0.428Cu0.098Sn0.049O2 | 123.8 | mA h g−1 | reversible | 40 | mA g−1 | 1 | 10.1039-d3qi01884a_processed_gpt-4o.json
O3-NaNMCS | O3-Na0.993Ni0.382Mn0.428Cu0.098Sn0.049O2 | 119.4 | mA h g−1 | reversible | 50 | mA g−1 | 1 | 10.1039-d3qi01884a_processed_gpt-4o.json
O3-NaNMCS | O3-Na0.993Ni0.382Mn0.428Cu0.098Sn0.049O2 | 115.5 | mA h g−1 | reversible | 100 | mA g−1 | 1 | 10.1039-d3qi01884a_processed_gpt-4o.json
O3-NaNMCS | O3-Na0.993Ni0.382Mn0.428Cu0.098Sn0.049O2 | 108.5 | mA h g−1 | reversible | 1000 | mA g−1 | 1 | 10.1039-d3qi01884a_processed_gpt-4o.json
O3-NaNMC | O3-Na0.994Ni0.418Mn0.482Cu0.092O2 | 120 | mA h g−1 | discharge | 50 | mA g−1 | 1 | 10.1039-d3qi01884a_processed_gpt-4o.json
O3-NaNMS | O3-Na0.998Ni0.472Mn0.438Sn0.047O2 | 120 | mA h g−1 | discharge | 50 | mA g−1 | 1 | 10.1039-d3qi01884a_processed_gpt-4o.json
NTO | Na2Ti3O7 | 177.6 | mA h g−1 | specific | 0 | not mentioned | 0 | 10.1039-d3ra01755a_processed_gpt-4o.json
NTNO | Na2Ti2.75Nb0.25O7 | 171.2 | mA h g−1 | specific | 0 | not mentioned | 0 | 10.1039-d3ra01755a_processed_gpt-4o.json
NTVO | Na2Ti2.75V0.25O7 | 177.2 | mA h g−1 | specific | 0 | not mentioned | 0 | 10.1039-d3ra01755a_processed_gpt-4o.json
CoFe2O4 | CoFe2O4 | 617 | mA h g−1 | discharge | 0.1 | A g−1 | 1 | 10.1039-d3ra07050f_processed_gpt-4o.json
CoFe2O4 | CoFe2O4 | 76 | mA h g−1 | discharge | 0.1 | A g−1 | 100 | 10.1039-d3ra07050f_processed_gpt-4o.json
CoFe2O4 | CoFe2O4 | 839 | mA h g−1 | discharge | 0.1 | A g−1 | 1 | 10.1039-d3ra07050f_processed_gpt-4o.json
CoFe2O4 | CoFe2O4 | 98 | mA h g−1 | discharge | 0.1 | A g−1 | 100 | 10.1039-d3ra07050f_processed_gpt-4o.json
CoFe2O4 | CoFe2O4 | 224 | mA h g−1 | reversible | 0.1 | A g−1 | 2 | 10.1039-d3ra07050f_processed_gpt-4o.json
CoFe2O4 | CoFe2O4 | 350 | mA h g−1 | discharge | 0.1 | A g−1 | 1 | 10.1039-d3ra07050f_processed_gpt-4o.json
CoFe2O4 | CoFe2O4 | 69 | mA h g−1 | discharge | 0.1 | A g−1 | 100 | 10.1039-d3ra07050f_processed_gpt-4o.json
CoFe2O4 | CoFe2O4 | 171 | mA h g−1 | discharge | 0.2 | A g−1 | 66 | 10.1039-d3ra07050f_processed_gpt-4o.json
CoFe2O4 | CoFe2O4 | 125 | mA h g−1 | discharge | 0.4 | A g−1 | 66 | 10.1039-d3ra07050f_processed_gpt-4o.json
CoFe2O4 | CoFe2O4 | 103 | mA h g−1 | discharge | 0.6 | A g−1 | 66 | 10.1039-d3ra07050f_processed_gpt-4o.json
CoFe2O4 | CoFe2O4 | 87 | mA h g−1 | discharge | 0.8 | A g−1 | 66 | 10.1039-d3ra07050f_processed_gpt-4o.json
CoFe2O4 | CoFe2O4 | 73 | mA h g−1 | discharge | 1 | A g−1 | 66 | 10.1039-d3ra07050f_processed_gpt-4o.json
CoFe2O4 | CoFe2O4 | 108 | mA h g−1 | discharge | 0.2 | A g−1 | 66 | 10.1039-d3ra07050f_processed_gpt-4o.json
NFVP/C | Na3Fe0.8V1.2(PO4)3/C | 114.8 | mA h g−1 | charge | 0.5 | C | 1 | 10.1039-d3ra08714j_processed_gpt-4o.json
NFVP/C | Na3Fe0.8V1.2(PO4)3/C | 115.2 | mA h g−1 | discharge | 0.5 | C | 1 | 10.1039-d3ra08714j_processed_gpt-4o.json
NFVP/C | Na3Fe0.8V1.2(PO4)3/C | 111.4 | mA h g−1 | discharge | 0.5 | C | 3 | 10.1039-d3ra08714j_processed_gpt-4o.json
NFVP/C | Na3Fe0.8V1.2(PO4)3/C | 115.1 | mA h g−1 | specific | 0.5 | C | 1 | 10.1039-d3ra08714j_processed_gpt-4o.json
NFVP/C | Na3Fe0.8V1.2(PO4)3/C | 111.2 | mA h g−1 | specific | 1 | C | 1 | 10.1039-d3ra08714j_processed_gpt-4o.json
NFVP/C | Na3Fe0.8V1.2(PO4)3/C | 107.9 | mA h g−1 | specific | 2 | C | 1 | 10.1039-d3ra08714j_processed_gpt-4o.json
NFVP/C | Na3Fe0.8V1.2(PO4)3/C | 103 | mA h g−1 | specific | 5 | C | 1 | 10.1039-d3ra08714j_processed_gpt-4o.json
NFVP/C | Na3Fe0.8V1.2(PO4)3/C | 98.7 | mA h g−1 | specific | 10 | C | 1 | 10.1039-d3ra08714j_processed_gpt-4o.json
NFVP/C | Na3Fe0.8V1.2(PO4)3/C | 90.4 | mA h g−1 | specific | 20 | C | 1 | 10.1039-d3ra08714j_processed_gpt-4o.json
NFVP/C | Na3Fe0.8V1.2(PO4)3/C | 74.2 | mA h g−1 | specific | 40 | C | 1 | 10.1039-d3ra08714j_processed_gpt-4o.json
NFVP/C | Na3Fe0.8V1.2(PO4)3/C | 113 | mA h g−1 | specific | 0.5 | C | 1 | 10.1039-d3ra08714j_processed_gpt-4o.json
NFVP/C | Na3Fe0.8V1.2(PO4)3/C | 111.4 | mA h g−1 | discharge | 5 | C | 500 | 10.1039-d3ra08714j_processed_gpt-4o.json
Na3V2(PO4)3 | Na3V2(PO4)3 | 117.6 | mA h g−1 | charge | 0 | C | 0 | 10.1039-d3sc03498d_processed_gpt-4o.json
Na4V2(PO4)3 | Na4V2(PO4)3 | 109.4 | mA h g−1 | reversible | 0.2 | C | 0 | 10.1039-d3sc03498d_processed_gpt-4o.json
Na4V2(PO4)3 | Na4V2(PO4)3 | 107.5 | mA h g−1 | reversible | 0.5 | C | 0 | 10.1039-d3sc03498d_processed_gpt-4o.json
Na4V2(PO4)3 | Na4V2(PO4)3 | 106.1 | mA h g−1 | reversible | 1 | C | 0 | 10.1039-d3sc03498d_processed_gpt-4o.json
Na4V2(PO4)3 | Na4V2(PO4)3 | 101 | mA h g−1 | reversible | 2 | C | 0 | 10.1039-d3sc03498d_processed_gpt-4o.json
Na4V2(PO4)3 | Na4V2(PO4)3 | 98.1 | mA h g−1 | reversible | 3 | C | 0 | 10.1039-d3sc03498d_processed_gpt-4o.json
Na4V2(PO4)3 | Na4V2(PO4)3 | 92.8 | mA h g−1 | reversible | 4 | C | 0 | 10.1039-d3sc03498d_processed_gpt-4o.json
Na4V2(PO4)3 | Na4V2(PO4)3 | 108 | mA h g−1 | reversible | 0.2 | C | 0 | 10.1039-d3sc03498d_processed_gpt-4o.json
Na4V2(PO4)3 | Na4V2(PO4)3 | 56 | mA h g−1 | specific | 0 |  | 0 | 10.1039-d3sc03498d_processed_gpt-4o.json
MCMB | / | 128.8 | mA h g^-1 | specific | 0.5 | A g^-1 | 1800 | 10.1039-d3sc06640a_processed_gpt-4o.json
MCMB | / | 123.6 | mA h g^-1 | specific | 1 | A g^-1 | 1800 | 10.1039-d3sc06640a_processed_gpt-4o.json
MCMB | / | 117.1 | mA h g^-1 | specific | 2 | A g^-1 | 1800 | 10.1039-d3sc06640a_processed_gpt-4o.json
MCMB | / | 98.8 | mA h g^-1 | specific | 1 | A g^-1 | 1800 | 10.1039-d3sc06640a_processed_gpt-4o.json
NaTi2(PO4)3 | NTP | 130 | mA h g^-1 | specific | 0.1 | A g^-1 | 2800 | 10.1039-d3sc06640a_processed_gpt-4o.json
MCMB | / | 90.9 | mA h g^-1 | specific | 0.1 | A g^-1 | 2800 | 10.1039-d3sc06640a_processed_gpt-4o.json
MCMB | / | 61.5 | mA h g^-1 | specific | 0.5 | A g^-1 | 2800 | 10.1039-d3sc06640a_processed_gpt-4o.json
MCMB | / | 39.4 | mA h g^-1 | specific | 1 | A g^-1 | 2800 | 10.1039-d3sc06640a_processed_gpt-4o.json
MCMB | / | 15.4 | mA h g^-1 | specific | 2 | A g^-1 | 2800 | 10.1039-d3sc06640a_processed_gpt-4o.json
NMVTP/C | Na3.5MnV0.5Ti0.5(PO4)3/C | 133.14 | mA h g−1 | specific | 0.17 | C | 1 | 10.1039-d3ta02291a_processed_gpt-4o.json
NMVTP/C | Na3.5MnV0.5Ti0.5(PO4)3/C | 59.2 | mA h g−1 | reversible | 17.5 | C | 1 | 10.1039-d3ta02291a_processed_gpt-4o.json
NMVTP/C | Na3.5MnV0.5Ti0.5(PO4)3/C | 94 | mA h g−1 | reversible | 0.77 | C | 300 | 10.1039-d3ta02291a_processed_gpt-4o.json
NMVTP/C | Na3.5MnV0.5Ti0.5(PO4)3/C | 70 | mA h g−1 | reversible | 10.5 | C | 1500 | 10.1039-d3ta02291a_processed_gpt-4o.json
NMVTP/C | Na3.5MnV0.5Ti0.5(PO4)3/C | 63 | mA h g−1 | reversible | 14 | C | 8000 | 10.1039-d3ta02291a_processed_gpt-4o.json
NMVFP/C | Na3.5MnV0.5Fe0.5(PO4)3/C | 113.4 | mA h g−1 | specific | 0.17 | C | 1 | 10.1039-d3ta02291a_processed_gpt-4o.json
NMVFP/C | Na3.5MnV0.5Fe0.5(PO4)3/C | 31 | mA h g−1 | reversible | 17.5 | C | 1 | 10.1039-d3ta02291a_processed_gpt-4o.json
NMVAP/C | Na3.5MnV0.5Al0.5(PO4)3/C | 82 | mA h g−1 | specific | 0.17 | C | 1 | 10.1039-d3ta02291a_processed_gpt-4o.json
NMVAP/C | Na3.5MnV0.5Al0.5(PO4)3/C | 10 | mA h g−1 | reversible | 17.5 | C | 1 | 10.1039-d3ta02291a_processed_gpt-4o.json
POP1-1200 |  | 131.4 | mA h g−1 | reversible | 30 | mA g−1 | 1 | 10.1039-d3ta04941h_processed_gpt-4o.json
POP2-1200 |  | 154.3 | mA h g−1 | reversible | 30 | mA g−1 | 1 | 10.1039-d3ta04941h_processed_gpt-4o.json
POP3-1200 |  | 276.8 | mA h g−1 | reversible | 30 | mA g−1 | 1 | 10.1039-d3ta04941h_processed_gpt-4o.json
POP3-1200 |  | 213.7 | mA h g−1 | discharge | 75 | mA g−1 | 500 | 10.1039-d3ta04941h_processed_gpt-4o.json
RPOP3-1200 |  | 148.4 | mA h g−1 | reversible | 30 | mA g−1 | 1 | 10.1039-d3ta04941h_processed_gpt-4o.json
NMO-NFM (1 wt%) |  | 127.96 | mA h g−1 | discharge | 13 | mA g−1 | 1 | 10.1039-d3ta06034a_processed_gpt-4o.json
NMO-NFM (1 wt%) |  | 104.46 | mA h g−1 | discharge | 130 | mA g−1 | 4 | 10.1039-d3ta06034a_processed_gpt-4o.json
NMO-NFM (1 wt%) |  | 81.13 | mA h g−1 | discharge | 1300 | mA g−1 | 6 | 10.1039-d3ta06034a_processed_gpt-4o.json
NMO-NFM (1 wt%) |  | 60.96 | mA h g−1 | discharge | 130 | mA g−1 | 100 | 10.1039-d3ta06034a_processed_gpt-4o.json
NMO-NFM (2 wt%) |  | 126.87 | mA h g−1 | discharge | 13 | mA g−1 | 1 | 10.1039-d3ta06034a_processed_gpt-4o.json
NMO-NFM (2 wt%) |  | 108.64 | mA h g−1 | discharge | 130 | mA g−1 | 4 | 10.1039-d3ta06034a_processed_gpt-4o.json
NMO-NFM (2 wt%) |  | 74.59 | mA h g−1 | discharge | 1300 | mA g−1 | 6 | 10.1039-d3ta06034a_processed_gpt-4o.json
NFM |  | 129.48 | mA h g−1 | discharge | 13 | mA g−1 | 1 | 10.1039-d3ta06034a_processed_gpt-4o.json
NFM |  | 97.05 | mA h g−1 | discharge | 130 | mA g−1 | 4 | 10.1039-d3ta06034a_processed_gpt-4o.json
NFM |  | 64.43 | mA h g−1 | discharge | 1300 | mA g−1 | 6 | 10.1039-d3ta06034a_processed_gpt-4o.json
NFM |  | 44.79 | mA h g−1 | discharge | 130 | mA g−1 | 100 | 10.1039-d3ta06034a_processed_gpt-4o.json
NaCrO2 | NaCrO2 | 93.8 | mA h g-1 | discharge | 0.04 | A g-1 | 1 | 10.1039-d3ya00563a_processed_gpt-4o.json
NaCrO2 | NaCrO2 | 79.4 | mA h g-1 | charge | 0.04 | A g-1 | 1 | 10.1039-d3ya00563a_processed_gpt-4o.json
NaCrO2 | NaCrO2 | 79.5 | mA h g-1 | discharge | 0.04 | A g-1 | 3 | 10.1039-d3ya00563a_processed_gpt-4o.json
NaCrO2 | NaCrO2 | 76 | mA h g-1 | charge | 0.04 | A g-1 | 3 | 10.1039-d3ya00563a_processed_gpt-4o.json
NaCrO2 | NaCrO2 | 120 | mA h g-1 | charge | 0.04 | A g-1 | 1 | 10.1039-d3ya00563a_processed_gpt-4o.json
graphite | C | 60 | % | specific | 0 | A/g | 300 | 10.1039-d4ee00993b_processed_gpt-4o.json
graphite | C | 36 | % | specific | 0 | A/g | 300 | 10.1039-d4ee00993b_processed_gpt-4o.json
hard carbon | HC | 267.1 | mA h g−1 | specific | 0.05 | A g−1 | 180 | 10.1039-d4ee05305b_processed_gpt-4o.json
hard carbon | HC | 267.1 | mA h g−1 | specific | 0.05 | A g−1 | 180 | 10.1039-d4ee05305b_processed_gpt-4o.json
hard carbon | HC | 399.1 | mA h g−1 | discharge | 0.05 | A g−1 | 1 | 10.1039-d4ee05305b_processed_gpt-4o.json
hard carbon | HC | 85.7 | mA h g−1 | specific | 2 | A g−1 | 1 | 10.1039-d4ee05305b_processed_gpt-4o.json
fluorinated hard carbon | FHC | 325.5 | mA h g−1 | specific | 0.05 | A g−1 | 180 | 10.1039-d4ee05305b_processed_gpt-4o.json
fluorinated hard carbon | FHC | 335.8 | mA h g−1 | reversible | 0.05 | A g−1 | 1 | 10.1039-d4ee05305b_processed_gpt-4o.json
fluorinated hard carbon | FHC | 309.3 | mA h g−1 | reversible | 0.2 | A g−1 | 1000 | 10.1039-d4ee05305b_processed_gpt-4o.json
fluorinated hard carbon | FHC | 215 | mA h g−1 | specific | 2 | A g−1 | 1 | 10.1039-d4ee05305b_processed_gpt-4o.json
fluorinated hard carbon | FHC | 329 | mA h g−1 | specific | 0.1 | A g−1 | 100 | 10.1039-d4ee05305b_processed_gpt-4o.json
fluorinated hard carbon | FHC | 106.8 | mA h g−1 | specific | 0.1 | A g−1 | 1 | 10.1039-d4ee05305b_processed_gpt-4o.json
fluorinated hard carbon | FHC | 61.4 | mA h g−1 | specific | 2 | A g−1 | 150 | 10.1039-d4ee05305b_processed_gpt-4o.json
Na0.95Ni0.22Fe0.28Mn0.5O2 | Na0.95Ni0.22Fe0.28Mn0.5O2 | 85.6 | mA h g−1 | specific | 0 | C | 0 | 10.1039-d4mh00333k_processed_gpt-4o.json
Na0.95Ni0.22Fe0.28Mn0.5O2 | Na0.95Ni0.22Fe0.28Mn0.5O2 | 33.6 | % | specific | 5 | C | 2000 | 10.1039-d4mh00333k_processed_gpt-4o.json
Na0.95Sn0.01Ni0.22Fe0.27Mn0.5O2 | Na0.95Sn0.01Ni0.22Fe0.27Mn0.5O2 | 89.3 | mA h g−1 | specific | 0 | C | 0 | 10.1039-d4mh00333k_processed_gpt-4o.json
Na0.95Sn0.01Ni0.22Fe0.27Mn0.5O2 | Na0.95Sn0.01Ni0.22Fe0.27Mn0.5O2 | 58.3 | % | specific | 5 | C | 2000 | 10.1039-d4mh00333k_processed_gpt-4o.json
Na0.95Li0.07Ni0.22Fe0.21Mn0.5O2 | Na0.95Li0.07Ni0.22Fe0.21Mn0.5O2 | 100.1 | mA h g−1 | specific | 0 | C | 0 | 10.1039-d4mh00333k_processed_gpt-4o.json
Na0.95Li0.07Ni0.22Fe0.21Mn0.5O2 | Na0.95Li0.07Ni0.22Fe0.21Mn0.5O2 | 71.4 | % | specific | 5 | C | 2000 | 10.1039-d4mh00333k_processed_gpt-4o.json
Na0.95Li0.07Sn0.01Ni0.22Fe0.2Mn0.5O2 | Na0.95Li0.07Sn0.01Ni0.22Fe0.2Mn0.5O2 | 109 | mA h g−1 | specific | 0 | C | 0 | 10.1039-d4mh00333k_processed_gpt-4o.json
Na0.95Li0.07Sn0.01Ni0.22Fe0.2Mn0.5O2 | Na0.95Li0.07Sn0.01Ni0.22Fe0.2Mn0.5O2 | 108.5 | mA h g−1 | specific | 0.1 | C | 0 | 10.1039-d4mh00333k_processed_gpt-4o.json
Na0.95Li0.07Sn0.01Ni0.22Fe0.2Mn0.5O2 | Na0.95Li0.07Sn0.01Ni0.22Fe0.2Mn0.5O2 | 106.4 | mA h g−1 | specific | 0.2 | C | 0 | 10.1039-d4mh00333k_processed_gpt-4o.json
Na0.95Li0.07Sn0.01Ni0.22Fe0.2Mn0.5O2 | Na0.95Li0.07Sn0.01Ni0.22Fe0.2Mn0.5O2 | 101.6 | mA h g−1 | specific | 0.5 | C | 0 | 10.1039-d4mh00333k_processed_gpt-4o.json
Na0.95Li0.07Sn0.01Ni0.22Fe0.2Mn0.5O2 | Na0.95Li0.07Sn0.01Ni0.22Fe0.2Mn0.5O2 | 96.7 | mA h g−1 | specific | 1 | C | 0 | 10.1039-d4mh00333k_processed_gpt-4o.json
Na0.95Li0.07Sn0.01Ni0.22Fe0.2Mn0.5O2 | Na0.95Li0.07Sn0.01Ni0.22Fe0.2Mn0.5O2 | 89.9 | mA h g−1 | specific | 2 | C | 0 | 10.1039-d4mh00333k_processed_gpt-4o.json
Na0.95Li0.07Sn0.01Ni0.22Fe0.2Mn0.5O2 | Na0.95Li0.07Sn0.01Ni0.22Fe0.2Mn0.5O2 | 75.3 | mA h g−1 | specific | 5 | C | 0 | 10.1039-d4mh00333k_processed_gpt-4o.json
Na0.95Li0.07Sn0.01Ni0.22Fe0.2Mn0.5O2 | Na0.95Li0.07Sn0.01Ni0.22Fe0.2Mn0.5O2 | 57.3 | mA h g−1 | specific | 10 | C | 0 | 10.1039-d4mh00333k_processed_gpt-4o.json
Na0.95Li0.07Sn0.01Ni0.22Fe0.2Mn0.5O2 | Na0.95Li0.07Sn0.01Ni0.22Fe0.2Mn0.5O2 | 84.7 | % | specific | 5 | C | 2000 | 10.1039-d4mh00333k_processed_gpt-4o.json
Na0.95Li0.07Sn0.01Ni0.22Fe0.2Mn0.5O2 | Na0.95Li0.07Sn0.01Ni0.22Fe0.2Mn0.5O2 | 84 | % | specific | 1 | C | 500 | 10.1039-d4mh00333k_processed_gpt-4o.json
Mg2B2 | Mg2B2 | 764 | mA h g−1 | specific | 0 | mA g−1 | 0 | 10.1039-d4nr01786b_processed_gpt-4o.json
Mg2B2 | Mg2B2 | 859 | mA h g−1 | specific | 0 | mA g−1 | 0 | 10.1039-d4nr01786b_processed_gpt-4o.json
Ca2B2 | Ca2B2 | 527 | mA h g−1 | specific | 0 | mA g−1 | 0 | 10.1039-d4nr01786b_processed_gpt-4o.json
Ca2B2 | Ca2B2 | 527 | mA h g−1 | specific | 0 | mA g−1 | 0 | 10.1039-d4nr01786b_processed_gpt-4o.json
SnSb | SnSb | 176 | mA h g−1 | discharge | 100 | mA g−1 | 100 | 10.1039-d4nr03820g_processed_gpt-4o.json
SnSb | SnSb | 378 | mA h g−1 | discharge | 500 | mA g−1 | 1500 | 10.1039-d4nr03820g_processed_gpt-4o.json
SnSb | SnSb | 360 | mA h g−1 | discharge | 0 | mA g−1 | 200 | 10.1039-d4nr03820g_processed_gpt-4o.json
NFM-P | NaxFeMnyTi(1-y)O2 | 135.62 | mA h g−1 | discharge | 12 | mA g−1 | 1 | 10.1039-d4nr05375c_processed_gpt-4o.json
NFM-P | NaxFeMnyTi(1-y)O2 | 70.67 | mA h g−1 | specific | 1000 | mA g−1 | 1 | 10.1039-d4nr05375c_processed_gpt-4o.json
NFMT-B | NaxFeMnyTi(1-y)O2 + Na2Ti3O7 | 137.51 | mA h g−1 | discharge | 12 | mA g−1 | 1 | 10.1039-d4nr05375c_processed_gpt-4o.json
NFMT-B | NaxFeMnyTi(1-y)O2 + Na2Ti3O7 | 82.57 | mA h g−1 | specific | 1000 | mA g−1 | 1 | 10.1039-d4nr05375c_processed_gpt-4o.json
NFMT-L | NaxFeMnyTi(1-y)O2 + Na2Ti3O7 | 139.54 | mA h g−1 | discharge | 12 | mA g−1 | 1 | 10.1039-d4nr05375c_processed_gpt-4o.json
NFMT-L | NaxFeMnyTi(1-y)O2 + Na2Ti3O7 | 85.77 | mA h g−1 | specific | 1000 | mA g−1 | 1 | 10.1039-d4nr05375c_processed_gpt-4o.json
NCFVP | Na3Cu1.5Fe1.5(PO4)3 | 160 | mA h g−1 | discharge | 0.1 | C | 1 | 10.1039-d4qm00318g_processed_gpt-4o.json
NCFVP | Na3Cu1.5Fe1.5(PO4)3 | 131.5 | mA h g−1 | discharge | 0.2 | C | 1 | 10.1039-d4qm00318g_processed_gpt-4o.json
NCFVP | Na3Cu1.5Fe1.5(PO4)3 | 117.8 | mA h g−1 | discharge | 0.5 | C | 1 | 10.1039-d4qm00318g_processed_gpt-4o.json
NCFVP | Na3Cu1.5Fe1.5(PO4)3 | 104.6 | mA h g−1 | discharge | 1 | C | 1 | 10.1039-d4qm00318g_processed_gpt-4o.json
NCFVP | Na3Cu1.5Fe1.5(PO4)3 | 94.7 | mA h g−1 | discharge | 2 | C | 1 | 10.1039-d4qm00318g_processed_gpt-4o.json
NCFVP | Na3Cu1.5Fe1.5(PO4)3 | 87.7 | mA h g−1 | discharge | 5 | C | 1 | 10.1039-d4qm00318g_processed_gpt-4o.json
NCFVP | Na3Cu1.5Fe1.5(PO4)3 | 157 | mA h g−1 | discharge | 0.1 | C | 1 | 10.1039-d4qm00318g_processed_gpt-4o.json
NCFVP | Na3Cu1.5Fe1.5(PO4)3 | 121.6 | mA h g−1 | discharge | 0.2 | C | 1 | 10.1039-d4qm00318g_processed_gpt-4o.json
NCFVP | Na3Cu1.5Fe1.5(PO4)3 | 120.4 | mA h g−1 | discharge | 0.2 | C | 200 | 10.1039-d4qm00318g_processed_gpt-4o.json
NCFVP | Na3Cu1.5Fe1.5(PO4)3 | 107.2 | mA h g−1 | discharge | 2 | C | 1 | 10.1039-d4qm00318g_processed_gpt-4o.json
NFVP | Na3Fe2(PO4)3 | 100.5 | mA h g−1 | discharge | 0.2 | C | 1 | 10.1039-d4qm00318g_processed_gpt-4o.json
NCVP | Na3Cu1.5V1.5(PO4)3 | 109.8 | mA h g−1 | discharge | 0.2 | C | 1 | 10.1039-d4qm00318g_processed_gpt-4o.json
NFMTO | Na0.987Li0.112Ni0.296Fe0.104Mn0.247Ti0.252O2 | 132 | mA h g−1 | charge | 0.1 | C | 1 | 10.1039-d4ta01137f_processed_gpt-4o.json
NFMTO | Na0.987Li0.112Ni0.296Fe0.104Mn0.247Ti0.252O2 | 123 | mA h g−1 | discharge | 0.1 | C | 1 | 10.1039-d4ta01137f_processed_gpt-4o.json
NFMTO | Na0.987Li0.112Ni0.296Fe0.104Mn0.247Ti0.252O2 | 150 | mA h g−1 | charge | 0.1 | C | 1 | 10.1039-d4ta01137f_processed_gpt-4o.json
NFMTO | Na0.987Li0.112Ni0.296Fe0.104Mn0.247Ti0.252O2 | 135 | mA h g−1 | discharge | 0.1 | C | 1 | 10.1039-d4ta01137f_processed_gpt-4o.json
NFMTO | Na0.987Li0.112Ni0.296Fe0.104Mn0.247Ti0.252O2 | 122.5 | mA h g−1 | discharge | 0.1 | C | 0 | 10.1039-d4ta01137f_processed_gpt-4o.json
NFMTO | Na0.987Li0.112Ni0.296Fe0.104Mn0.247Ti0.252O2 | 118 | mA h g−1 | discharge | 0.2 | C | 0 | 10.1039-d4ta01137f_processed_gpt-4o.json
NFMTO | Na0.987Li0.112Ni0.296Fe0.104Mn0.247Ti0.252O2 | 113 | mA h g−1 | discharge | 0.5 | C | 0 | 10.1039-d4ta01137f_processed_gpt-4o.json
NFMTO | Na0.987Li0.112Ni0.296Fe0.104Mn0.247Ti0.252O2 | 108 | mA h g−1 | discharge | 1 | C | 0 | 10.1039-d4ta01137f_processed_gpt-4o.json
NFMTO | Na0.987Li0.112Ni0.296Fe0.104Mn0.247Ti0.252O2 | 102.5 | mA h g−1 | discharge | 2 | C | 0 | 10.1039-d4ta01137f_processed_gpt-4o.json
NFMTO | Na0.987Li0.112Ni0.296Fe0.104Mn0.247Ti0.252O2 | 78 | mA h g−1 | discharge | 5 | C | 0 | 10.1039-d4ta01137f_processed_gpt-4o.json
NFMTO | Na0.987Li0.112Ni0.296Fe0.104Mn0.247Ti0.252O2 | 130 | mA h g−1 | discharge | 0.1 | C | 0 | 10.1039-d4ta01137f_processed_gpt-4o.json
NFMTO | Na0.987Li0.112Ni0.296Fe0.104Mn0.247Ti0.252O2 | 116.8 | mA h g−1 | discharge | 0.2 | C | 0 | 10.1039-d4ta01137f_processed_gpt-4o.json
NFMTO | Na0.987Li0.112Ni0.296Fe0.104Mn0.247Ti0.252O2 | 105 | mA h g−1 | discharge | 0.5 | C | 0 | 10.1039-d4ta01137f_processed_gpt-4o.json
NFMTO | Na0.987Li0.112Ni0.296Fe0.104Mn0.247Ti0.252O2 | 96.5 | mA h g−1 | discharge | 1 | C | 0 | 10.1039-d4ta01137f_processed_gpt-4o.json
NFMTO | Na0.987Li0.112Ni0.296Fe0.104Mn0.247Ti0.252O2 | 86.8 | mA h g−1 | discharge | 2 | C | 0 | 10.1039-d4ta01137f_processed_gpt-4o.json
NFMTO | Na0.987Li0.112Ni0.296Fe0.104Mn0.247Ti0.252O2 | 63 | mA h g−1 | discharge | 5 | C | 0 | 10.1039-d4ta01137f_processed_gpt-4o.json
Sn0 (FeF3·0.33H2O) | Sn0FeF3·0.33H2O | 194 | mA h g−1 | specific | 20 | mA g−1 | 1 | 10.1039-d4ta03267e_processed_gpt-4o.json
Sn0 (FeF3·0.33H2O) | Sn0FeF3·0.33H2O | 93.1 | mA h g−1 | reversible | 20 | mA g−1 | 100 | 10.1039-d4ta03267e_processed_gpt-4o.json
Sn4 | Sn0.04Fe0.96F3·0.33H2O | 160 | mA h g−1 | specific | 20 | mA g−1 | 1 | 10.1039-d4ta03267e_processed_gpt-4o.json
Sn6 | Sn0.06Fe0.94F3·0.33H2O | 148.9 | mA h g−1 | specific | 20 | mA g−1 | 1 | 10.1039-d4ta03267e_processed_gpt-4o.json
Sn8 (Sn0.08Fe0.92F3·0.33H2O) | Sn0.08Fe0.92F3·0.33H2O | 141 | mA h g−1 | specific | 20 | mA g−1 | 1 | 10.1039-d4ta03267e_processed_gpt-4o.json
Sn8 (Sn0.08Fe0.92F3·0.33H2O) | Sn0.08Fe0.92F3·0.33H2O | 115.4 | mA h g−1 | reversible | 20 | mA g−1 | 100 | 10.1039-d4ta03267e_processed_gpt-4o.json
Sn8 (Sn0.08Fe0.92F3·0.33H2O) | Sn0.08Fe0.92F3·0.33H2O | 128.1 | mA h g−1 | not mentioned | 20 | mA g−1 | 10 | 10.1039-d4ta03267e_processed_gpt-4o.json
Sn8 (Sn0.08Fe0.92F3·0.33H2O) | Sn0.08Fe0.92F3·0.33H2O | 104.9 | mA h g−1 | not mentioned | 40 | mA g−1 | 10 | 10.1039-d4ta03267e_processed_gpt-4o.json
Sn8 (Sn0.08Fe0.92F3·0.33H2O) | Sn0.08Fe0.92F3·0.33H2O | 82 | mA h g−1 | not mentioned | 100 | mA g−1 | 10 | 10.1039-d4ta03267e_processed_gpt-4o.json
Sn8 (Sn0.08Fe0.92F3·0.33H2O) | Sn0.08Fe0.92F3·0.33H2O | 65.5 | mA h g−1 | not mentioned | 200 | mA g−1 | 10 | 10.1039-d4ta03267e_processed_gpt-4o.json
Sn8 (Sn0.08Fe0.92F3·0.33H2O) | Sn0.08Fe0.92F3·0.33H2O | 50.2 | mA h g−1 | not mentioned | 400 | mA g−1 | 10 | 10.1039-d4ta03267e_processed_gpt-4o.json
Sn8 (Sn0.08Fe0.92F3·0.33H2O) | Sn0.08Fe0.92F3·0.33H2O | 33.1 | mA h g−1 | not mentioned | 1000 | mA g−1 | 10 | 10.1039-d4ta03267e_processed_gpt-4o.json
Sn8 (Sn0.08Fe0.92F3·0.33H2O) | Sn0.08Fe0.92F3·0.33H2O | 63.7 | mA h g−1 | not mentioned | 1000 | mA g−1 | 300 | 10.1039-d4ta03267e_processed_gpt-4o.json
Sn10 | Sn0.10Fe0.90F3·0.33H2O | 101.7 | mA h g−1 | specific | 20 | mA g−1 | 1 | 10.1039-d4ta03267e_processed_gpt-4o.json
NFPP (calcination) | Na3Fe2(PO4)3 | 88 | mA h g−1 | reversible | 0.1 | C | 100 | 10.1039-d4ta03554b_processed_gpt-4o.json
NFPP (calcination) | Na3Fe2(PO4)3 | 91 | mA h g−1 | discharge | 0.05 | C | 1 | 10.1039-d4ta03554b_processed_gpt-4o.json
NFPP (calcination) | Na3Fe2(PO4)3 | 89 | mA h g−1 | discharge | 0.1 | C | 1 | 10.1039-d4ta03554b_processed_gpt-4o.json
NFPP (calcination) | Na3Fe2(PO4)3 | 87 | mA h g−1 | discharge | 0.2 | C | 1 | 10.1039-d4ta03554b_processed_gpt-4o.json
NFPP (calcination) | Na3Fe2(PO4)3 | 84 | mA h g−1 | discharge | 0.5 | C | 1 | 10.1039-d4ta03554b_processed_gpt-4o.json
NFPP (calcination) | Na3Fe2(PO4)3 | 80 | mA h g−1 | discharge | 1 | C | 1 | 10.1039-d4ta03554b_processed_gpt-4o.json
NFPP (calcination) | Na3Fe2(PO4)3 | 75 | mA h g−1 | discharge | 2 | C | 1 | 10.1039-d4ta03554b_processed_gpt-4o.json
NFPP (combustion) | Na3Fe2(PO4)3 | 102 | mA h g−1 | reversible | 0.1 | C | 100 | 10.1039-d4ta03554b_processed_gpt-4o.json
NFPP (combustion) | Na3Fe2(PO4)3 | 104 | mA h g−1 | discharge | 0.05 | C | 1 | 10.1039-d4ta03554b_processed_gpt-4o.json
NFPP (combustion) | Na3Fe2(PO4)3 | 102 | mA h g−1 | discharge | 0.1 | C | 1 | 10.1039-d4ta03554b_processed_gpt-4o.json
NFPP (combustion) | Na3Fe2(PO4)3 | 100 | mA h g−1 | discharge | 0.2 | C | 1 | 10.1039-d4ta03554b_processed_gpt-4o.json
NFPP (combustion) | Na3Fe2(PO4)3 | 97 | mA h g−1 | discharge | 0.5 | C | 1 | 10.1039-d4ta03554b_processed_gpt-4o.json
NFPP (combustion) | Na3Fe2(PO4)3 | 94 | mA h g−1 | discharge | 1 | C | 1 | 10.1039-d4ta03554b_processed_gpt-4o.json
NFPP (combustion) | Na3Fe2(PO4)3 | 90 | mA h g−1 | discharge | 2 | C | 1 | 10.1039-d4ta03554b_processed_gpt-4o.json
NFPP//HC full-cell | Na3Fe2(PO4)3 | 74 | mA h g−1 | reversible | 0.1 | C | 40 | 10.1039-d4ta03554b_processed_gpt-4o.json
NFPP//HC full-cell | Na3Fe2(PO4)3 | 80 | mA h g−1 | discharge | 0.05 | C | 1 | 10.1039-d4ta03554b_processed_gpt-4o.json
Na4Fe3(PO4)2P2O7 | Na4Fe3(PO4)2P2O7 | 107.2 | mA h g−1 | specific | 0.1 | C | 0 | 10.1039-d4ta05262e_processed_gpt-4o.json
Na4Fe3(PO4)2P2O7 | Na4Fe3(PO4)2P2O7 | 86 | mA h g−1 | specific | 20 | C | 0 | 10.1039-d4ta05262e_processed_gpt-4o.json
Na4Fe3(PO4)2P2O7 | Na4Fe3(PO4)2P2O7 | 101.4 | mA h g−1 | specific | 0.1 | C | 0 | 10.1039-d4ta05262e_processed_gpt-4o.json
Na4Fe3(PO4)2P2O7 | Na4Fe3(PO4)2P2O7 | 50.4 | mA h g−1 | specific | 20 | C | 0 | 10.1039-d4ta05262e_processed_gpt-4o.json
Na4Fe3(PO4)2P2O7 | Na4Fe3(PO4)2P2O7 | 102 | mA h g−1 | specific | 0.1 | C | 0 | 10.1039-d4ta05262e_processed_gpt-4o.json
Na4Fe3(PO4)2P2O7 | Na4Fe3(PO4)2P2O7 | 41.2 | mA h g−1 | specific | 20 | C | 0 | 10.1039-d4ta05262e_processed_gpt-4o.json
Na4Fe3(PO4)2P2O7 | Na4Fe3(PO4)2P2O7 | 98.8 | mA h g−1 | specific | 0.1 | C | 0 | 10.1039-d4ta05262e_processed_gpt-4o.json
Na4Fe3(PO4)2P2O7 | Na4Fe3(PO4)2P2O7 | 26.4 | mA h g−1 | specific | 20 | C | 0 | 10.1039-d4ta05262e_processed_gpt-4o.json
Na4Fe3(PO4)2P2O7 | Na4Fe3(PO4)2P2O7 | 88.73 | % | not mentioned | 5 | C | 2000 | 10.1039-d4ta05262e_processed_gpt-4o.json
Na4Fe3(PO4)2P2O7 | Na4Fe3(PO4)2P2O7 | 84.95 | % | not mentioned | 5 | C | 2000 | 10.1039-d4ta05262e_processed_gpt-4o.json
Na4Fe3(PO4)2P2O7 | Na4Fe3(PO4)2P2O7 | 83.07 | % | not mentioned | 5 | C | 2000 | 10.1039-d4ta05262e_processed_gpt-4o.json
Na4Fe3(PO4)2P2O7 | Na4Fe3(PO4)2P2O7 | 84.29 | % | not mentioned | 5 | C | 2000 | 10.1039-d4ta05262e_processed_gpt-4o.json
Na4Fe3(PO4)2P2O7 | Na4Fe3(PO4)2P2O7 | 50.2 | mA h g−1 | reversible | 5 | C | 0 | 10.1039-d4ta05262e_processed_gpt-4o.json
Na4Fe3(PO4)2P2O7 | Na4Fe3(PO4)2P2O7 | 90.6 | % | not mentioned | 5 | C | 400 | 10.1039-d4ta05262e_processed_gpt-4o.json
Na4Fe3(PO4)2P2O7-water treated | Na4Fe3(PO4)2P2O7 | 103.8 | mA h g−1 | specific | 0.1 | C | 0 | 10.1039-d4ta05262e_processed_gpt-4o.json
Na4Fe3(PO4)2P2O7-water treated | Na4Fe3(PO4)2P2O7 | 100.1 | mA h g−1 | specific | 0.1 | C | 0 | 10.1039-d4ta05262e_processed_gpt-4o.json
Na4Fe3(PO4)2P2O7-water treated | Na4Fe3(PO4)2P2O7 | 54.5 | mA h g−1 | specific | 20 | C | 0 | 10.1039-d4ta05262e_processed_gpt-4o.json
Na4Fe3(PO4)2P2O7-water treated | Na4Fe3(PO4)2P2O7 | 50.9 | mA h g−1 | specific | 20 | C | 0 | 10.1039-d4ta05262e_processed_gpt-4o.json
Na-intercalated MnFe(CN)6 | NaMnFe(CN)6 | 0.5 | not mentioned | discharge | 0 | not mentioned | 0 | 10.1039-d4ta07755e_processed_gpt-4o.json
Na-intercalated FeFe(CN)6 | NaFeFe(CN)6 | 0.5 | not mentioned | discharge | 0 | not mentioned | 0 | 10.1039-d4ta07755e_processed_gpt-4o.json
Na-intercalated FeFe(CN)6 | NaFeFe(CN)6 | 0.25 | not mentioned | discharge | 0 | not mentioned | 0 | 10.1039-d4ta07755e_processed_gpt-4o.json
K-intercalated MnFe(CN)6 | KMnFe(CN)6 | 0.5 | not mentioned | discharge | 0 | not mentioned | 0 | 10.1039-d4ta07755e_processed_gpt-4o.json
K-intercalated FeFe(CN)6 | KFeFe(CN)6 | 0.5 | not mentioned | discharge | 0 | not mentioned | 0 | 10.1039-d4ta07755e_processed_gpt-4o.json
K-intercalated FeFe(CN)6 | KFeFe(CN)6 | 0.25 | not mentioned | discharge | 0 | not mentioned | 0 | 10.1039-d4ta07755e_processed_gpt-4o.json
amorphous FePO4·2H2O/C | FePO4·2H2O/C | 124.1 | mA h g−1 | discharge | 0.1 | C | 1 | 10.1039-d5ra00107b_processed_gpt-4o.json
monoclinic FePO4·2H2O/C | FePO4·2H2O/C | 94.9 | mA h g−1 | discharge | 0.1 | C | 1 | 10.1039-d5ra00107b_processed_gpt-4o.json
orthogonal/monoclinic FePO4·2H2O/C | FePO4·2H2O/C | 114.6 | mA h g−1 | discharge | 0.1 | C | 1 | 10.1039-d5ra00107b_processed_gpt-4o.json
amorphous FePO4/C | FePO4/C | 149.8 | mA h g−1 | discharge | 0.1 | C | 1 | 10.1039-d5ra00107b_processed_gpt-4o.json
hexagonal FePO4/C | FePO4/C | 68.1 | mA h g−1 | discharge | 0.1 | C | 1 | 10.1039-d5ra00107b_processed_gpt-4o.json
SnSe2@NC |  | 368.9 | mA h g−1 | reversible | 0.5 | A g−1 | 50 | 10.1039-d5ra00119f_processed_gpt-4o.json
SnSe2@NC |  | 686.6 | mA h g−1 | discharge | 0 | A g−1 | 1 | 10.1039-d5ra00119f_processed_gpt-4o.json
SnSe2@NC |  | 515.5 | mA h g−1 | charge | 0 | A g−1 | 1 | 10.1039-d5ra00119f_processed_gpt-4o.json
SnSe2@NC |  | 395 | mA h g−1 | discharge | 0.2 | A g−1 | 0 | 10.1039-d5ra00119f_processed_gpt-4o.json
SnSe2@NC |  | 363.5 | mA h g−1 | discharge | 0.5 | A g−1 | 0 | 10.1039-d5ra00119f_processed_gpt-4o.json
SnSe2@NC |  | 356.7 | mA h g−1 | discharge | 1 | A g−1 | 0 | 10.1039-d5ra00119f_processed_gpt-4o.json
SnSe2@NC |  | 347 | mA h g−1 | discharge | 2 | A g−1 | 0 | 10.1039-d5ra00119f_processed_gpt-4o.json
SnSe2@NC |  | 324.4 | mA h g−1 | discharge | 5 | A g−1 | 0 | 10.1039-d5ra00119f_processed_gpt-4o.json
SnSe2@NC |  | 470.6 | mA h g−1 | discharge | 0.2 | A g−1 | 0 | 10.1039-d5ra00119f_processed_gpt-4o.json
SnSe2@NC |  | 324.2 | mA h g−1 | discharge | 5 | A g−1 | 1000 | 10.1039-d5ra00119f_processed_gpt-4o.json
SnSe2 |  | 159 | mA h g−1 | reversible | 0.5 | A g−1 | 50 | 10.1039-d5ra00119f_processed_gpt-4o.json
SnSe2 |  | 617.7 | mA h g−1 | discharge | 0 | A g−1 | 1 | 10.1039-d5ra00119f_processed_gpt-4o.json
SnSe2 |  | 391.9 | mA h g−1 | charge | 0 | A g−1 | 1 | 10.1039-d5ra00119f_processed_gpt-4o.json
SnSe2 |  | 138.9 | mA h g−1 | discharge | 0.2 | A g−1 | 0 | 10.1039-d5ra00119f_processed_gpt-4o.json
SnSe2 |  | 109.1 | mA h g−1 | discharge | 0.5 | A g−1 | 0 | 10.1039-d5ra00119f_processed_gpt-4o.json
SnSe2 |  | 92.3 | mA h g−1 | discharge | 1 | A g−1 | 0 | 10.1039-d5ra00119f_processed_gpt-4o.json
SnSe2 |  | 76.5 | mA h g−1 | discharge | 2 | A g−1 | 0 | 10.1039-d5ra00119f_processed_gpt-4o.json
SnSe2 |  | 59.6 | mA h g−1 | discharge | 5 | A g−1 | 0 | 10.1039-d5ra00119f_processed_gpt-4o.json
SnSe2 |  | 52.7 | mA h g−1 | discharge | 5 | A g−1 | 200 | 10.1039-d5ra00119f_processed_gpt-4o.json
NFM | NaNi0.5Mn0.3Fe0.2O2 | 137 | mA h g−1 | discharge | 0 | mA g−1 | 0 | 10.1039-d5ta00173k_processed_gpt-4o.json
NFM | NaNi0.5Mn0.3Fe0.2O2 | 119 | mA h g−1 | specific | 240 | mA g−1 | 0 | 10.1039-d5ta00173k_processed_gpt-4o.json
NFM | NaNi0.5Mn0.3Fe0.2O2 | 63 | mA h g−1 | specific | 240 | mA g−1 | 330 | 10.1039-d5ta00173k_processed_gpt-4o.json
NFM@DHP | NaNi0.5Mn0.3Fe0.2O2@DHP | 132 | mA h g−1 | discharge | 0 | mA g−1 | 0 | 10.1039-d5ta00173k_processed_gpt-4o.json
NFM@DHP | NaNi0.5Mn0.3Fe0.2O2@DHP | 118 | mA h g−1 | reversible | 0 | mA g−1 | 7 | 10.1039-d5ta00173k_processed_gpt-4o.json
NFM@DHP | NaNi0.5Mn0.3Fe0.2O2@DHP | 85 | mA h g−1 | specific | 1200 | mA g−1 | 0 | 10.1039-d5ta00173k_processed_gpt-4o.json
NFM@DHP | NaNi0.5Mn0.3Fe0.2O2@DHP | 90 | mA h g−1 | specific | 1200 | mA g−1 | 0 | 10.1039-d5ta00173k_processed_gpt-4o.json
NFM@DHP | NaNi0.5Mn0.3Fe0.2O2@DHP | 114 | mA h g−1 | specific | 24 | mA g−1 | 0 | 10.1039-d5ta00173k_processed_gpt-4o.json
NFM@DHP | NaNi0.5Mn0.3Fe0.2O2@DHP | 98 | mA h g−1 | discharge | 240 | mA g−1 | 0 | 10.1039-d5ta00173k_processed_gpt-4o.json
NFM@DHP | NaNi0.5Mn0.3Fe0.2O2@DHP | 0 | mA h g−1 | charge | 0 | mA g−1 | 0 | 10.1039-d5ta00173k_processed_gpt-4o.json
NFM@DHP | NaNi0.5Mn0.3Fe0.2O2@DHP | 0 | mA h g−1 | discharge | 0 | mA g−1 | 0 | 10.1039-d5ta00173k_processed_gpt-4o.json

## Starting Materials
battery_material | battery_formula | starting_material_name | starting_material_formula | amount_value | amount_unit | source_file
O3-Nax[Fe0.5Co0.5]O2 | O3-Nax[Fe0.5Co0.5]O2 | Na metal | Na | 5 | g | 10.1002-adfm.201803896_processed_gpt-4o.json
O3-Nax[Fe0.5Co0.5]O2 | O3-Nax[Fe0.5Co0.5]O2 | Fe | Fe | 2.5 | g | 10.1002-adfm.201803896_processed_gpt-4o.json
O3-Nax[Fe0.5Co0.5]O2 | O3-Nax[Fe0.5Co0.5]O2 | Co | Co | 2.5 | g | 10.1002-adfm.201803896_processed_gpt-4o.json
Na[Fe0.5Co0.5]O2 | Na[Fe0.5Co0.5]O2 | Na2CO3 | Na2CO3 | 8.617 | g | 10.1002-adfm.201803896_processed_gpt-4o.json
Na[Fe0.5Co0.5]O2 | Na[Fe0.5Co0.5]O2 | Co3O4 | Co3O4 | 4.812 | g | 10.1002-adfm.201803896_processed_gpt-4o.json
Na[Fe0.5Co0.5]O2 | Na[Fe0.5Co0.5]O2 | Fe2O3 | Fe2O3 | 3.336 | g | 10.1002-adfm.201803896_processed_gpt-4o.json
Nax[Fe0.5Mn0.5]O2 | Nax[Fe0.5Mn0.5]O2 | Na metal | Na | 99.95 | % | 10.1002-adfm.201803896_processed_gpt-4o.json
Nax[Fe0.5Mn0.5]O2 | Nax[Fe0.5Mn0.5]O2 | NaPF6 | NaPF6 | 98 | % | 10.1002-adfm.201803896_processed_gpt-4o.json
h-Ti3C2/CNTs/Na |  | h-Ti3C2 | Ti3C2 | 0.3 | ratio | 10.1002-adma.202106565_processed_gpt-4o.json
h-Ti3C2/CNTs/Na |  | Carbon Nanotubes (CNTs) |  | 1 | ratio | 10.1002-adma.202106565_processed_gpt-4o.json
h-Ti3C2/CNTs/Na |  | Carbon Nanotubes (CNTs) aqueous solution |  | 2 | mg/L | 10.1002-adma.202106565_processed_gpt-4o.json
Na3V2(PO4)3 | Na3V2(PO4)3 | Ammonium metavanadate | NH4VO3 | 2 | mmol | 10.1002-advs.201600112_processed_gpt-4o.json
Na3V2(PO4)3 | Na3V2(PO4)3 | Citric acid | C6H8O7 | 4 | mmol | 10.1002-advs.201600112_processed_gpt-4o.json
Na3V2(PO4)3 | Na3V2(PO4)3 | Sodium carbonate | Na2CO3 | 0 |  | 10.1002-advs.201600112_processed_gpt-4o.json
Na3V2(PO4)3 | Na3V2(PO4)3 | Ammonium dihydrogen phosphate | NH4H2PO4 | 0 |  | 10.1002-advs.201600112_processed_gpt-4o.json
Na3V2(PO4)3 | Na3V2(PO4)3 | Boric acid | H3BO3 | 0 |  | 10.1002-advs.201600112_processed_gpt-4o.json
Na3V2P3–xBxO12 | Na3V2P3–xBxO12 | Ammonium vanadate | NH4VO3 | 2 | mmol | 10.1002-advs.201600112_processed_gpt-4o.json
Na3V2P3–xBxO12 | Na3V2P3–xBxO12 | Citric acid | C6H8O7 | 4 | mmol | 10.1002-advs.201600112_processed_gpt-4o.json
Na3V2P3–xBxO12 | Na3V2P3–xBxO12 | Sodium carbonate | Na2CO3 | 0 |  | 10.1002-advs.201600112_processed_gpt-4o.json
Na3V2P3–xBxO12 | Na3V2P3–xBxO12 | Ammonium dihydrogen phosphate | NH4H2PO4 | 0 |  | 10.1002-advs.201600112_processed_gpt-4o.json
Na3V2P3–xBxO12 | Na3V2P3–xBxO12 | Boric acid | H3BO3 | 0 |  | 10.1002-advs.201600112_processed_gpt-4o.json
graphite | C20 | graphite powder | C | 90 | w/w | 10.1002-ente.202000880_processed_gpt-4o.json
2G + 10 v/v EN |  | NaOTf | NaOTf | 1 | m | 10.1002-ente.202000880_processed_gpt-4o.json
2G + 10 v/v EN |  | 2G | 2G | 90 | v/v | 10.1002-ente.202000880_processed_gpt-4o.json
2G + 10 v/v EN |  | EN | EN | 10 | v/v | 10.1002-ente.202000880_processed_gpt-4o.json
Co9S8@C/3DNCF | Co9S8@C/3DNCF | CoCl2·6H2O | CoCl2·6H2O | 177 | mg | 10.1002-smll.201903259_processed_gpt-4o.json
Co9S8@C/3DNCF | Co9S8@C/3DNCF | thioacetamide (TAA) | C2H5NS | 142.5 | mg | 10.1002-smll.201903259_processed_gpt-4o.json
Co9S8@C/3DNCF | Co9S8@C/3DNCF | glucose | C6H12O6 | 32.5 | mg | 10.1002-smll.201903259_processed_gpt-4o.json
Co9S8@C/3DNCF | Co9S8@C/3DNCF | ethanol | C2H6O | 50 | mL | 10.1002-smll.201903259_processed_gpt-4o.json
Co9S8@C/3DNCF | Co9S8@C/3DNCF | distilled water | H2O | 10 | mL | 10.1002-smll.201903259_processed_gpt-4o.json
Na3V2(PO4)3@C | Na3V2(PO4)3@C | Ammonium dihydrogen phosphate | NH4H2PO4 | 3 | mol | 10.1002-smll.201903259_processed_gpt-4o.json
Na3V2(PO4)3@C | Na3V2(PO4)3@C | Ammonium metavanadate | NH4VO3 | 2 | mol | 10.1002-smll.201903259_processed_gpt-4o.json
Na3V2(PO4)3@C | Na3V2(PO4)3@C | Sodium carbonate | Na2CO3 | 1.5 | mol | 10.1002-smll.201903259_processed_gpt-4o.json
Na3V2(PO4)3@C | Na3V2(PO4)3@C | Glucose |  | 0.15 | mol | 10.1002-smll.201903259_processed_gpt-4o.json
Na2FePO4F@C | Na2FePO4F | Sodium Acetate | CH3COONa | 0 |  | 10.1002-smll.201903723_processed_gpt-4o.json
Na2FePO4F@C | Na2FePO4F | Sodium Fluoride | NaF | 0 |  | 10.1002-smll.201903723_processed_gpt-4o.json
Na2FePO4F@C | Na2FePO4F | Mesoporous FePO4 | FePO4 | 0 |  | 10.1002-smll.201903723_processed_gpt-4o.json
Na2FePO4F@C | Na2FePO4F | Citric Acid | C6H8O7 | 0 |  | 10.1002-smll.201903723_processed_gpt-4o.json
Na2FePO4F | Na2FePO4F | Sodium acetate | CH3COONa | 0 |  | 10.1002-smll.201903723_processed_gpt-4o.json
Na2FePO4F | Na2FePO4F | Sodium fluoride | NaF | 0 |  | 10.1002-smll.201903723_processed_gpt-4o.json
Na2FePO4F | Na2FePO4F | Mesoporous iron phosphate | FePO4 | 0 |  | 10.1002-smll.201903723_processed_gpt-4o.json
P2‐FMO | Na0.67Fe0.25Mn0.75O2 | Sodium carbonate | Na2CO3 | 0 |  | 10.1002-smll.202100146_processed_gpt-4o.json
P2‐FMO | Na0.67Fe0.25Mn0.75O2 | Lithium carbonate | Li2CO3 | 0 |  | 10.1002-smll.202100146_processed_gpt-4o.json
P2‐FMO | Na0.67Fe0.25Mn0.75O2 | Manganese(III) oxide | Mn2O3 | 0 |  | 10.1002-smll.202100146_processed_gpt-4o.json
P2‐FMO | Na0.67Fe0.25Mn0.75O2 | Iron(III) oxide | Fe2O3 | 0 |  | 10.1002-smll.202100146_processed_gpt-4o.json
P2‐LFMO | Na0.67Li0.1Fe0.225Mn0.675O2 | Sodium carbonate | Na2CO3 | 0 | stoichiometric amount | 10.1002-smll.202100146_processed_gpt-4o.json
P2‐LFMO | Na0.67Li0.1Fe0.225Mn0.675O2 | Lithium carbonate | Li2CO3 | 0 | stoichiometric amount | 10.1002-smll.202100146_processed_gpt-4o.json
P2‐LFMO | Na0.67Li0.1Fe0.225Mn0.675O2 | Manganese(III) oxide | Mn2O3 | 0 | stoichiometric amount | 10.1002-smll.202100146_processed_gpt-4o.json
P2‐LFMO | Na0.67Li0.1Fe0.225Mn0.675O2 | Iron(III) oxide | Fe2O3 | 0 | stoichiometric amount | 10.1002-smll.202100146_processed_gpt-4o.json
P2/O3‐LFMO | Na0.67Li0.2Fe0.2Mn0.6O2 | Sodium Carbonate | Na2CO3 | 0 | stoichiometric amounts | 10.1002-smll.202100146_processed_gpt-4o.json
P2/O3‐LFMO | Na0.67Li0.2Fe0.2Mn0.6O2 | Lithium Carbonate | Li2CO3 | 0 | stoichiometric amounts | 10.1002-smll.202100146_processed_gpt-4o.json
P2/O3‐LFMO | Na0.67Li0.2Fe0.2Mn0.6O2 | Manganese(III) Oxide | Mn2O3 | 0 | stoichiometric amounts | 10.1002-smll.202100146_processed_gpt-4o.json
P2/O3‐LFMO | Na0.67Li0.2Fe0.2Mn0.6O2 | Iron(III) Oxide | Fe2O3 | 0 | stoichiometric amounts | 10.1002-smll.202100146_processed_gpt-4o.json
EC | C3H4O3 | sodium hexafluorophosphate | NaPF6 | 1 | m | 10.1002-smll.202200177_processed_gpt-4o.json
EC | C3H4O3 | ethylene carbonate (EC) | C3H4O3 | 0 | unit | 10.1002-smll.202200177_processed_gpt-4o.json
EC | C3H4O3 | phloroglucinol | C6H6O3 | 0.82 | g | 10.1002-smll.202200177_processed_gpt-4o.json
EC | C3H4O3 | glyoxylic acid monohydrate | C2H2O4·H2O | 0.61 | g | 10.1002-smll.202200177_processed_gpt-4o.json
EC | C3H4O3 | Pluronic F127 | PEO106PPO70PEO106 | 1.61 | g | 10.1002-smll.202200177_processed_gpt-4o.json
EC | C3H4O3 | absolute ethanol | C2H6O | 40 | mL | 10.1002-smll.202200177_processed_gpt-4o.json
Hard Carbon (HC) | /Na/C | Phloroglucinol | C6H6O3 | 0.82 | g | 10.1002-smll.202200177_processed_gpt-4o.json
Hard Carbon (HC) | /Na/C | Glyoxylic acid monohydrate | null | 0.61 | g | 10.1002-smll.202200177_processed_gpt-4o.json
Hard Carbon (HC) | /Na/C | Pluronic F127 | null | 1.61 | g | 10.1002-smll.202200177_processed_gpt-4o.json
ST1000 | /graphitic/pores | Phloroglucinol | C6H6O3 | 0.82 | g | 10.1002-smll.202200177_processed_gpt-4o.json
ST1000 | /graphitic/pores | Glyoxylic acid monohydrate |  | 0.61 | g | 10.1002-smll.202200177_processed_gpt-4o.json
ST1000 | /graphitic/pores | Pluronic F127 | PEO106PPO70‐PEO106 | 1.61 | g | 10.1002-smll.202200177_processed_gpt-4o.json
ST1000 | /graphitic/pores | Absolute ethanol |  | 40 | mL | 10.1002-smll.202200177_processed_gpt-4o.json
ST1500 | /graphitic/pores | Phloroglucinol | C6H6O3 | 0.82 | g | 10.1002-smll.202200177_processed_gpt-4o.json
ST1500 | /graphitic/pores | Glyoxylic acid monohydrate | C2H2O3 | 0.61 | g | 10.1002-smll.202200177_processed_gpt-4o.json
ST1500 | /graphitic/pores | Pluronic F127 | C227H466O110 | 1.61 | g | 10.1002-smll.202200177_processed_gpt-4o.json
TiCxN1-x/N-TiO2 heterostructure |  | anatase TiO2 nanopowder | TiO2 | 0.2 | g | 10.1002-smll.202200694_processed_gpt-4o.json
TiCxN1-x/N-TiO2 heterostructure |  | acetylene black |  | 0.025 | g | 10.1002-smll.202200694_processed_gpt-4o.json
TiCxN1-x/N-TiO2 heterostructure |  | polyvinylidene fluoride (PVDF) |  | 0.025 | g | 10.1002-smll.202200694_processed_gpt-4o.json
TiCxN1-x/N-TiO2 heterostructure |  | N-methylpyrrolidone (NMP) |  | 1 | mL | 10.1002-smll.202200694_processed_gpt-4o.json
TiCxN1-x/N-TiO2 heterostructure |  | urea |  | 0 |  | 10.1002-smll.202200694_processed_gpt-4o.json
Prussian White | PW | Manganese(II) sulfate monohydrate | MnSO4·H2O | 0.001 | mol | 10.1002-smtd.202001050_processed_gpt-4o.json
Prussian White | PW | Sodium citrate dihydrate | Na3C6H5O7·2H2O | 0.01 | mol | 10.1002-smtd.202001050_processed_gpt-4o.json
Prussian White | PW | Potassium ferricyanide trihydrate | K4Fe(CN)6·3H2O | 0.001 | mol | 10.1002-smtd.202001050_processed_gpt-4o.json
Na0.7Ni0.35-xMn0.65ZnxO2 | Na0.7Ni0.35-xMn0.65ZnxO2 | Sodium carbonate | Na2CO3 | 0 | null | 10.1007-s10008-023-05706-4_processed_gpt-4o.json
Na0.7Ni0.35-xMn0.65ZnxO2 | Na0.7Ni0.35-xMn0.65ZnxO2 | Nickel(II) oxide | NiO | 0 | null | 10.1007-s10008-023-05706-4_processed_gpt-4o.json
Na0.7Ni0.35-xMn0.65ZnxO2 | Na0.7Ni0.35-xMn0.65ZnxO2 | Manganese(III) oxide | Mn2O3 | 0 | null | 10.1007-s10008-023-05706-4_processed_gpt-4o.json
Na0.7Ni0.35-xMn0.65ZnxO2 | Na0.7Ni0.35-xMn0.65ZnxO2 | Zinc oxide | ZnO | 0 | null | 10.1007-s10008-023-05706-4_processed_gpt-4o.json
MTE | MoTe2 | Tellurium oxide | TeO2 | 20 | mM | 10.1007-s10751-024-02141-3_processed_gpt-4o.json
MTE | MoTe2 | Nitric acid | HNO3 | 1 | mM | 10.1007-s10751-024-02141-3_processed_gpt-4o.json
MTH | MoTe2 | sodium molybdate dihydrate | NaMoO4, 2H2O | 8 | mM | 10.1007-s10751-024-02141-3_processed_gpt-4o.json
MTH | MoTe2 | tellurium metallic powder | Te | 16 | mM | 10.1007-s10751-024-02141-3_processed_gpt-4o.json
MTH | MoTe2 | sodium borohydride | NaBH4 | 12 | mM | 10.1007-s10751-024-02141-3_processed_gpt-4o.json
α-MnO2 | MnO2 | Electrolytic Manganese Dioxide (EMD) | MnO2 | 0 |  | 10.1007-s10853-024-09373-2_processed_gpt-4o.json
α-MnO2 | MnO2 | Sulfuric Acid | H2SO4 | 0 |  | 10.1007-s10853-024-09373-2_processed_gpt-4o.json
α-MnO2/OLC composite |  | α-MnO2 nanorods | α-MnO2 | 40 | mL | 10.1007-s10853-024-09373-2_processed_gpt-4o.json
α-MnO2/OLC composite |  | OLC | OLC | 40 | mL | 10.1007-s10853-024-09373-2_processed_gpt-4o.json
α-MnO2/OLC composite |  | ethanol | C2H5OH | 40 | mL | 10.1007-s10853-024-09373-2_processed_gpt-4o.json
α-MnO2/OLC composite |  | distilled water | H2O | 40 | mL | 10.1007-s10853-024-09373-2_processed_gpt-4o.json
1 M Na2SO4 aqueous electrolyte |  | Sodium sulfate | Na2SO4 | 1 | M | 10.1007-s10853-024-09373-2_processed_gpt-4o.json
1 M Na2SO4 aqueous electrolyte |  | water | H2O | 0 | mentioned | 10.1007-s10853-024-09373-2_processed_gpt-4o.json
NMO | Na2Mn3O7 | Sodium acetate trihydrate | NaCH3COO·3H2O | 0 |  | 10.1007-s10854-024-13019-z_processed_gpt-4o.json
NMO | Na2Mn3O7 | Manganese(II) acetate tetrahydrate | Mn(CH3COO)2·4H2O | 0 |  | 10.1007-s10854-024-13019-z_processed_gpt-4o.json
2.5 wt% NMO@Al2O3 | Na2Mn3O7 | NMO | Na2Mn3O7 | 0 | mol | 10.1007-s10854-024-13019-z_processed_gpt-4o.json
2.5 wt% NMO@Al2O3 | Na2Mn3O7 | Al(NO3)3·8H2O | Al(NO3)3·8H2O | 0 | mol | 10.1007-s10854-024-13019-z_processed_gpt-4o.json
2.5 wt% NMO@Al2O3 | Na2Mn3O7 | ethanol | C2H6O | 0 | ml | 10.1007-s10854-024-13019-z_processed_gpt-4o.json
5 wt% NMO@Al2O3 | Na2Mn3O7 | Al(NO3)3·8H2O | Al(NO3)3·8H2O | 5 | wt% | 10.1007-s10854-024-13019-z_processed_gpt-4o.json
10 wt% NMO@Al2O3 | Na2Mn3O7 | sodium acetate trihydrate | NaCH3COO·3H2O | 0 |  | 10.1007-s10854-024-13019-z_processed_gpt-4o.json
10 wt% NMO@Al2O3 | Na2Mn3O7 | manganese(II) acetate tetrahydrate | Mn(CH3COO)2·4H2O | 0 |  | 10.1007-s10854-024-13019-z_processed_gpt-4o.json
10 wt% NMO@Al2O3 | Na2Mn3O7 | aluminum nitrate nonahydrate | Al(NO3)3·8H2O | 0 |  | 10.1007-s10854-024-13019-z_processed_gpt-4o.json
10 wt% NMO@Al2O3 | Na2Mn3O7 | ethanol | C2H5OH | 0 |  | 10.1007-s10854-024-13019-z_processed_gpt-4o.json
Na0.75Ni0.33Mn0.67O2 | Na0.75Ni0.33Mn0.67O2 | Manganese(II) acetate tetrahydrate | (CH3COOH)2Mn⋅4H2O | 0.2 | M | 10.1007-s10854-025-14464-0_processed_gpt-4o.json
Na0.75Ni0.33Mn0.67O2 | Na0.75Ni0.33Mn0.67O2 | Nickel(II) acetate tetrahydrate | (CH3COOH)2Ni⋅4H2O | 0.2 | M | 10.1007-s10854-025-14464-0_processed_gpt-4o.json
Na0.75Ni0.33Mn0.67O2 | Na0.75Ni0.33Mn0.67O2 | Urea | . CO(NH2)2 | 0.8 | M | 10.1007-s10854-025-14464-0_processed_gpt-4o.json
Na0.75Ni0.33Mn0.67O2 | Na0.75Ni0.33Mn0.67O2 | Sodium fluoride | NaF | 0.75 | molar ratio | 10.1007-s10854-025-14464-0_processed_gpt-4o.json
Na2Mn2−xNixFe(PO4)3 | Na2Mn2−xNixFe(PO4)3 | Sodium carbonate | Na2CO3 | 99.5 | % | 10.1007-s10971-024-06614-3_processed_gpt-4o.json
Na2Mn2−xNixFe(PO4)3 | Na2Mn2−xNixFe(PO4)3 | Iron(III) nitrate nonahydrate | Fe(NO3)3.9H2O | 99 | % | 10.1007-s10971-024-06614-3_processed_gpt-4o.json
Na2Mn2−xNixFe(PO4)3 | Na2Mn2−xNixFe(PO4)3 | Manganese(II) acetate tetrahydrate | Mn(CH3CO2)2·4H2O | 99 | % | 10.1007-s10971-024-06614-3_processed_gpt-4o.json
Na2Mn2−xNixFe(PO4)3 | Na2Mn2−xNixFe(PO4)3 | Nickel(II) acetate tetrahydrate | Ni(CH3CO2)2·4H2O | 99 | % | 10.1007-s10971-024-06614-3_processed_gpt-4o.json
Na2Mn2−xNixFe(PO4)3 | Na2Mn2−xNixFe(PO4)3 | Ammonium dihydrogen phosphate | NH4H2PO4 | 99 | % | 10.1007-s10971-024-06614-3_processed_gpt-4o.json
TiS2 nanoflakes | TiS2 | titanium powder | Ti | 10 | grams | 10.1007-s11051-023-05791-6_processed_gpt-4o.json
TiS2 nanoflakes | TiS2 | sulfur powder | S | 10 | grams | 10.1007-s11051-023-05791-6_processed_gpt-4o.json
anatase TiO2 | TiO2 | Tris(hydroxymethyl)aminomethane hydrochloride | Tris-HCl | 300 | ml | 10.1007-s11581-023-05020-z_processed_gpt-4o.json
anatase TiO2 | TiO2 | Metatitanic acid |  | 600 | mg | 10.1007-s11581-023-05020-z_processed_gpt-4o.json
anatase TiO2 | TiO2 | Dopamine hydrochloride |  | 225 | mg | 10.1007-s11581-023-05020-z_processed_gpt-4o.json
carbon-coated anatase TiO2 | TiO2@C | Tris(hydroxymethyl)aminomethane hydrochloride | Tris-HCl | 300 | ml | 10.1007-s11581-023-05020-z_processed_gpt-4o.json
carbon-coated anatase TiO2 | TiO2@C | metatitanic acid | . | 600 | mg | 10.1007-s11581-023-05020-z_processed_gpt-4o.json
carbon-coated anatase TiO2 | TiO2@C | dopamine hydrochloride | . | 225 | mg | 10.1007-s11581-023-05020-z_processed_gpt-4o.json
MoS2/NC | MoS2/NC | Ammonium molybdate | (NH4)6Mo7O24·4H2O | 0.4 | g | 10.1007-s11581-023-05212-7_processed_gpt-4o.json
MoS2/NC | MoS2/NC | Thiourea | CS(NH2)2 | 0.4 | g | 10.1007-s11581-023-05212-7_processed_gpt-4o.json
MoS2/NC | MoS2/NC | Glucose | C6H12O6 | 0.5 | g | 10.1007-s11581-023-05212-7_processed_gpt-4o.json
MoS2/NC | MoS2/NC | Sodium chloride | NaCl | 0.5 | g | 10.1007-s11581-023-05212-7_processed_gpt-4o.json
MoS2/NC (no NaCl) | MoS2/NC | Ammonium molybdate | (NH4)6Mo7O24·4H2O | 0.4 | g | 10.1007-s11581-023-05212-7_processed_gpt-4o.json
MoS2/NC (no NaCl) | MoS2/NC | Thiourea | CS(NH2)2 | 0.4 | g | 10.1007-s11581-023-05212-7_processed_gpt-4o.json
MoS2/NC (no NaCl) | MoS2/NC | Glucose | C6H12O6 | 0.5 | g | 10.1007-s11581-023-05212-7_processed_gpt-4o.json
MoS2 | MoS2 | Ammonium molybdate | (NH4)6Mo7O24·4H2O | 0.4 | g | 10.1007-s11581-023-05212-7_processed_gpt-4o.json
MoS2 | MoS2 | Thiourea | CS(NH2)2 | 0.4 | g | 10.1007-s11581-023-05212-7_processed_gpt-4o.json
HS X-C | / | Xanthium sibiricum fruits powder |  | 2 | g | 10.1007-s11581-023-05235-0_processed_gpt-4o.json
HS X-C | / | NaCl | NaCl | 8 | g | 10.1007-s11581-023-05235-0_processed_gpt-4o.json
50Sn@Zn/Co-NPC |  | Stannous oxalate | SnC2O4 | 0 | g | 10.1007-s11664-024-11613-9_processed_gpt-4o.json
50Sn@Zn/Co-NPC |  | Zinc nitrate hexahydrate | Zn(NO3)2·6H2O | 0.62 | g | 10.1007-s11664-024-11613-9_processed_gpt-4o.json
50Sn@Zn/Co-NPC |  | Cobalt nitrate hexahydrate | Co(NO3)2·6H2O | 0.6 | g | 10.1007-s11664-024-11613-9_processed_gpt-4o.json
50Sn@Zn/Co-NPC |  | 2-methylimidazole | / | 1.23 | g | 10.1007-s11664-024-11613-9_processed_gpt-4o.json
50Sn@Zn/Co-NPC |  | Polyvinylpyrrolidone K30 | / | 2 | g | 10.1007-s11664-024-11613-9_processed_gpt-4o.json
50Sn@Zn/Co-NPC |  | Methanol | CH3OH | 0 | mL | 10.1007-s11664-024-11613-9_processed_gpt-4o.json
Sn/SnO2/C-518 |  | Stannous oxalate | SnC2O4 | 5 | mass ratio | 10.1007-s11664-025-11765-2_processed_gpt-4o.json
Sn/SnO2/C-518 |  | Acetylene black | C | 1 | mass ratio | 10.1007-s11664-025-11765-2_processed_gpt-4o.json
Sn/SnO2/C-219 |  | Stannous oxalate | SnC2O4 | 5 | mass ratio | 10.1007-s11664-025-11765-2_processed_gpt-4o.json
Sn/SnO2/C-219 |  | Acetylene black |  | 1 | mass ratio | 10.1007-s11664-025-11765-2_processed_gpt-4o.json
Sn/SnO2/C-519 |  | Stannous oxalate | SnC2O4 | 5 | part | 10.1007-s11664-025-11765-2_processed_gpt-4o.json
Sn/SnO2/C-519 |  | Acetylene black |  | 1 | part | 10.1007-s11664-025-11765-2_processed_gpt-4o.json
Sn/SnO2/C-819 |  | Stannous oxalate | SnC2O4 | 5 |  | 10.1007-s11664-025-11765-2_processed_gpt-4o.json
Sn/SnO2/C-819 |  | Acetylene black |  | 1 |  | 10.1007-s11664-025-11765-2_processed_gpt-4o.json
Sn/SnO2/C-5110 |  | Stannous oxalate | SnC2O4 | 5 | parts | 10.1007-s11664-025-11765-2_processed_gpt-4o.json
Sn/SnO2/C-5110 |  | Acetylene black | / | 1 | part | 10.1007-s11664-025-11765-2_processed_gpt-4o.json
carbonized Sn/C nanofibers | Sn/C | Polyacrylonitrile | PAN | 10 | % | 10.1007-s12221-024-00522-7_processed_gpt-4o.json
carbonized Sn/C nanofibers | Sn/C | N,N-Dimethylformamide | DMF | 90 | % | 10.1007-s12221-024-00522-7_processed_gpt-4o.json
carbonized Sn/C nanofibers | Sn/C | Stannous chloride dihydrate | SnCl2·2H2O | 0.4 | ratio | 10.1007-s12221-024-00522-7_processed_gpt-4o.json
carbonized Sn/C nanofibers | Sn/C | Stannous chloride dihydrate | SnCl2·2H2O | 0.5 | ratio | 10.1007-s12221-024-00522-7_processed_gpt-4o.json
carbonized Sn/C nanofibers | Sn/C | Stannous chloride dihydrate | SnCl2·2H2O | 0.6 | ratio | 10.1007-s12221-024-00522-7_processed_gpt-4o.json
Sn/C-0.6 nanofibers | Sn/C | Polyacrylonitrile | PAN | 10 | % | 10.1007-s12221-024-00522-7_processed_gpt-4o.json
Sn/C-0.6 nanofibers | Sn/C | N,N-Dimethylformamide | DMF | 10 | % | 10.1007-s12221-024-00522-7_processed_gpt-4o.json
Sn/C-0.6 nanofibers | Sn/C | Stannous chloride dihydrate | SnCl2·2H2O | 1 | 0.6 | 10.1007-s12221-024-00522-7_processed_gpt-4o.json
MoS2/ZnS/G | . | graphene oxide | GO | 60 | mg | 10.1007-s12598-023-02447-1_processed_gpt-4o.json
MoS2/ZnS/G | . | zinc nitrate hexahydrate | Zn(NO3)2·6H2O | 89 | mg | 10.1007-s12598-023-02447-1_processed_gpt-4o.json
MoS2/ZnS/G | . | ammonium heptamolybdate tetrahydrate | (NH4)6Mo7O24·4H2O | 370 | mg | 10.1007-s12598-023-02447-1_processed_gpt-4o.json
MoS2/ZnS/G | . | thiourea | null | 800 | mg | 10.1007-s12598-023-02447-1_processed_gpt-4o.json
MoS2/G | . | graphene oxide | GO | 60 | mg | 10.1007-s12598-023-02447-1_processed_gpt-4o.json
MoS2/G | . | ammonium heptamolybdate tetrahydrate | (NH4)6Mo7O24·4H2O | 370 | mg | 10.1007-s12598-023-02447-1_processed_gpt-4o.json
MoS2/G | . | thiourea | null | 800 | mg | 10.1007-s12598-023-02447-1_processed_gpt-4o.json
ZnS/G | . | graphene oxide | GO | 60 | mg | 10.1007-s12598-023-02447-1_processed_gpt-4o.json
ZnS/G | . | zinc nitrate hexahydrate | Zn(NO3)2·6H2O | 89 | mg | 10.1007-s12598-023-02447-1_processed_gpt-4o.json
Carbon Nanofibers | CNFs | Yttrium nitrate hexahydrate | Y(NO3)3·6H2O | 0.005 | mol·L−1 | 10.1007-s12598-023-02449-z_processed_gpt-4o.json
Carbon Nanofibers | CNFs | Nickel nitrate | Ni(NO3)3·6H2O | 0.01 | mol·L−1 | 10.1007-s12598-023-02449-z_processed_gpt-4o.json
Copper Oxide Decorated Carbon Nanofibers | Cu-CNFs | Yttrium nitrate hexahydrate | Y(NO3)3·6H2O | 0.005 | mol/L | 10.1007-s12598-023-02449-z_processed_gpt-4o.json
Copper Oxide Decorated Carbon Nanofibers | Cu-CNFs | Nickel nitrate hexahydrate | Ni(NO3)3·6H2O | 0.01 | mol/L | 10.1007-s12598-023-02449-z_processed_gpt-4o.json
Copper Oxide Decorated Carbon Nanofibers | Cu-CNFs | Ethanol | C2H5OH | 10 | mL | 10.1007-s12598-023-02449-z_processed_gpt-4o.json
Copper Oxide Decorated Carbon Nanofibers | Cu-CNFs | Copper foil | Cu | 1 | piece | 10.1007-s12598-023-02449-z_processed_gpt-4o.json
SnTe@rGO@NC |  | Tris–HCl | C4H11NO3·HCl | 121 | mg | 10.1007-s12598-024-03014-y_processed_gpt-4o.json
SnTe@rGO@NC |  | dopamine | C8H11NO2 | 200 | mg | 10.1007-s12598-024-03014-y_processed_gpt-4o.json
SnTe@rGO@NC |  | SnTe@rGO |  | 200 | mg | 10.1007-s12598-024-03014-y_processed_gpt-4o.json
SnTe@rGO@NC |  | HCl | HCl | 15 | μL | 10.1007-s12598-024-03014-y_processed_gpt-4o.json
SnTe | SnTe | tin(II) chloride dihydrate | SnCl2·2H2O | 451.3 | mg | 10.1007-s12598-024-03014-y_processed_gpt-4o.json
SnTe | SnTe | sodium tellurite | Na2TeO3 | 443.2 | mg | 10.1007-s12598-024-03014-y_processed_gpt-4o.json
SnTe@rGO |  | Polyvinylpyrrolidone (PVP) |  | 1 | g | 10.1007-s12598-024-03014-y_processed_gpt-4o.json
SnTe@rGO |  | NaOH | NaOH | 600 | mg | 10.1007-s12598-024-03014-y_processed_gpt-4o.json
SnTe@rGO |  | Ethylene glycol |  | 70 | mL | 10.1007-s12598-024-03014-y_processed_gpt-4o.json
SnTe@rGO |  | Graphene oxide |  | 164.2 | mg | 10.1007-s12598-024-03014-y_processed_gpt-4o.json
SnTe@rGO |  | SnCl2·2H2O | SnCl2·2H2O | 451.3 | mg | 10.1007-s12598-024-03014-y_processed_gpt-4o.json
SnTe@rGO |  | Na2TeO3 | Na2TeO3 | 443.2 | mg | 10.1007-s12598-024-03014-y_processed_gpt-4o.json
EU1100 |  | Eucommia ulmoides barks |  | 0 |  | 10.1007-s13391-024-00486-z_processed_gpt-4o.json
EU1100M |  | Eucommia ulmoides bark powder |  | 0 |  | 10.1007-s13391-024-00486-z_processed_gpt-4o.json
EU1100M |  | coal tar pitch |  | 0 |  | 10.1007-s13391-024-00486-z_processed_gpt-4o.json
EU1300 |  | Eucommia ulmoides barks |  | 0 | g | 10.1007-s13391-024-00486-z_processed_gpt-4o.json
EU1300 |  | Coal tar pitch powders |  | 0 | g | 10.1007-s13391-024-00486-z_processed_gpt-4o.json
EU1300M |  | coal tar pitch powders |  | 0 |  | 10.1007-s13391-024-00486-z_processed_gpt-4o.json
EU1300M |  | EU1300 |  | 0 |  | 10.1007-s13391-024-00486-z_processed_gpt-4o.json
CW1300M |  | Eucommia ulmoides barks |  | 0 | g | 10.1007-s13391-024-00486-z_processed_gpt-4o.json
CW1300M |  | Coal tar pitch |  | 0 | g | 10.1007-s13391-024-00486-z_processed_gpt-4o.json
KNHCF@CNTF | KNi[Fe(CN)6]@CNTF | Nickel sulfate hexahydrate | NiSO4·6H2O | 10 | g | 10.1007-s40820-019-0332-7_processed_gpt-4o.json
KNHCF@CNTF | KNi[Fe(CN)6]@CNTF | Potassium persulfate | K2S2O8 | 2 | g | 10.1007-s40820-019-0332-7_processed_gpt-4o.json
KNHCF@CNTF | KNi[Fe(CN)6]@CNTF | Ammonia solution | NH4OH | 5 | mL | 10.1007-s40820-019-0332-7_processed_gpt-4o.json
KNHCF@CNTF | KNi[Fe(CN)6]@CNTF | Potassium ferricyanide | K3[Fe(CN)6] | 3 | mM | 10.1007-s40820-019-0332-7_processed_gpt-4o.json
NTP@CNTF | NaTi2(PO4)3@CNTF | TiCl3 solution | TiCl3 | 1 | mL | 10.1007-s40820-019-0332-7_processed_gpt-4o.json
NTP@CNTF | NaTi2(PO4)3@CNTF | ethylene glycol | C2H6O2 | 30 | mL | 10.1007-s40820-019-0332-7_processed_gpt-4o.json
NTP@CNTF | NaTi2(PO4)3@CNTF | phosphoric acid | H3PO4 | 1 | mL | 10.1007-s40820-019-0332-7_processed_gpt-4o.json
NTP@CNTF | NaTi2(PO4)3@CNTF | sodium dihydrogen phosphate dihydrate | NaH2PO4·2H2O | 1 | g | 10.1007-s40820-019-0332-7_processed_gpt-4o.json
KNHCF | K3[Fe(CN)6] | Nickel(II) sulfate hexahydrate | NiSO4·6H2O | 10 | g | 10.1007-s40820-019-0332-7_processed_gpt-4o.json
KNHCF | K3[Fe(CN)6] | Potassium persulfate | K2S2O8 | 2 | g | 10.1007-s40820-019-0332-7_processed_gpt-4o.json
KNHCF | K3[Fe(CN)6] | Aqueous ammonia | NH3 (aq) 28% | 5 | mL | 10.1007-s40820-019-0332-7_processed_gpt-4o.json
KNHCF | K3[Fe(CN)6] | Ni(OH)2 powder | Ni(OH)2 | 100 | mg | 10.1007-s40820-019-0332-7_processed_gpt-4o.json
KNHCF | K3[Fe(CN)6] | Potassium ferricyanide | K3[Fe(CN)6] | 0 |  | 10.1007-s40820-019-0332-7_processed_gpt-4o.json
Na/In/C composite |  | Metal Na foil |  | 10 | weight ratio | 10.1007-s40820-021-00756-7_processed_gpt-4o.json
Na/In/C composite |  | Metallic In powder |  | 1 | weight ratio | 10.1007-s40820-021-00756-7_processed_gpt-4o.json
Na/In/C composite |  | Carbon cloth disks |  | 4 | weight ratio | 10.1007-s40820-021-00756-7_processed_gpt-4o.json
1.0 M NaClO4 in EC:PC with 5% FEC |  | Sodium perchlorate | NaClO4 | 1 | M | 10.1007-s40820-021-00756-7_processed_gpt-4o.json
1.0 M NaClO4 in EC:PC with 5% FEC |  | Ethylene carbonate | EC | 50 | % | 10.1007-s40820-021-00756-7_processed_gpt-4o.json
1.0 M NaClO4 in EC:PC with 5% FEC |  | Propylene carbonate | PC | 50 | % | 10.1007-s40820-021-00756-7_processed_gpt-4o.json
1.0 M NaClO4 in EC:PC with 5% FEC |  | Fluoroethylene carbonate | FEC | 5 | wt% | 10.1007-s40820-021-00756-7_processed_gpt-4o.json
Bi/CNRs-15 |  | bismuth chloride | BiCl3 | 0.5 | mmol | 10.1007-s40820-024-01560-9_processed_gpt-4o.json
Bi/CNRs-15 |  | potassium iodide | KI | 0.5 | mmol | 10.1007-s40820-024-01560-9_processed_gpt-4o.json
Bi/CNRs-15 |  | acetic acid | CH3COOH | 50 | mL | 10.1007-s40820-024-01560-9_processed_gpt-4o.json
Bi/CNRs-15 |  | deionized water | H2O | 12.5 | mL | 10.1007-s40820-024-01560-9_processed_gpt-4o.json
Bi/CNRs-15 |  | BiOI nanosheets | BiOI NSs | 0.5 | g | 10.1007-s40820-024-01560-9_processed_gpt-4o.json
Bi/CNRs-15 |  | trimesic acid | H3BTC | 0.9 | g | 10.1007-s40820-024-01560-9_processed_gpt-4o.json
Bi/CNRs-15 |  | dimethylformamide | DMF | 22.5 | mL | 10.1007-s40820-024-01560-9_processed_gpt-4o.json
Bi/CNRs-15 |  | methanol | CH3OH | 7.5 | mL | 10.1007-s40820-024-01560-9_processed_gpt-4o.json
NMVP/C/rGO | Na3MnV(PO4)3/C/rGO | C20H28O8Zr | C20H28O8Zr | 4 | mmol | 10.1007-s42823-024-00739-9_processed_gpt-4o.json
NMVP/C/rGO | Na3MnV(PO4)3/C/rGO | C6H8O7 | C6H8O7 | 4 | mmol | 10.1007-s42823-024-00739-9_processed_gpt-4o.json
NMVP/C/rGO | Na3MnV(PO4)3/C/rGO | NH4H2PO4 | NH4H2PO4 | 4 | mmol | 10.1007-s42823-024-00739-9_processed_gpt-4o.json
NMVP/C/rGO | Na3MnV(PO4)3/C/rGO | CH3COONa | CH3COONa | 4 | mmol | 10.1007-s42823-024-00739-9_processed_gpt-4o.json
NMVP/C/rGO | Na3MnV(PO4)3/C/rGO | NH4VO3 | NH4VO3 | 4 | mmol | 10.1007-s42823-024-00739-9_processed_gpt-4o.json
NMVP/C/rGO | Na3MnV(PO4)3/C/rGO | (CH3COO)2Mn·4H2O | (CH3COO)2Mn·4H2O | 4 | mmol | 10.1007-s42823-024-00739-9_processed_gpt-4o.json
NMVP/C/rGO | Na3MnV(PO4)3/C/rGO | graphite oxide (GO) | GO | 0 | null | 10.1007-s42823-024-00739-9_processed_gpt-4o.json
NMVPZ/C/rGO |  | C20H28O8Zr | C20H28O8Zr | 4 | mmol | 10.1007-s42823-024-00739-9_processed_gpt-4o.json
NMVPZ/C/rGO |  | C6H8O7 | C6H8O7 | 4 | mmol | 10.1007-s42823-024-00739-9_processed_gpt-4o.json
NMVPZ/C/rGO |  | NH4H2PO4 | NH4H2PO4 | 4 | mmol | 10.1007-s42823-024-00739-9_processed_gpt-4o.json
NMVPZ/C/rGO |  | CH3COONa | CH3COONa | 4 | mmol | 10.1007-s42823-024-00739-9_processed_gpt-4o.json
NMVPZ/C/rGO |  | NH4VO3 | NH4VO3 | 4 | mmol | 10.1007-s42823-024-00739-9_processed_gpt-4o.json
NMVPZ/C/rGO |  | (CH3COO)2Mn·4H2O | (CH3COO)2Mn·4H2O | 4 | mmol | 10.1007-s42823-024-00739-9_processed_gpt-4o.json
NMVPZ/C |  | C20H28O8Zr | C20H28O8Zr | 4 | mmol | 10.1007-s42823-024-00739-9_processed_gpt-4o.json
NMVPZ/C |  | C6H8O7 | C6H8O7 | 4 | mmol | 10.1007-s42823-024-00739-9_processed_gpt-4o.json
NMVPZ/C |  | NH4H2PO4 | NH4H2PO4 | 4 | mmol | 10.1007-s42823-024-00739-9_processed_gpt-4o.json
NMVPZ/C |  | CH3COONa | CH3COONa | 4 | mmol | 10.1007-s42823-024-00739-9_processed_gpt-4o.json
NMVPZ/C |  | NH4VO3 | NH4VO3 | 4 | mmol | 10.1007-s42823-024-00739-9_processed_gpt-4o.json
NMVPZ/C |  | (CH3COO)2Mn·4H2O | (CH3COO)2Mn·4H2O | 4 | mmol | 10.1007-s42823-024-00739-9_processed_gpt-4o.json
NMVP/C | Na3MnV(PO4)3/C | Zirconium acetylacetonate | C20H28O8Zr | 4 | mmol | 10.1007-s42823-024-00739-9_processed_gpt-4o.json
NMVP/C | Na3MnV(PO4)3/C | Citric acid | C6H8O7 | 4 | mmol | 10.1007-s42823-024-00739-9_processed_gpt-4o.json
NMVP/C | Na3MnV(PO4)3/C | Ammonium dihydrogen phosphate | NH4H2PO4 | 4 | mmol | 10.1007-s42823-024-00739-9_processed_gpt-4o.json
NMVP/C | Na3MnV(PO4)3/C | Sodium acetate | CH3COONa | 4 | mmol | 10.1007-s42823-024-00739-9_processed_gpt-4o.json
NMVP/C | Na3MnV(PO4)3/C | Ammonium metavanadate | NH4VO3 | 4 | mmol | 10.1007-s42823-024-00739-9_processed_gpt-4o.json
NMVP/C | Na3MnV(PO4)3/C | Manganese(II) acetate tetrahydrate | (CH3COO)2Mn·4H2O | 4 | mmol | 10.1007-s42823-024-00739-9_processed_gpt-4o.json
NMMO | Na2/3[Mg1/3Mn2/3]O2 | Sodium carbonate | Na2CO3 | 0 | g | 10.1021-acs.chemmater.1c00248_processed_gpt-4o.json
NMMO | Na2/3[Mg1/3Mn2/3]O2 | Magnesium oxide | MgO | 0 | g | 10.1021-acs.chemmater.1c00248_processed_gpt-4o.json
NMMO | Na2/3[Mg1/3Mn2/3]O2 | Manganese(III) oxide | Mn2O3 | 0 | g | 10.1021-acs.chemmater.1c00248_processed_gpt-4o.json
NMNO_A | Na0.67Mn0.9Ni0.1O2 | CH3COONa | CH3COONa | 0 | stoichiometric amounts (5% excess) | 10.1021-acs.chemmater.3c01196_processed_gpt-4o.json
NMNO_A | Na0.67Mn0.9Ni0.1O2 | [CH3COO]2Ni | [CH3COO]2Ni | 0 | stoichiometric amounts | 10.1021-acs.chemmater.3c01196_processed_gpt-4o.json
NMNO_A | Na0.67Mn0.9Ni0.1O2 | [CH3COO]2Mn | [CH3COO]2Mn | 0 | stoichiometric amounts | 10.1021-acs.chemmater.3c01196_processed_gpt-4o.json
NMNO_A | Na0.67Mn0.9Ni0.1O2 | Citric acid | C6H8O7 | 0 | stoichiometric amounts with acid:metal-atom molar ratio of 3:1 | 10.1021-acs.chemmater.3c01196_processed_gpt-4o.json
NMNO_A | Na0.67Mn0.9Ni0.1O2 | Ethylene glycol | C2H6O2 | 0 | few droplets | 10.1021-acs.chemmater.3c01196_processed_gpt-4o.json
NMNO_B | Na0.52(H2O)0.3Mn0.9Ni0.1O2 | sodium acetate | CH3COONa | 1.05 | stoichiometric proportion | 10.1021-acs.chemmater.3c01196_processed_gpt-4o.json
NMNO_B | Na0.52(H2O)0.3Mn0.9Ni0.1O2 | nickel acetate | [CH3COO]2Ni | 1 | stoichiometric proportion | 10.1021-acs.chemmater.3c01196_processed_gpt-4o.json
NMNO_B | Na0.52(H2O)0.3Mn0.9Ni0.1O2 | manganese acetate | [CH3COO]2Mn | 1 | stoichiometric proportion | 10.1021-acs.chemmater.3c01196_processed_gpt-4o.json
B-SnCo/NCFs |  | polyacrylonitrile | PAN | 0.5 | g | 10.1021-acs.inorgchem.3c00646_processed_gpt-4o.json
B-SnCo/NCFs |  | HCSs | HCSs | 0.1 | g | 10.1021-acs.inorgchem.3c00646_processed_gpt-4o.json
B-SnCo/NCFs |  | cobalt dichloride hexahydrate | CoCl2·6H2O | 0.238 | g | 10.1021-acs.inorgchem.3c00646_processed_gpt-4o.json
B-SnCo/NCFs |  | Tin(II) chloride dihydrate | SnCl2·2H2O | 0.226 | g | 10.1021-acs.inorgchem.3c00646_processed_gpt-4o.json
B-SnCo/NCFs |  | dimethylformamide | DMF | 99.8 | % | 10.1021-acs.inorgchem.3c00646_processed_gpt-4o.json
B-SnCo/NCFs |  | argon/hydrogen gas mixture | Ar/H2 | 95 | vol % | 10.1021-acs.inorgchem.3c00646_processed_gpt-4o.json
SnCo/NCFs |  | polyacrylonitrile | PAN | 0.5 | g | 10.1021-acs.inorgchem.3c00646_processed_gpt-4o.json
SnCo/NCFs |  | cobalt dichloride hexahydrate | CoCl2·6H2O | 0.238 | g | 10.1021-acs.inorgchem.3c00646_processed_gpt-4o.json
SnCo/NCFs |  | Tin(II) chloride dihydrate | SnCl2·2H2O | 0.226 | g | 10.1021-acs.inorgchem.3c00646_processed_gpt-4o.json
SnCo/NCFs |  | dimethylformamide | DMF | 0 | ml | 10.1021-acs.inorgchem.3c00646_processed_gpt-4o.json
HC-TiN composite |  | Cotton wool |  | 5 | g | 10.1021-acs.inorgchem.9b00116_processed_gpt-4o.json
HC-TiN composite |  | TiCl4 | TiCl4 | 0.5 | mL | 10.1021-acs.inorgchem.9b00116_processed_gpt-4o.json
HC-TiC composite |  | Cotton wool |  | 5 | g | 10.1021-acs.inorgchem.9b00116_processed_gpt-4o.json
HC-TiC composite |  | Titanium tetrachloride | TiCl4 | 0.5 | mL | 10.1021-acs.inorgchem.9b00116_processed_gpt-4o.json
HC-TiC composite |  | Hexane | C6H14 | 200 | mL | 10.1021-acs.inorgchem.9b00116_processed_gpt-4o.json
Hard Carbon |  | cotton wool |  | 5 | g | 10.1021-acs.inorgchem.9b00116_processed_gpt-4o.json
Hard Carbon |  | hexane |  | 200 | mL | 10.1021-acs.inorgchem.9b00116_processed_gpt-4o.json
C-HC |  | Coconut shells |  | 0 |  | 10.1021-acs.langmuir.4c02868_processed_gpt-4o.json
C-HC |  | Nitrogen | N2 | 0 |  | 10.1021-acs.langmuir.4c02868_processed_gpt-4o.json
N/O-HC-1 |  | Coconut shells |  | 0 | mentioned | 10.1021-acs.langmuir.4c02868_processed_gpt-4o.json
N/O-HC-1 |  | Urea | CO(NH2)2 | 0 | mentioned | 10.1021-acs.langmuir.4c02868_processed_gpt-4o.json
N/O-HC-2 |  | Coconut shells | C-HC | 0 | weight ratio | 10.1021-acs.langmuir.4c02868_processed_gpt-4o.json
N/O-HC-2 |  | Urea | CO(NH2)2 | 2 | weight ratio | 10.1021-acs.langmuir.4c02868_processed_gpt-4o.json
N/O-HC-3 |  | C-HC (from coconut shells) |  | 1300 | °C | 10.1021-acs.langmuir.4c02868_processed_gpt-4o.json
N/O-HC-3 |  | Urea | CO(NH2)2 | 1 | :1 - 1:3 weight ratio | 10.1021-acs.langmuir.4c02868_processed_gpt-4o.json
ZJ-1500 | C | sour date husk | /C6H10O5/n | 0 | g | 10.1021-acs.langmuir.4c03504_processed_gpt-4o.json
ZJ-1500 | C | citric acid | C6H8O7 | 0 | g | 10.1021-acs.langmuir.4c03504_processed_gpt-4o.json
ZJ-1500-HCl | C | sour date husk |  | 0 |  | 10.1021-acs.langmuir.4c03504_processed_gpt-4o.json
ZJ-1500-HCl | C | citric acid |  | 0 |  | 10.1021-acs.langmuir.4c03504_processed_gpt-4o.json
ZJ-1500-HCl | C | HCl | HCl | 1 | mol L–1 | 10.1021-acs.langmuir.4c03504_processed_gpt-4o.json
NFM | NaNi0.5Mn0.5O2 | Sodium carbonate | Na2CO3 | 2 | mol% | 10.1021-acs.langmuir.4c05017_processed_gpt-4o.json
NFM | NaNi0.5Mn0.5O2 | Nickel oxide | NiO | 0 |  | 10.1021-acs.langmuir.4c05017_processed_gpt-4o.json
NFM | NaNi0.5Mn0.5O2 | Iron(III) oxide | Fe2O3 | 0 |  | 10.1021-acs.langmuir.4c05017_processed_gpt-4o.json
NFM | NaNi0.5Mn0.5O2 | Manganese dioxide | MnO2 | 0 |  | 10.1021-acs.langmuir.4c05017_processed_gpt-4o.json
NFM@CLP1 | NaNi0.5Mn0.5O2@CLP | PEGDA (poly(ethylene glycol) diacrylate) | C10H14O5 | 0.8 | g | 10.1021-acs.langmuir.4c05017_processed_gpt-4o.json
NFM@CLP1 | NaNi0.5Mn0.5O2@CLP | PEGMEA (poly(ethylene glycol) methyl ether methacrylate) | C8H14O4 | 3.2 | g | 10.1021-acs.langmuir.4c05017_processed_gpt-4o.json
NFM@CLP1 | NaNi0.5Mn0.5O2@CLP | Acetone | C3H6O | 4 | g | 10.1021-acs.langmuir.4c05017_processed_gpt-4o.json
NFM@CLP1 | NaNi0.5Mn0.5O2@CLP | UV819 (phenylbis(2, 4, 6-trimethylbenzoyl) phosphine oxide) | C26H27O3P | 0.08 | g | 10.1021-acs.langmuir.4c05017_processed_gpt-4o.json
NFM@CLP1 | NaNi0.5Mn0.5O2@CLP | NFM (NaNi0.33Fe0.33Mn0.33O2) | NaNi0.33Fe0.33Mn0.33O2 | 1 | g | 10.1021-acs.langmuir.4c05017_processed_gpt-4o.json
NFM@CLP2 | NaNi0.5Mn0.5O2@CLP | PEGDA (poly(ethylene glycol) diacrylate) |  | 1 | part | 10.1021-acs.langmuir.4c05017_processed_gpt-4o.json
NFM@CLP2 | NaNi0.5Mn0.5O2@CLP | PEGMEA (poly(ethylene glycol) methyl ether methacrylate) |  | 4 | parts | 10.1021-acs.langmuir.4c05017_processed_gpt-4o.json
NFM@CLP2 | NaNi0.5Mn0.5O2@CLP | acetone |  | 4 | g | 10.1021-acs.langmuir.4c05017_processed_gpt-4o.json
NFM@CLP2 | NaNi0.5Mn0.5O2@CLP | UV819 (phenylbis(2, 4, 6-trimethylbenzoyl) phosphine oxide) |  | 2 | wt% | 10.1021-acs.langmuir.4c05017_processed_gpt-4o.json
NFM@CLP2 | NaNi0.5Mn0.5O2@CLP | NFM material | NaNi0.33Fe0.33Mn0.33O2 | 1 | g | 10.1021-acs.langmuir.4c05017_processed_gpt-4o.json
NFM@CLP3 | NaNi0.5Mn0.5O2@CLP | Na2CO3 | Na2CO3 | 2 | mol% | 10.1021-acs.langmuir.4c05017_processed_gpt-4o.json
NFM@CLP3 | NaNi0.5Mn0.5O2@CLP | NiO | NiO | 0 |  | 10.1021-acs.langmuir.4c05017_processed_gpt-4o.json
NFM@CLP3 | NaNi0.5Mn0.5O2@CLP | Fe2O3 | Fe2O3 | 0 |  | 10.1021-acs.langmuir.4c05017_processed_gpt-4o.json
NFM@CLP3 | NaNi0.5Mn0.5O2@CLP | MnO2 | MnO2 | 0 |  | 10.1021-acs.langmuir.4c05017_processed_gpt-4o.json
Co9S8 | Co9S8 | Cobalt(III) oxide | Co2O3 | 4.4676 | g | 10.1021-acs.langmuir.6b02870_processed_gpt-4o.json
Co9S8 | Co9S8 | Sulfur | S | 6 | g | 10.1021-acs.langmuir.6b02870_processed_gpt-4o.json
Co9S8 | Co9S8 | Sucrose | C12H22O11 | 5.2338 | g | 10.1021-acs.langmuir.6b02870_processed_gpt-4o.json
Co9S8/C | Co9S8/C | Cobalt(III) oxide | Co2O3 | 4.4676 | g | 10.1021-acs.langmuir.6b02870_processed_gpt-4o.json
Co9S8/C | Co9S8/C | Sulfur | S | 6 | g | 10.1021-acs.langmuir.6b02870_processed_gpt-4o.json
Co9S8/C | Co9S8/C | Sucrose | C12H22O11 | 5.2338 | g | 10.1021-acs.langmuir.6b02870_processed_gpt-4o.json
Co9S8/C nanocomposite | Co9S8/C nanocomposite | Co2O3 | Co2O3 | 4.4676 | g | 10.1021-acs.langmuir.6b02870_processed_gpt-4o.json
Co9S8/C nanocomposite | Co9S8/C nanocomposite | S | S | 6 | g | 10.1021-acs.langmuir.6b02870_processed_gpt-4o.json
Co9S8/C nanocomposite | Co9S8/C nanocomposite | sucrose | C12H22O11 | 5.2338 | g | 10.1021-acs.langmuir.6b02870_processed_gpt-4o.json
P2-Na2/3Ni1/3Mn2/3O2 | Na2/3Ni1/3Mn2/3O2 | Sodium acetate | NaAc | 0 | stoichiometric with 5% excess | 10.1021-acsami.0c00386_processed_gpt-4o.json
P2-Na2/3Ni1/3Mn2/3O2 | Na2/3Ni1/3Mn2/3O2 | Nickel(II) acetate | NiAc2 | 0 | stoichiometric | 10.1021-acsami.0c00386_processed_gpt-4o.json
P2-Na2/3Ni1/3Mn2/3O2 | Na2/3Ni1/3Mn2/3O2 | Manganese(II) acetate | MnAc2 | 0 | stoichiometric | 10.1021-acsami.0c00386_processed_gpt-4o.json
P2-Na2/3Co1/9Ni1/6Mn2/3O2 | Na2/3Co1/9Ni1/6Mn2/3O2 | Sodium acetate | NaAc | 5 | % excess | 10.1021-acsami.0c00386_processed_gpt-4o.json
P2-Na2/3Co1/9Ni1/6Mn2/3O2 | Na2/3Co1/9Ni1/6Mn2/3O2 | Cobalt(III) acetate | CoAc3 | 0 |  | 10.1021-acsami.0c00386_processed_gpt-4o.json
P2-Na2/3Co1/9Ni1/6Mn2/3O2 | Na2/3Co1/9Ni1/6Mn2/3O2 | Nickel(II) acetate | NiAc2 | 0 |  | 10.1021-acsami.0c00386_processed_gpt-4o.json
P2-Na2/3Co1/9Ni1/6Mn2/3O2 | Na2/3Co1/9Ni1/6Mn2/3O2 | Manganese(II) acetate | MnAc2 | 0 |  | 10.1021-acsami.0c00386_processed_gpt-4o.json
P2-Na2/3Fe1/9Ni1/6Mn2/3O2 | Na2/3Fe1/9Ni1/6Mn2/3O2 | Sodium Acetate | NaAc | 2 | mole | 10.1021-acsami.0c00386_processed_gpt-4o.json
P2-Na2/3Fe1/9Ni1/6Mn2/3O2 | Na2/3Fe1/9Ni1/6Mn2/3O2 | Iron(III) Nitrate | Fe(NO3)3 | 1 | mole | 10.1021-acsami.0c00386_processed_gpt-4o.json
P2-Na2/3Fe1/9Ni1/6Mn2/3O2 | Na2/3Fe1/9Ni1/6Mn2/3O2 | Nickel Acetate | NiAc2 | 1.5 | mole | 10.1021-acsami.0c00386_processed_gpt-4o.json
P2-Na2/3Fe1/9Ni1/6Mn2/3O2 | Na2/3Fe1/9Ni1/6Mn2/3O2 | Manganese Acetate | MnAc2 | 2 | mole | 10.1021-acsami.0c00386_processed_gpt-4o.json
P2-Na2/3Li1/9Ni5/18Mn2/3O2 | Na2/3Li1/9Ni5/18Mn2/3O2 | Sodium acetate | NaAc | 5 | % excess | 10.1021-acsami.0c00386_processed_gpt-4o.json
P2-Na2/3Li1/9Ni5/18Mn2/3O2 | Na2/3Li1/9Ni5/18Mn2/3O2 | Lithium acetate | LiAc | 0 |  | 10.1021-acsami.0c00386_processed_gpt-4o.json
P2-Na2/3Li1/9Ni5/18Mn2/3O2 | Na2/3Li1/9Ni5/18Mn2/3O2 | Nickel(II) acetate | NiAc2 | 0 |  | 10.1021-acsami.0c00386_processed_gpt-4o.json
P2-Na2/3Li1/9Ni5/18Mn2/3O2 | Na2/3Li1/9Ni5/18Mn2/3O2 | Manganese(II) acetate | MnAc2 | 0 |  | 10.1021-acsami.0c00386_processed_gpt-4o.json
FFH-G nanocomposite | FeF3·0.33H2O | iron acetylacetonate | Fe(acac)3 | 5 | mmol | 10.1021-acsami.0c01652_processed_gpt-4o.json
FFH-G nanocomposite | FeF3·0.33H2O | hydrofluoric acid | HF | 3 | mL | 10.1021-acsami.0c01652_processed_gpt-4o.json
FFH-G nanocomposite | FeF3·0.33H2O | graphene oxide | GO | 50 | mg | 10.1021-acsami.0c01652_processed_gpt-4o.json
FFH nanoparticle | FeF3·0.33H2O | iron acetylacetonate | Fe(acac)3 | 5 | mmol | 10.1021-acsami.0c01652_processed_gpt-4o.json
FFH nanoparticle | FeF3·0.33H2O | hydrofluoric acid | HF | 3 | mL | 10.1021-acsami.0c01652_processed_gpt-4o.json
NaxFe1/2Mn1/2O2 | NaxFe1/2Mn1/2O2 | Sodium hydroxide | NaOH | 0 | null | 10.1021-acsami.0c04513_processed_gpt-4o.json
NaxFe1/2Mn1/2O2 | NaxFe1/2Mn1/2O2 | Iron nitrate nonahydrate | Fe(NO3)3·9H2O | 8 | g | 10.1021-acsami.0c04513_processed_gpt-4o.json
NaxFe1/2Mn1/2O2 | NaxFe1/2Mn1/2O2 | Manganese nitrate tetrahydrate | Mn(NO3)2·4H2O | 5 | g | 10.1021-acsami.0c04513_processed_gpt-4o.json
Na3V1.3Cr0.7(PO4)3 | Na3V1.3Cr0.7(PO4)3 | anhydrous citric acid | C6H8O7 | 4 | mmol | 10.1021-acsami.0c11975_processed_gpt-4o.json
Na3V1.3Cr0.7(PO4)3 | Na3V1.3Cr0.7(PO4)3 | sodium acetate | CH3COONa | 6 | mmol | 10.1021-acsami.0c11975_processed_gpt-4o.json
Na3V1.3Cr0.7(PO4)3 | Na3V1.3Cr0.7(PO4)3 | vanadium (III) 2, 4-pentanedionate | C15H21O6V | 3 | mmol | 10.1021-acsami.0c11975_processed_gpt-4o.json
Na3V1.3Cr0.7(PO4)3 | Na3V1.3Cr0.7(PO4)3 | chromic nitrate nonahydrate | Cr(NO3)3·9H2O | 1 | mmol | 10.1021-acsami.0c11975_processed_gpt-4o.json
Na3V1.3Cr0.7(PO4)3 | Na3V1.3Cr0.7(PO4)3 | ammonium dihydrogen phosphate | NH4H2PO4 | 6 | mmol | 10.1021-acsami.0c11975_processed_gpt-4o.json
P2–Na2/3Mn0.8Fe0.1Ti0.1O2 | Na2/3Mn0.8Fe0.1Ti0.1O2 | sodium carbonate | Na2CO3 | 0 |  | 10.1021-acsami.0c20542_processed_gpt-4o.json
P2–Na2/3Mn0.8Fe0.1Ti0.1O2 | Na2/3Mn0.8Fe0.1Ti0.1O2 | manganese(III) oxide | Mn2O3 | 0 |  | 10.1021-acsami.0c20542_processed_gpt-4o.json
P2–Na2/3Mn0.8Fe0.1Ti0.1O2 | Na2/3Mn0.8Fe0.1Ti0.1O2 | iron(III) oxide | Fe2O3 | 0 |  | 10.1021-acsami.0c20542_processed_gpt-4o.json
P2–Na2/3Mn0.8Fe0.1Ti0.1O2 | Na2/3Mn0.8Fe0.1Ti0.1O2 | titanium dioxide | TiO2 | 0 |  | 10.1021-acsami.0c20542_processed_gpt-4o.json
sodium mesoxalate monohydrate (sacrificial sodium salt) | Na2C3O5 | Sodium mesoxalate monohydrate | Na2C3O5·H2O | 0 | purchased | 10.1021-acsami.0c20542_processed_gpt-4o.json
s-NaCrO2 | NaCrO2 | sodium acetate | CH3COONa | 1 | mol | 10.1021-acsami.0c23069_processed_gpt-4o.json
s-NaCrO2 | NaCrO2 | Cr(OH)3 | Cr(OH)3 | 1 | mol | 10.1021-acsami.0c23069_processed_gpt-4o.json
i-NaCrO2 | NaCrO2 | sodium acetate | CH3COONa | 1 | mol | 10.1021-acsami.0c23069_processed_gpt-4o.json
i-NaCrO2 | NaCrO2 | Cr2O3 | Cr2O3 | 1 | mol | 10.1021-acsami.0c23069_processed_gpt-4o.json
Sn@Mn2SnO4-NC |  | SnO2@MnO2 |  | 100 | mg | 10.1021-acsami.1c08632_processed_gpt-4o.json
Sn@Mn2SnO4-NC |  | Tris buffer solution |  | 10 | mM | 10.1021-acsami.1c08632_processed_gpt-4o.json
Sn@Mn2SnO4-NC |  | dopamine hydrochloride |  | 100 | mg | 10.1021-acsami.1c08632_processed_gpt-4o.json
PAN4-PEG0 |  | polyacrylonitrile (PAN) powder | PAN | 4 | g | 10.1021-acsami.1c14738_processed_gpt-4o.json
PAN4-PEG0 |  | N,N-dimethylformamide (DMF) | DMF | 34 | g | 10.1021-acsami.1c14738_processed_gpt-4o.json
PAN4-PEG0 |  | polyethylene glycol (PEG) powder | PEG | 4 | g | 10.1021-acsami.1c14738_processed_gpt-4o.json
PAN4-PEG4 |  | polyacrylonitrile (PAN) | PAN | 4 | g | 10.1021-acsami.1c14738_processed_gpt-4o.json
PAN4-PEG4 |  | N,N-dimethylformamide (DMF) | DMF | 34 | g | 10.1021-acsami.1c14738_processed_gpt-4o.json
PAN4-PEG4 |  | polyethylene glycol (PEG) | PEG | 4 | g | 10.1021-acsami.1c14738_processed_gpt-4o.json
PAN4-PEG8 |  | polyacrylonitrile | PAN | 4 | g | 10.1021-acsami.1c14738_processed_gpt-4o.json
PAN4-PEG8 |  | N,N-dimethylformamide | DMF | 34 | g | 10.1021-acsami.1c14738_processed_gpt-4o.json
PAN4-PEG8 |  | polyethylene glycol | PEG | 8 | g | 10.1021-acsami.1c14738_processed_gpt-4o.json
PAN4-PEG12 |  | polyacrylonitrile | PAN | 4 | g | 10.1021-acsami.1c14738_processed_gpt-4o.json
PAN4-PEG12 |  | polyethylene glycol | PEG | 12 | g | 10.1021-acsami.1c14738_processed_gpt-4o.json
PAN4-PEG12 |  | N,N-dimethylformamide | DMF | 34 | g | 10.1021-acsami.1c14738_processed_gpt-4o.json
FeSe2@NDC NBs | FeSe2@NDC | Fe-PB@PDA |  | 100 | mg | 10.1021-acsami.1c16957_processed_gpt-4o.json
FeSe2@NDC NBs | FeSe2@NDC | selenium powder | Se | 200 | mg | 10.1021-acsami.1c16957_processed_gpt-4o.json
FeSe2/NC | FeSe2/NC | Fe-based Prussian blue (Fe-PB) | Fe-PB | 100 | mg | 10.1021-acsami.1c16957_processed_gpt-4o.json
FeSe2/NC | FeSe2/NC | selenium powder | Se | 200 | mg | 10.1021-acsami.1c16957_processed_gpt-4o.json
P-FeSe2 | FeSe2 | Fe-PB@PDA |  | 100 | mg | 10.1021-acsami.1c16957_processed_gpt-4o.json
P-FeSe2 | FeSe2 | selenium powder | Se | 200 | mg | 10.1021-acsami.1c16957_processed_gpt-4o.json
r-G | null | graphene oxide (GO) | GO | 16 | mg | 10.1021-acsami.1c17466_processed_gpt-4o.json
r-G | null | SnCl4·5H2O | SnCl4·5H2O | 0.1 | g | 10.1021-acsami.1c17466_processed_gpt-4o.json
r-G/S | null | SnCl4·5H2O | SnCl4·5H2O | 0.1 | g | 10.1021-acsami.1c17466_processed_gpt-4o.json
r-G/S | null | deionized water | H2O | 20 | mL | 10.1021-acsami.1c17466_processed_gpt-4o.json
r-G/S | null | graphene oxide | GO | 0.8 | mg mL–1 | 10.1021-acsami.1c17466_processed_gpt-4o.json
r-G/S | null | CoCl2·6H2O | CoCl2·6H2O | 0 |  | 10.1021-acsami.1c17466_processed_gpt-4o.json
r-G/S | null | thioacetamide | C2H5NS | 0.1 | g | 10.1021-acsami.1c17466_processed_gpt-4o.json
r-G/S | null | concentrated HCl | HCl | 2 | mL | 10.1021-acsami.1c17466_processed_gpt-4o.json
SnS2 | SnS2 | Tin(IV) chloride pentahydrate | SnCl4·5H2O | 0.1 | g | 10.1021-acsami.1c17466_processed_gpt-4o.json
SnS2 | SnS2 | Thioacetamide | C2H5NS | 0.1 | g | 10.1021-acsami.1c17466_processed_gpt-4o.json
SnS2 | SnS2 | Cobalt(II) chloride hexahydrate | CoCl2·6H2O | 0.003 | mol/mol_SnCl4·5H2O | 10.1021-acsami.1c17466_processed_gpt-4o.json
SnS2/S@r-G | null | Tin(IV) chloride pentahydrate | SnCl4·5H2O | 0.1 | g | 10.1021-acsami.1c17466_processed_gpt-4o.json
SnS2/S@r-G | null | Graphene oxide | GO | 16 | mg | 10.1021-acsami.1c17466_processed_gpt-4o.json
SnS2/S@r-G | null | CoCl2·6H2O | CoCl2·6H2O | 0 |  | 10.1021-acsami.1c17466_processed_gpt-4o.json
SnS2/S@r-G | null | Thioacetamide | C2H5NS | 0.1 | g | 10.1021-acsami.1c17466_processed_gpt-4o.json
SnS2/S@r-G | null | Hydrochloric acid | HCl | 2 | mL | 10.1021-acsami.1c17466_processed_gpt-4o.json
3% Co-SnS2/S@r-G | null | SnCl4·5H2O | SnCl4·5H2O | 0.1 | g | 10.1021-acsami.1c17466_processed_gpt-4o.json
3% Co-SnS2/S@r-G | null | Graphene oxide (GO) | GO | 0.8 | mg mL^-1 | 10.1021-acsami.1c17466_processed_gpt-4o.json
3% Co-SnS2/S@r-G | null | CoCl2·6H2O | CoCl2·6H2O | 3 | % molar ratio | 10.1021-acsami.1c17466_processed_gpt-4o.json
3% Co-SnS2/S@r-G | null | Thioacetamide | C2H5NS | 0.1 | g | 10.1021-acsami.1c17466_processed_gpt-4o.json
3% Co-SnS2/S@r-G | null | Concentrated HCl | HCl | 2 | mL | 10.1021-acsami.1c17466_processed_gpt-4o.json
7% Co-SnS2/S@r-G | null | tin(IV) chloride pentahydrate | SnCl4·5H2O | 0.1 | g | 10.1021-acsami.1c17466_processed_gpt-4o.json
7% Co-SnS2/S@r-G | null | graphene oxide | GO | 0.8 | mg mL-1 | 10.1021-acsami.1c17466_processed_gpt-4o.json
7% Co-SnS2/S@r-G | null | cobalt(II) chloride hexahydrate | CoCl2·6H2O | 7 | % | 10.1021-acsami.1c17466_processed_gpt-4o.json
7% Co-SnS2/S@r-G | null | thioacetamide | C2H5NS | 0.1 | g | 10.1021-acsami.1c17466_processed_gpt-4o.json
7% Co-SnS2/S@r-G | null | hydrochloric acid | HCl | 2 | mL | 10.1021-acsami.1c17466_processed_gpt-4o.json
9% Co-SnS2/S@r-G | null | Tin(IV) chloride pentahydrate | SnCl4·5H2O | 0.1 | g | 10.1021-acsami.1c17466_processed_gpt-4o.json
9% Co-SnS2/S@r-G | null | Graphene Oxide | GO | 16 | mg | 10.1021-acsami.1c17466_processed_gpt-4o.json
9% Co-SnS2/S@r-G | null | Cobalt(II) chloride hexahydrate | CoCl2·6H2O | 0.009 | mol% relative to SnCl4·5H2O | 10.1021-acsami.1c17466_processed_gpt-4o.json
9% Co-SnS2/S@r-G | null | Thioacetamide | C2H5NS | 0.1 | g | 10.1021-acsami.1c17466_processed_gpt-4o.json
9% Co-SnS2/S@r-G | null | Concentrated Hydrochloric Acid | HCl | 2 | mL | 10.1021-acsami.1c17466_processed_gpt-4o.json
11% Co-SnS2/S@r-G | null | SnCl4·5H2O | SnCl4·5H2O | 0.1 | g | 10.1021-acsami.1c17466_processed_gpt-4o.json
11% Co-SnS2/S@r-G | null | graphene oxide (GO) | C_xO_yH_z | 16 | mg | 10.1021-acsami.1c17466_processed_gpt-4o.json
11% Co-SnS2/S@r-G | null | CoCl2·6H2O | CoCl2·6H2O | 0.0058 | g | 10.1021-acsami.1c17466_processed_gpt-4o.json
11% Co-SnS2/S@r-G | null | thioacetamide | C2H5NS | 0.1 | g | 10.1021-acsami.1c17466_processed_gpt-4o.json
11% Co-SnS2/S@r-G | null | hydrochloric acid | HCl | 2 | mL | 10.1021-acsami.1c17466_processed_gpt-4o.json
11% Co-SnS2/S@r-G | null | deionized water | H2O | 20 | mL | 10.1021-acsami.1c17466_processed_gpt-4o.json
7% Co-SnS2@r-G(400) | null | Tin(IV) chloride pentahydrate | SnCl4·5H2O | 0.1 | g | 10.1021-acsami.1c17466_processed_gpt-4o.json
7% Co-SnS2@r-G(400) | null | Graphene oxide | GO | 16 | mg | 10.1021-acsami.1c17466_processed_gpt-4o.json
7% Co-SnS2@r-G(400) | null | Cobalt(II) chloride hexahydrate | CoCl2·6H2O | 7 | % molar relative to SnCl4·5H2O | 10.1021-acsami.1c17466_processed_gpt-4o.json
7% Co-SnS2@r-G(400) | null | Thioacetamide | C2H5NS | 0.1 | g | 10.1021-acsami.1c17466_processed_gpt-4o.json
HCMS 37 |  | phenolic resin | PF | 15 | wt % | 10.1021-acsami.1c19199_processed_gpt-4o.json
HCMS 37 |  | lignin | L | 15 | wt % | 10.1021-acsami.1c19199_processed_gpt-4o.json
HCMS 55 |  | phenolic resin | PF | 15 | wt % | 10.1021-acsami.1c19199_processed_gpt-4o.json
HCMS 55 |  | lignin | L | 15 | wt % | 10.1021-acsami.1c19199_processed_gpt-4o.json
HCMS 73 |  | phenolic resin | PF | 15 | wt % | 10.1021-acsami.1c19199_processed_gpt-4o.json
HCMS 73 |  | lignin | L | 15 | wt % | 10.1021-acsami.1c19199_processed_gpt-4o.json
HCMS 82 |  | Phenolic resin | PF | 15 | wt % | 10.1021-acsami.1c19199_processed_gpt-4o.json
HCMS 82 |  | Lignin | L | 15 | wt % | 10.1021-acsami.1c19199_processed_gpt-4o.json
Na0.6Mn0.7Ni0.15Zn0.15O2 | Na0.6Mn0.7Ni0.15Zn0.15O2 | Sodium nitrate | NaNO3 | 0.695 | mol | 10.1021-acsami.2c05521_processed_gpt-4o.json
Na0.6Mn0.7Ni0.15Zn0.15O2 | Na0.6Mn0.7Ni0.15Zn0.15O2 | Manganese nitrate | Mn(NO3)2 | 0.7 | mol | 10.1021-acsami.2c05521_processed_gpt-4o.json
Na0.6Mn0.7Ni0.15Zn0.15O2 | Na0.6Mn0.7Ni0.15Zn0.15O2 | Nickel nitrate | Ni(NO3)2 | 0.15 | mol | 10.1021-acsami.2c05521_processed_gpt-4o.json
Na0.6Mn0.7Ni0.15Zn0.15O2 | Na0.6Mn0.7Ni0.15Zn0.15O2 | Zinc nitrate | Zn(NO3)2 | 0.15 | mol | 10.1021-acsami.2c05521_processed_gpt-4o.json
Na0.6Mn0.7Ni0.15Zn0.075Cu0.075O2 (NMZC) | Na0.6Mn0.7Ni0.15Zn0.075Cu0.075O2 | sodium nitrate | NaNO3 | 80 | mL | 10.1021-acsami.2c05521_processed_gpt-4o.json
Na0.6Mn0.7Ni0.15Zn0.075Cu0.075O2 (NMZC) | Na0.6Mn0.7Ni0.15Zn0.075Cu0.075O2 | manganese nitrate | Mn(NO3)2 | 80 | mL | 10.1021-acsami.2c05521_processed_gpt-4o.json
Na0.6Mn0.7Ni0.15Zn0.075Cu0.075O2 (NMZC) | Na0.6Mn0.7Ni0.15Zn0.075Cu0.075O2 | nickel nitrate | Ni(NO3)2 | 80 | mL | 10.1021-acsami.2c05521_processed_gpt-4o.json
Na0.6Mn0.7Ni0.15Zn0.075Cu0.075O2 (NMZC) | Na0.6Mn0.7Ni0.15Zn0.075Cu0.075O2 | zinc nitrate | Zn(NO3)2 | 80 | mL | 10.1021-acsami.2c05521_processed_gpt-4o.json
Na0.6Mn0.7Ni0.15Zn0.075Cu0.075O2 (NMZC) | Na0.6Mn0.7Ni0.15Zn0.075Cu0.075O2 | copper nitrate | Cu(NO3)2 | 80 | mL | 10.1021-acsami.2c05521_processed_gpt-4o.json
Na0.6Mn0.7Ni0.15Zn0.075Cu0.075O2 (NMZC) | Na0.6Mn0.7Ni0.15Zn0.075Cu0.075O2 | sucrose | C12H22O11 | 6.5 | g | 10.1021-acsami.2c05521_processed_gpt-4o.json
Na0.6Mn0.7Ni0.15Cu0.15O2 (NMC) | Na0.6Mn0.7Ni0.15Cu0.15O2 | Sodium nitrate | NaNO3 | 80 | mL | 10.1021-acsami.2c05521_processed_gpt-4o.json
Na0.6Mn0.7Ni0.15Cu0.15O2 (NMC) | Na0.6Mn0.7Ni0.15Cu0.15O2 | Manganese(II) nitrate | Mn(NO3)2 | 80 | mL | 10.1021-acsami.2c05521_processed_gpt-4o.json
Na0.6Mn0.7Ni0.15Cu0.15O2 (NMC) | Na0.6Mn0.7Ni0.15Cu0.15O2 | Nickel(II) nitrate | Ni(NO3)2 | 80 | mL | 10.1021-acsami.2c05521_processed_gpt-4o.json
Na0.6Mn0.7Ni0.15Cu0.15O2 (NMC) | Na0.6Mn0.7Ni0.15Cu0.15O2 | Copper(II) nitrate | Cu(NO3)2 | 80 | mL | 10.1021-acsami.2c05521_processed_gpt-4o.json
Na0.6Mn0.7Ni0.15Cu0.15O2 (NMC) | Na0.6Mn0.7Ni0.15Cu0.15O2 | Sucrose | C12H22O11 | 6.5 | g | 10.1021-acsami.2c05521_processed_gpt-4o.json
NTs-WS2 | WS2 | WO3 nanoparticles | WO3 | 0 |  | 10.1021-acsami.2c06295_processed_gpt-4o.json
NTs-WS2 | WS2 | H2S/H2 gases |  | 0 |  | 10.1021-acsami.2c06295_processed_gpt-4o.json
NTs-WS2@C | WS2 | WS2 nanotubes |  | 0.16 | g | 10.1021-acsami.2c06295_processed_gpt-4o.json
NTs-WS2@C | WS2 | water/ethanol |  | 40 | mL | 10.1021-acsami.2c06295_processed_gpt-4o.json
NTs-WS2@C | WS2 | sucrose |  | 0.04 | g | 10.1021-acsami.2c06295_processed_gpt-4o.json
OFC@CoS2/CoO@rGO |  | sodium chloroacetate | ClCH2COONa | 1.5 | mol/L | 10.1021-acsami.2c06551_processed_gpt-4o.json
OFC@CoS2/CoO@rGO |  | methanol | CH4O | 0 | null | 10.1021-acsami.2c06551_processed_gpt-4o.json
OFC@CoS2/CoO@rGO |  | polyvinylpyrrolidone | (C6H9NO)n | 100 | mg | 10.1021-acsami.2c06551_processed_gpt-4o.json
OFC@CoS2/CoO@rGO |  | cobalt nitrate | Co(NO3)2·6H2O | 0.5 | mmol | 10.1021-acsami.2c06551_processed_gpt-4o.json
OFC@CoS2/CoO@rGO |  | 2-methylimidazole | C4H6N2 | 4 | mmol | 10.1021-acsami.2c06551_processed_gpt-4o.json
OFC@CoS2/CoO@rGO |  | sulfur | S8 | 0 | null | 10.1021-acsami.2c06551_processed_gpt-4o.json
OFC@CoS2/CoO@rGO |  | carbon disulfide | CS2 | 0 | null | 10.1021-acsami.2c06551_processed_gpt-4o.json
OFC@CoS2/CoO@rGO |  | aminated graphene oxide | null | 0 | null | 10.1021-acsami.2c06551_processed_gpt-4o.json
NVPFC-NS | Na3V2(PO4)2F3 | amylopectin |  | 0.25 | g | 10.1021-acsami.2c07897_processed_gpt-4o.json
NVPFC-NS | Na3V2(PO4)2F3 | urea |  | 0.25 | g | 10.1021-acsami.2c07897_processed_gpt-4o.json
NVPFC-NS | Na3V2(PO4)2F3 | NH4VO3 |  | 0 | g | 10.1021-acsami.2c07897_processed_gpt-4o.json
NVPFC-NS | Na3V2(PO4)2F3 | NH4H2PO4 |  | 0 | g | 10.1021-acsami.2c07897_processed_gpt-4o.json
NVPFC-NS | Na3V2(PO4)2F3 | NaF |  | 0 | g | 10.1021-acsami.2c07897_processed_gpt-4o.json
Na-ILT | Na0.53H0.54Ti1.73O4 | HTO crystals | H1.07T1.73O4 | 1 | g | 10.1021-acsami.2c15359_processed_gpt-4o.json
Na-ILT | Na0.53H0.54Ti1.73O4 | NaOH solution | NaOH | 100 | mL | 10.1021-acsami.2c15359_processed_gpt-4o.json
Li-ILT | Li0.74H0.33Ti1.73O4 | HTO | H1.07T1.73O4 | 1 | g | 10.1021-acsami.2c15359_processed_gpt-4o.json
Li-ILT | Li0.74H0.33Ti1.73O4 | LiOH solution | LiOH | 100 | mL | 10.1021-acsami.2c15359_processed_gpt-4o.json
K-ILT | K0.39H0.68Ti1.73O4 | K2CO3 | K2CO3 | 1 | g | 10.1021-acsami.2c15359_processed_gpt-4o.json
K-ILT | K0.39H0.68Ti1.73O4 | Li2CO3 | Li2CO3 | 1 | g | 10.1021-acsami.2c15359_processed_gpt-4o.json
K-ILT | K0.39H0.68Ti1.73O4 | TiO2 | TiO2 | 1 | g | 10.1021-acsami.2c15359_processed_gpt-4o.json
Cs-ILT | Cs0.49H0.58Ti1.73O4 | HTO particles | H1.07T1.73O4 | 1 | g | 10.1021-acsami.2c15359_processed_gpt-4o.json
Cs-ILT | Cs0.49H0.58Ti1.73O4 | CsOH solution | CsOH | 100 | mL | 10.1021-acsami.2c15359_processed_gpt-4o.json
NNSO | Na3Ni2SbO6 | sodium carbonate | Na2CO3 | 10 | % molar excess | 10.1021-acsami.2c15654_processed_gpt-4o.json
NNSO | Na3Ni2SbO6 | caesium carbonate | Cs2CO3 | 0 |  | 10.1021-acsami.2c15654_processed_gpt-4o.json
NNSO | Na3Ni2SbO6 | nickel(II) oxide | NiO | 0 |  | 10.1021-acsami.2c15654_processed_gpt-4o.json
NNSO | Na3Ni2SbO6 | magnesium oxide | MgO | 0 |  | 10.1021-acsami.2c15654_processed_gpt-4o.json
NNSO | Na3Ni2SbO6 | antimony(III) oxide | Sb2O3 | 0 |  | 10.1021-acsami.2c15654_processed_gpt-4o.json
Cs0.03 | Na3-xCsxNi2SbO6 (x=0.03) | anhydrous sodium carbonate | Na2CO3 | 1.1 | mol (10% molar excess) | 10.1021-acsami.2c15654_processed_gpt-4o.json
Cs0.03 | Na3-xCsxNi2SbO6 (x=0.03) | cesium carbonate | Cs2CO3 | 0.03 | mol | 10.1021-acsami.2c15654_processed_gpt-4o.json
Cs0.03 | Na3-xCsxNi2SbO6 (x=0.03) | nickel oxide | NiO | 1 | mol | 10.1021-acsami.2c15654_processed_gpt-4o.json
Cs0.03 | Na3-xCsxNi2SbO6 (x=0.03) | magnesium oxide | MgO | 0 | mol | 10.1021-acsami.2c15654_processed_gpt-4o.json
Cs0.03 | Na3-xCsxNi2SbO6 (x=0.03) | antimony trioxide | Sb2O3 | 1 | mol | 10.1021-acsami.2c15654_processed_gpt-4o.json
Cs0.15 | Na3-xCsxNi2SbO6 (x=0.15) | Sodium Carbonate | Na2CO3 | 10 | % molar excess | 10.1021-acsami.2c15654_processed_gpt-4o.json
Cs0.15 | Na3-xCsxNi2SbO6 (x=0.15) | Cesium Carbonate | Cs2CO3 | 0 | null | 10.1021-acsami.2c15654_processed_gpt-4o.json
Cs0.15 | Na3-xCsxNi2SbO6 (x=0.15) | Nickel(II) Oxide | NiO | 0 | null | 10.1021-acsami.2c15654_processed_gpt-4o.json
Cs0.15 | Na3-xCsxNi2SbO6 (x=0.15) | Magnesium Oxide | MgO | 0 | null | 10.1021-acsami.2c15654_processed_gpt-4o.json
Cs0.15 | Na3-xCsxNi2SbO6 (x=0.15) | Antimony(III) Oxide | Sb2O3 | 0 | null | 10.1021-acsami.2c15654_processed_gpt-4o.json
Cs0.27 | Na3-xCsxNi2SbO6 (x=0.27) | Cs2CO3 | Cs2CO3 | 0 | null | 10.1021-acsami.2c15654_processed_gpt-4o.json
Cs0.27 | Na3-xCsxNi2SbO6 (x=0.27) | Na2CO3 | Na2CO3 | 0 | null | 10.1021-acsami.2c15654_processed_gpt-4o.json
Cs0.27 | Na3-xCsxNi2SbO6 (x=0.27) | NiO | NiO | 0 | null | 10.1021-acsami.2c15654_processed_gpt-4o.json
Cs0.27 | Na3-xCsxNi2SbO6 (x=0.27) | Sb2O3 | Sb2O3 | 0 | null | 10.1021-acsami.2c15654_processed_gpt-4o.json
Mg0.1 | Na3Ni1.9Mg0.1SbO6 | anhydrous sodium carbonate | Na2CO3 | 1.1 | mol | 10.1021-acsami.2c15654_processed_gpt-4o.json
Mg0.1 | Na3Ni1.9Mg0.1SbO6 | cesium carbonate | Cs2CO3 | 0.15 | mol | 10.1021-acsami.2c15654_processed_gpt-4o.json
Mg0.1 | Na3Ni1.9Mg0.1SbO6 | nickel(II) oxide | NiO | 1.9 | mol | 10.1021-acsami.2c15654_processed_gpt-4o.json
Mg0.1 | Na3Ni1.9Mg0.1SbO6 | magnesium oxide | MgO | 0.1 | mol | 10.1021-acsami.2c15654_processed_gpt-4o.json
Mg0.1 | Na3Ni1.9Mg0.1SbO6 | antimony trioxide | Sb2O3 | 1 | mol | 10.1021-acsami.2c15654_processed_gpt-4o.json
Cs0.15Mg0.1 | Na2.85Cs0.15Ni1.9Mg0.1SbO6 | Sodium carbonate | Na2CO3 | 1.1 | mol | 10.1021-acsami.2c15654_processed_gpt-4o.json
Cs0.15Mg0.1 | Na2.85Cs0.15Ni1.9Mg0.1SbO6 | Cesium carbonate | Cs2CO3 | 0.15 | mol | 10.1021-acsami.2c15654_processed_gpt-4o.json
Cs0.15Mg0.1 | Na2.85Cs0.15Ni1.9Mg0.1SbO6 | Nickel oxide | NiO | 1.9 | mol | 10.1021-acsami.2c15654_processed_gpt-4o.json
Cs0.15Mg0.1 | Na2.85Cs0.15Ni1.9Mg0.1SbO6 | Magnesium oxide | MgO | 0.1 | mol | 10.1021-acsami.2c15654_processed_gpt-4o.json
Cs0.15Mg0.1 | Na2.85Cs0.15Ni1.9Mg0.1SbO6 | Antimony oxide | Sb2O3 | 1 | mol | 10.1021-acsami.2c15654_processed_gpt-4o.json
bare NaCrO2 | NaCrO2 | Sodium nitrate | NaNO3 | 1 | molar ratio | 10.1021-acsami.2c23236_processed_gpt-4o.json
bare NaCrO2 | NaCrO2 | Chromium(III) nitrate nonahydrate | Cr(NO3)3·9H2O | 1 | molar ratio | 10.1021-acsami.2c23236_processed_gpt-4o.json
0.01Cr2O3-coated NaCr0.98Al0.02O2 (1C-NCAO) | NaCr0.98Al0.02O2 | Sodium nitrate | NaNO3 | 50 | mL | 10.1021-acsami.2c23236_processed_gpt-4o.json
0.01Cr2O3-coated NaCr0.98Al0.02O2 (1C-NCAO) | NaCr0.98Al0.02O2 | Chromium(III) nitrate nonahydrate | Cr(NO3)3·9H2O | 50 | mL | 10.1021-acsami.2c23236_processed_gpt-4o.json
0.01Cr2O3-coated NaCr0.98Al0.02O2 (1C-NCAO) | NaCr0.98Al0.02O2 | Aluminium nitrate nonahydrate | Al(NO3)3·9H2O | 50 | mL | 10.1021-acsami.2c23236_processed_gpt-4o.json
0.01Cr2O3-coated NaCr0.98Al0.02O2 (1C-NCAO) | NaCr0.98Al0.02O2 | Citric acid | C6H8O7 | 50 | mL | 10.1021-acsami.2c23236_processed_gpt-4o.json
0.025Cr2O3-coated NaCr0.95Al0.05O2 (2.5C-NCAO) | NaCr0.95Al0.05O2 | Sodium Nitrate | NaNO3 | 1 | molar ratio | 10.1021-acsami.2c23236_processed_gpt-4o.json
0.025Cr2O3-coated NaCr0.95Al0.05O2 (2.5C-NCAO) | NaCr0.95Al0.05O2 | Chromium(III) Nitrate Nonahydrate | Cr(NO3)3·9H2O | 1 | molar ratio | 10.1021-acsami.2c23236_processed_gpt-4o.json
0.025Cr2O3-coated NaCr0.95Al0.05O2 (2.5C-NCAO) | NaCr0.95Al0.05O2 | Aluminium Nitrate Nonahydrate | Al(NO3)3·9H2O | 0.05 | molar ratio | 10.1021-acsami.2c23236_processed_gpt-4o.json
Sb@P-N/C |  | SbCl3 | SbCl3 | 1 | mmol | 10.1021-acsami.3c03340_processed_gpt-4o.json
Sb@P-N/C |  | Triphenylphosphine | P(C6H5)3 | 1 | mmol | 10.1021-acsami.3c03340_processed_gpt-4o.json
Sb@P-N/C |  | Urea | CH4N2O | 1 | mmol | 10.1021-acsami.3c03340_processed_gpt-4o.json
Sb@P-N/C |  | N,N-dimethyl formamide | C3H7NO | 10 | mL | 10.1021-acsami.3c03340_processed_gpt-4o.json
Sb@P-N/C |  | Polyvinylpyrrolidone | (C6H9NO)n | 0.8 | g | 10.1021-acsami.3c03340_processed_gpt-4o.json
Sb@P-N/C |  | Polymethyl methacrylate | (C5O2H8)n | 0.75 | g | 10.1021-acsami.3c03340_processed_gpt-4o.json
SnSe NS | SnSe | SnSe powder | SnSe | 99.999 | % | 10.1021-acsami.3c06868_processed_gpt-4o.json
SnSe BP | SnSe | SnSe powder | SnSe | 0.001 | g | 10.1021-acsami.3c06868_processed_gpt-4o.json
FeCo2Se4 on Holey Graphene (FCS/HG) | FeCo2Se4 | Cobalt(II) nitrate tetrahydrate | Co(NO3)2·4H2O | 116.4 | mg | 10.1021-acsami.3c07118_processed_gpt-4o.json
FeCo2Se4 on Holey Graphene (FCS/HG) | FeCo2Se4 | Iron(III) nitrate nonahydrate | Fe(NO3)3·9H2O | 88.6 | mg | 10.1021-acsami.3c07118_processed_gpt-4o.json
FeCo2Se4 on Holey Graphene (FCS/HG) | FeCo2Se4 | Graphene oxide suspension | GO | 50 | mL | 10.1021-acsami.3c07118_processed_gpt-4o.json
FeCo2Se4 on Holey Graphene (FCS/HG) | FeCo2Se4 | Ammonium hydroxide | NH4OH | 0.3 | mL | 10.1021-acsami.3c07118_processed_gpt-4o.json
FeCo2Se4 on Holey Graphene (FCS/HG) | FeCo2Se4 | Deionized water | H2O | 20 | mL | 10.1021-acsami.3c07118_processed_gpt-4o.json
FeCo2Se4 on Holey Graphene (FCS/HG) | FeCo2Se4 | Selenium powder | Se | 0 |  | 10.1021-acsami.3c07118_processed_gpt-4o.json
FeCo2Se4 on Reduced Graphene Oxide (FCS/rGO) | FeCo2Se4 | Cobalt(II) nitrate tetrahydrate | Co(NO3)2·4H2O | 116.4 | mg | 10.1021-acsami.3c07118_processed_gpt-4o.json
FeCo2Se4 on Reduced Graphene Oxide (FCS/rGO) | FeCo2Se4 | Iron(III) nitrate nonahydrate | Fe(NO3)3·9H2O | 88.6 | mg | 10.1021-acsami.3c07118_processed_gpt-4o.json
FeCo2Se4 on Reduced Graphene Oxide (FCS/rGO) | FeCo2Se4 | Graphene Oxide suspension | GO | 3 | mg mL–1 | 10.1021-acsami.3c07118_processed_gpt-4o.json
FeCo2Se4 on Reduced Graphene Oxide (FCS/rGO) | FeCo2Se4 | Ammonium hydroxide | NH4OH | 0.3 | mL | 10.1021-acsami.3c07118_processed_gpt-4o.json
FeCo2Se4 on Reduced Graphene Oxide (FCS/rGO) | FeCo2Se4 | Selenium powder | Se | 0 |  | 10.1021-acsami.3c07118_processed_gpt-4o.json
KTO | TiO2 | anatase TiO2 | TiO2 | 7 | weight ratio | 10.1021-acsami.3c07402_processed_gpt-4o.json
KTO | TiO2 | metal K | K | 1 | M in K-Nt-DME solution | 10.1021-acsami.3c07402_processed_gpt-4o.json
KTO | TiO2 | naphthalene | C10H8 | 1 | M in K-Nt-DME solution | 10.1021-acsami.3c07402_processed_gpt-4o.json
KTO | TiO2 | 1,2-dimethoxyethane | C4H10O2 | 1 | M in K-Nt-DME solution | 10.1021-acsami.3c07402_processed_gpt-4o.json
NTO | TiO2 | Na metal | Na | 1 | mol | 10.1021-acsami.3c07402_processed_gpt-4o.json
NTO | TiO2 | Naphthalene | C10H8 | 1 | mol | 10.1021-acsami.3c07402_processed_gpt-4o.json
NTO | TiO2 | 1,2-dimethoxyethane | C4H10O2 | 1 | liters | 10.1021-acsami.3c07402_processed_gpt-4o.json
TO | TiO2 | commercial anatase TiO2 | TiO2 | 7 | weight_ratio | 10.1021-acsami.3c07402_processed_gpt-4o.json
TO | TiO2 | Super P |  | 2 | weight_ratio | 10.1021-acsami.3c07402_processed_gpt-4o.json
TO | TiO2 | poly(vinylidene difluoride) (PVDF) |  | 1 | weight_ratio | 10.1021-acsami.3c07402_processed_gpt-4o.json
TO | TiO2 | 1,2-dimethoxyethane (DME) | C4H10O2 | 0 |  | 10.1021-acsami.3c07402_processed_gpt-4o.json
KTO | TiO2 | metal K | K | 1 | M | 10.1021-acsami.3c07402_processed_gpt-4o.json
KTO | TiO2 | naphthalene | C10H8 | 1 | M | 10.1021-acsami.3c07402_processed_gpt-4o.json
KTO | TiO2 | 1,2-dimethoxyethane | C4H10O2 | 1 | M | 10.1021-acsami.3c07402_processed_gpt-4o.json
KTO | TiO2 | anatase TiO2 | TiO2 | 7 | :1 | 10.1021-acsami.3c07402_processed_gpt-4o.json
TO | TiO2 | anatase TiO2 | TiO2 | 0 | not specified | 10.1021-acsami.3c07402_processed_gpt-4o.json
TO | TiO2 | Super P | not specified | 0 | not specified | 10.1021-acsami.3c07402_processed_gpt-4o.json
TO | TiO2 | poly(vinylidene difluoride) (PVDF) | not specified | 0 | not specified | 10.1021-acsami.3c07402_processed_gpt-4o.json
TO | TiO2 | NMP solvent | not specified | 0 | not specified | 10.1021-acsami.3c07402_processed_gpt-4o.json
NVPF@rGO | Na3V2(PO4)2F3/rGO | V(C5H7O2)3 | V(C5H7O2)3 | 0 |  | 10.1021-acsami.4c01894_processed_gpt-4o.json
NVPF@rGO | Na3V2(PO4)2F3/rGO | NaH2PO4·2H2O | NaH2PO4·2H2O | 0 |  | 10.1021-acsami.4c01894_processed_gpt-4o.json
NVPF@rGO | Na3V2(PO4)2F3/rGO | NaF | NaF | 0 |  | 10.1021-acsami.4c01894_processed_gpt-4o.json
NVPF@rGO | Na3V2(PO4)2F3/rGO | Graphene Oxide | GO | 0 |  | 10.1021-acsami.4c01894_processed_gpt-4o.json
NVPF | Na3V2(PO4)2F3 | V(C5H7O2)3 | V(C5H7O2)3 | 0 |  | 10.1021-acsami.4c01894_processed_gpt-4o.json
NVPF | Na3V2(PO4)2F3 | NaH2PO4·2H2O | NaH2PO4·2H2O | 0 |  | 10.1021-acsami.4c01894_processed_gpt-4o.json
NVPF | Na3V2(PO4)2F3 | NaF | NaF | 0 |  | 10.1021-acsami.4c01894_processed_gpt-4o.json
lotus-root-like carbon framework (CK) | CK | sodium carboxymethyl cellulose | CMC-Na | 2 | g | 10.1021-acsami.4c03425_processed_gpt-4o.json
lotus-root-like carbon framework (CK) | CK | potassium bicarbonate | KHCO3 | 10 | g | 10.1021-acsami.4c03425_processed_gpt-4o.json
SnO@Bi@C-2 |  | BiCl3 | BiCl3 | 1 | mmol | 10.1021-acsami.4c03971_processed_gpt-4o.json
SnO@Bi@C-2 |  | SnO | SnO | 1 | mmol | 10.1021-acsami.4c03971_processed_gpt-4o.json
SnO@Bi@C-2 |  | Polyvinylpyrrolidone (PVP) |  | 0.6 | g | 10.1021-acsami.4c03971_processed_gpt-4o.json
SnO@Bi@C-2 |  | Methyl methacrylate (PMMA) |  | 0.6 | g | 10.1021-acsami.4c03971_processed_gpt-4o.json
nitrogen-doped carbon submicrosphere | NCSM | NH4·H2O | NH4OH | 1.5 | mL | 10.1021-acsami.4c04795_processed_gpt-4o.json
nitrogen-doped carbon submicrosphere | NCSM | ethanol | C2H5OH | 80 | mL | 10.1021-acsami.4c04795_processed_gpt-4o.json
nitrogen-doped carbon submicrosphere | NCSM | distilled water | H2O | 180 | mL | 10.1021-acsami.4c04795_processed_gpt-4o.json
nitrogen-doped carbon submicrosphere | NCSM | dopamine hydrochloride | C8H12ClNO2 | 1 | g | 10.1021-acsami.4c04795_processed_gpt-4o.json
carbon nanosphere | CNS | glucose | C6H12O6 | 6 | g | 10.1021-acsami.4c04795_processed_gpt-4o.json
carbon nanosphere | CNS | deionized water | H2O | 100 | mL | 10.1021-acsami.4c04795_processed_gpt-4o.json
NiS2–Co3S4@rGO nanocage | NiS2-Co3S4@rGO | Potassium cobalt cyanide | C6CoK3N6 | 1.33 | g | 10.1021-acsami.4c06039_processed_gpt-4o.json
NiS2–Co3S4@rGO nanocage | NiS2-Co3S4@rGO | Nickel acetate | Ni(CH3COO)2 | 1.5 | g | 10.1021-acsami.4c06039_processed_gpt-4o.json
NiS2–Co3S4@rGO nanocage | NiS2-Co3S4@rGO | Sodium citrate | C6H5Na3O7·2H2O | 2.2 | g | 10.1021-acsami.4c06039_processed_gpt-4o.json
NiS2–Co3S4@rGO nanocage | NiS2-Co3S4@rGO | Dopamine hydrochloride | C8H11NO2·HCl | 1 | ratio | 10.1021-acsami.4c06039_processed_gpt-4o.json
NiS2–Co3S4@rGO nanocage | NiS2-Co3S4@rGO | Tris | Tris | 8.5 | pH | 10.1021-acsami.4c06039_processed_gpt-4o.json
NiS2–Co3S4@rGO nanocage | NiS2-Co3S4@rGO | Cetyltrimethylammonium bromide | CTAB | 1 | ratio | 10.1021-acsami.4c06039_processed_gpt-4o.json
NiS2–Co3S4@rGO nanocage | NiS2-Co3S4@rGO | Graphene Oxide | GO | 3 | ratio | 10.1021-acsami.4c06039_processed_gpt-4o.json
NiS2–Co3S4@rGO nanocage | NiS2-Co3S4@rGO | Sulfur powder | S | 0.2 | g | 10.1021-acsami.4c06039_processed_gpt-4o.json
NiS2–Co3S4@rGO-2 | NiS2-Co3S4@rGO | Potassium cobalt cyanide | C6CoK3N6 | 1.33 | g | 10.1021-acsami.4c06039_processed_gpt-4o.json
NiS2–Co3S4@rGO-2 | NiS2-Co3S4@rGO | Nickel acetate | Ni(CH3COO)2 | 1.5 | g | 10.1021-acsami.4c06039_processed_gpt-4o.json
NiS2–Co3S4@rGO-2 | NiS2-Co3S4@rGO | Sodium citrate | C6H5Na3O7·2H2O | 2.2 | g | 10.1021-acsami.4c06039_processed_gpt-4o.json
NiS2–Co3S4@rGO-2 | NiS2-Co3S4@rGO | Dopamine hydrochloride | C8H11NO2·HCl | 1 | mass ratio | 10.1021-acsami.4c06039_processed_gpt-4o.json
NiS2–Co3S4@rGO-2 | NiS2-Co3S4@rGO | Tris | Tris | 1 | mass ratio | 10.1021-acsami.4c06039_processed_gpt-4o.json
NiS2–Co3S4@rGO-2 | NiS2-Co3S4@rGO | Cetyltrimethylammonium bromide | CTAB | 1 | mass ratio | 10.1021-acsami.4c06039_processed_gpt-4o.json
NiS2–Co3S4@rGO-2 | NiS2-Co3S4@rGO | Graphene oxide | GO | 0.5 | mass ratio | 10.1021-acsami.4c06039_processed_gpt-4o.json
NiS2–Co3S4@rGO-2 | NiS2-Co3S4@rGO | Sulfur powder | S | 0.2 | g | 10.1021-acsami.4c06039_processed_gpt-4o.json
single-crystalline Na[Ni0.6Co0.2Mn0.2]O2 | Na[Ni0.6Co0.2Mn0.2]O2 | NiO | NiO | 1 | stoichiometric | 10.1021-acsami.4c07504_processed_gpt-4o.json
single-crystalline Na[Ni0.6Co0.2Mn0.2]O2 | Na[Ni0.6Co0.2Mn0.2]O2 | Co3O4 | Co3O4 | 1 | stoichiometric | 10.1021-acsami.4c07504_processed_gpt-4o.json
single-crystalline Na[Ni0.6Co0.2Mn0.2]O2 | Na[Ni0.6Co0.2Mn0.2]O2 | MnO2 | MnO2 | 1 | stoichiometric | 10.1021-acsami.4c07504_processed_gpt-4o.json
single-crystalline Na[Ni0.6Co0.2Mn0.2]O2 | Na[Ni0.6Co0.2Mn0.2]O2 | NaOH | NaOH | 140 | % molar ratio | 10.1021-acsami.4c07504_processed_gpt-4o.json
polycrystalline Na[Ni0.6Co0.2Mn0.2]O2 | Na[Ni0.6Co0.2Mn0.2]O2 | Ni0.6Co0.2Mn0.2(OH)2 | Ni0.6Co0.2Mn0.2(OH)2 | 1 | unclear | 10.1021-acsami.4c07504_processed_gpt-4o.json
polycrystalline Na[Ni0.6Co0.2Mn0.2]O2 | Na[Ni0.6Co0.2Mn0.2]O2 | NaOH | NaOH | 115 | % molar ratio | 10.1021-acsami.4c07504_processed_gpt-4o.json
Hard carbon |  | Bamboo powder |  | 20 | gram | 10.1021-acsami.4c08082_processed_gpt-4o.json
Balling-12h-1500 |  | bamboo powder | n/a | 20 | gram | 10.1021-acsami.4c08082_processed_gpt-4o.json
Balling-12h-1500 |  | agate ball grinding beads | n/a | 4 | gram | 10.1021-acsami.4c08082_processed_gpt-4o.json
Balling-48h-1500 |  | Bamboo powder |  | 20 | g | 10.1021-acsami.4c08082_processed_gpt-4o.json
Balling-48h-1500 |  | Agate ball grinding beads |  | 4 | g | 10.1021-acsami.4c08082_processed_gpt-4o.json
PVDF-HFP-NaTFSI | : (PVDF-HFP), (CF3SO2)2NLi | PVDF-HFP |  | 80 | weight ratio percentage | 10.1021-acsami.4c10189_processed_gpt-4o.json
PVDF-HFP-NaTFSI | : (PVDF-HFP), (CF3SO2)2NLi | NaTFSI | C2F6NNaO4S2 | 20 | weight ratio percentage | 10.1021-acsami.4c10189_processed_gpt-4o.json
PVDF-HFP-NaPF6 | : (PVDF-HFP), NaPF6 | PVDF-HFP | (C2H2F2)x(C3H4)y | 8 | weight ratio | 10.1021-acsami.4c10189_processed_gpt-4o.json
PVDF-HFP-NaPF6 | : (PVDF-HFP), NaPF6 | sodium hexafluorophosphate | NaPF6 | 2 | weight ratio | 10.1021-acsami.4c10189_processed_gpt-4o.json
PVDF-HFP-NaPF6 | : (PVDF-HFP), NaPF6 | dimethylformamide | C3H7NO | 0 |  | 10.1021-acsami.4c10189_processed_gpt-4o.json
PVDF-HFP-NaClO4 | : (PVDF-HFP), NaClO4 | PVDF-HFP |  | 80 | % | 10.1021-acsami.4c10189_processed_gpt-4o.json
PVDF-HFP-NaClO4 | : (PVDF-HFP), NaClO4 | sodium perchlorate | NaClO4 | 20 | % | 10.1021-acsami.4c10189_processed_gpt-4o.json
PVDF-HFP-NaBF4 | : (PVDF-HFP), NaBF4 | PVDF-HFP | PVDF-HFP | 8 |  | 10.1021-acsami.4c10189_processed_gpt-4o.json
PVDF-HFP-NaBF4 | : (PVDF-HFP), NaBF4 | sodium tetrafluoroborate | NaBF4 | 2 |  | 10.1021-acsami.4c10189_processed_gpt-4o.json
PVDF-HFP-NaBF4 | : (PVDF-HFP), NaBF4 | dimethylformamide | DMF | 100 | % | 10.1021-acsami.4c10189_processed_gpt-4o.json
Zn-doped NVP | Na3.2V1.8Zn0.2(PO4)3 | Zinc acetate | Zn(CH3COO)2 | 0.2 | mol | 10.1021-acsami.4c10189_processed_gpt-4o.json
Zn-doped NVP | Na3.2V1.8Zn0.2(PO4)3 | Vanadium oxide | V2O5 | 1.8 | mol | 10.1021-acsami.4c10189_processed_gpt-4o.json
Zn-doped NVP | Na3.2V1.8Zn0.2(PO4)3 | Sodium phosphate | Na3PO4 | 3.2 | mol | 10.1021-acsami.4c10189_processed_gpt-4o.json
1 M NaBF4 in TEGDME liquid electrolyte |  | sodium tetrafluoroborate | NaBF4 | 1 | M | 10.1021-acsami.4c10189_processed_gpt-4o.json
1 M NaBF4 in TEGDME liquid electrolyte |  | tetraethylene glycol dimethyl ether | TEGDME | 0 |  | 10.1021-acsami.4c10189_processed_gpt-4o.json
Zn-doped NVP | Na3.2V1.8Zn0.2(PO4)3 | Vanadium precursor | V2O5 | 1.8 | mol | 10.1021-acsami.4c10189_processed_gpt-4o.json
Zn-doped NVP | Na3.2V1.8Zn0.2(PO4)3 | Zinc precursor | ZnO | 0.2 | mol | 10.1021-acsami.4c10189_processed_gpt-4o.json
Zn-doped NVP | Na3.2V1.8Zn0.2(PO4)3 | Sodium source | Na2CO3 | 3.2 | mol | 10.1021-acsami.4c10189_processed_gpt-4o.json
Zn-doped NVP | Na3.2V1.8Zn0.2(PO4)3 | Phosphate source | (NH4)2HPO4 | 3 | mol | 10.1021-acsami.4c10189_processed_gpt-4o.json
Zn-doped NVP | Na3.2V1.8Zn0.2(PO4)3 | Zinc acetate | Zn(C2H3O2)2 | 0.2 | moles | 10.1021-acsami.4c10189_processed_gpt-4o.json
Zn-doped NVP | Na3.2V1.8Zn0.2(PO4)3 | Sodium dihydrogen phosphate | NaH2PO4 | 3.2 | moles | 10.1021-acsami.4c10189_processed_gpt-4o.json
Zn-doped NVP | Na3.2V1.8Zn0.2(PO4)3 | Vanadium pentoxide | V2O5 | 1.8 | moles | 10.1021-acsami.4c10189_processed_gpt-4o.json
PVDF-HFP-NaTFSI-based gel polymer electrolyte |  | PVDF-HFP |  | 8 | weight ratio | 10.1021-acsami.4c10189_processed_gpt-4o.json
PVDF-HFP-NaTFSI-based gel polymer electrolyte |  | Sodium trifluoromethanesulfonimide | NaTFSI | 2 | weight ratio | 10.1021-acsami.4c10189_processed_gpt-4o.json
Zn-doped NVP | Na3.2V1.8Zn0.2(PO4)3 | Zinc source | Zn | 0.2 | mol | 10.1021-acsami.4c10189_processed_gpt-4o.json
Zn-doped NVP | Na3.2V1.8Zn0.2(PO4)3 | Sodium phosphate | Na3PO4 | 3.2 | mol | 10.1021-acsami.4c10189_processed_gpt-4o.json
Zn-doped NVP | Na3.2V1.8Zn0.2(PO4)3 | Vanadium source | V | 1.8 | mol | 10.1021-acsami.4c10189_processed_gpt-4o.json
Fe-PBA | NaxFe[Fe(CN)6]y□1–y | Ferrous sulfate heptahydrate | FeSO4·7H2O | 0 | not specified | 10.1021-acsami.4c12929_processed_gpt-4o.json
Fe-PBA | NaxFe[Fe(CN)6]y□1–y | Sodium citrate dihydrate | C6H5Na3O7·2H2O | 0 | not specified | 10.1021-acsami.4c12929_processed_gpt-4o.json
Fe-PBA | NaxFe[Fe(CN)6]y□1–y | Ascorbic acid | C6H8O6 | 0 | not specified | 10.1021-acsami.4c12929_processed_gpt-4o.json
Fe-PBA | NaxFe[Fe(CN)6]y□1–y | Sodium ferrocyanide | Na4Fe(CN)6 | 0 | not specified | 10.1021-acsami.4c12929_processed_gpt-4o.json
NS-P-OPDC |  | P-OPDC |  | 1 | g | 10.1021-acsami.4c14597_processed_gpt-4o.json
NS-P-OPDC |  | thiourea | CH4N2S | 1 | g | 10.1021-acsami.4c14597_processed_gpt-4o.json
P-OPDC |  | 253-O |  | 1 | g | 10.1021-acsami.4c14597_processed_gpt-4o.json
P-OPDC |  | N-methyl pyrrolidone | NMP | 60 | mL | 10.1021-acsami.4c14597_processed_gpt-4o.json
P-OPDC |  | R-NaCl |  | 15 | g | 10.1021-acsami.4c14597_processed_gpt-4o.json
Prussian Blue Analogues (PBAs) | Na2Fe(CN)6 | Na4Fe(CN)6·10H2O | C6FeN6Na4O10 | 0.002 | mol | 10.1021-acsami.4c14973_processed_gpt-4o.json
Prussian Blue Analogues (PBAs) | Na2Fe(CN)6 | ascorbic acid | C6H8O6 | 3 | M | 10.1021-acsami.4c14973_processed_gpt-4o.json
Prussian Blue Analogues (PBAs) | Na2Fe(CN)6 | HCl | HCl | 0.1 | M | 10.1021-acsami.4c14973_processed_gpt-4o.json
Prussian Blue Analogues (PBAs) | Na2Fe(CN)6 | NaBH4 | NaBH4 | 0.002 | mol | 10.1021-acsami.4c14973_processed_gpt-4o.json
NFM | NaFeO2 | sodium carbonate | Na2CO3 | 0 |  | 10.1021-acsami.4c16665_processed_gpt-4o.json
NFM | NaFeO2 | nickel oxide | NiO | 0 |  | 10.1021-acsami.4c16665_processed_gpt-4o.json
NFM | NaFeO2 | iron(III) oxide | Fe2O3 | 0 |  | 10.1021-acsami.4c16665_processed_gpt-4o.json
NFM | NaFeO2 | manganese dioxide | MnO2 | 0 |  | 10.1021-acsami.4c16665_processed_gpt-4o.json
NFMCMT |  | Na2CO3 | Na2CO3 | 0 |  | 10.1021-acsami.4c16665_processed_gpt-4o.json
NFMCMT |  | NiO | NiO | 0 |  | 10.1021-acsami.4c16665_processed_gpt-4o.json
NFMCMT |  | Fe2O3 | Fe2O3 | 0 |  | 10.1021-acsami.4c16665_processed_gpt-4o.json
NFMCMT |  | MnO2 | MnO2 | 0 |  | 10.1021-acsami.4c16665_processed_gpt-4o.json
NFMCMT |  | CuO | CuO | 0 |  | 10.1021-acsami.4c16665_processed_gpt-4o.json
NFMCMT |  | MgO | MgO | 0 |  | 10.1021-acsami.4c16665_processed_gpt-4o.json
NFMCMT |  | TiO2 | TiO2 | 0 |  | 10.1021-acsami.4c16665_processed_gpt-4o.json
NaNi0.2Fe0.4Mn0.4O2 | NaNi0.2Fe0.4Mn0.4O2 | Nickel Iron Manganese Hydroxide | Ni0.2Fe0.4Mn0.4(OH)2 | 2 | g | 10.1021-acsami.4c17755_processed_gpt-4o.json
NaNi0.2Fe0.4Mn0.4O2 | NaNi0.2Fe0.4Mn0.4O2 | Sodium Carbonate | Na2CO3 | 5 | mol % excess | 10.1021-acsami.4c17755_processed_gpt-4o.json
Na(Ni0.2Fe0.4Mn0.4)B0.02O2 | Na(Ni0.2Fe0.4Mn0.4)B0.02O2 | Ni0.2Fe0.4Mn0.4(OH)2 | Ni0.2Fe0.4Mn0.4(OH)2 | 2 | g | 10.1021-acsami.4c17755_processed_gpt-4o.json
Na(Ni0.2Fe0.4Mn0.4)B0.02O2 | Na(Ni0.2Fe0.4Mn0.4)B0.02O2 | NaBH4 | NaBH4 | 0.1 | M | 10.1021-acsami.4c17755_processed_gpt-4o.json
Na(Ni0.2Fe0.4Mn0.4)B0.02O2 | Na(Ni0.2Fe0.4Mn0.4)B0.02O2 | Na2CO3 | Na2CO3 | 5 | mol% | 10.1021-acsami.4c17755_processed_gpt-4o.json
Na(Ni0.2Fe0.4Mn0.4)0.96Co0.04O2 | Na(Ni0.2Fe0.4Mn0.4)0.96Co0.04O2 | Ni0.2Fe0.4Mn0.4(OH)2 | Ni0.2Fe0.4Mn0.4(OH)2 | 2 | g | 10.1021-acsami.4c17755_processed_gpt-4o.json
Na(Ni0.2Fe0.4Mn0.4)0.96Co0.04O2 | Na(Ni0.2Fe0.4Mn0.4)0.96Co0.04O2 | Co(NO3)2·6H2O | Co(NO3)2·6H2O | 0 | M | 10.1021-acsami.4c17755_processed_gpt-4o.json
Na(Ni0.2Fe0.4Mn0.4)0.96Co0.04O2 | Na(Ni0.2Fe0.4Mn0.4)0.96Co0.04O2 | Na2CO3 | Na2CO3 | 5 | mol % excess | 10.1021-acsami.4c17755_processed_gpt-4o.json
Na(Ni0.2Fe0.4Mn0.4)0.96Co0.04B0.02O2 | Na(Ni0.2Fe0.4Mn0.4)0.96Co0.04B0.02O2 | Ni0.2Fe0.4Mn0.4(OH)2 | Ni0.2Fe0.4Mn0.4(OH)2 | 2 | g | 10.1021-acsami.4c17755_processed_gpt-4o.json
Na(Ni0.2Fe0.4Mn0.4)0.96Co0.04B0.02O2 | Na(Ni0.2Fe0.4Mn0.4)0.96Co0.04B0.02O2 | Co(NO3)2·6H2O | Co(NO3)2·6H2O | 0.006 | M | 10.1021-acsami.4c17755_processed_gpt-4o.json
Na(Ni0.2Fe0.4Mn0.4)0.96Co0.04B0.02O2 | Na(Ni0.2Fe0.4Mn0.4)0.96Co0.04B0.02O2 | NaBH4 | NaBH4 | 0.1 | M | 10.1021-acsami.4c17755_processed_gpt-4o.json
Sb@C microspheres |  | furfural |  | 2 | g | 10.1021-acsami.5b10182_processed_gpt-4o.json
Sb@C microspheres |  | SbCl3 | SbCl3 | 1.14 | g | 10.1021-acsami.5b10182_processed_gpt-4o.json
Sb@C microspheres |  | ethanol | C2H5OH | 80 | mL | 10.1021-acsami.5b10182_processed_gpt-4o.json
Sb/C particles |  | Super P | / | 1.14 | g | 10.1021-acsami.5b10182_processed_gpt-4o.json
Sb/C particles |  | SbCl3 | SbCl3 | 1.14 | g | 10.1021-acsami.5b10182_processed_gpt-4o.json
Carbonized Leaf |  | oak leaves |  | 0 |  | 10.1021-acsami.5b10875_processed_gpt-4o.json
FeSe2/SG | FeSe2/SG | Iron(II) chloride tetrahydrate | FeCl2·4H2O | 4 | mmol | 10.1021-acsami.5b12148_processed_gpt-4o.json
FeSe2/SG | FeSe2/SG | Selenium dioxide | SeO2 | 8 | mmol | 10.1021-acsami.5b12148_processed_gpt-4o.json
FeSe2/SG | FeSe2/SG | Citric acid | C6H8O7 | 8 | g | 10.1021-acsami.5b12148_processed_gpt-4o.json
FeSe2/SG | FeSe2/SG | Graphene oxide solution | GO | 40 | mL | 10.1021-acsami.5b12148_processed_gpt-4o.json
FeSe2/SG | FeSe2/SG | Thioacetamide | C2H5NS | 0.3 | g | 10.1021-acsami.5b12148_processed_gpt-4o.json
FeSe2/SG | FeSe2/SG | Hydrazine hydrate | N2H4·H2O | 32 | mL | 10.1021-acsami.5b12148_processed_gpt-4o.json
raw FeSe2 | FeSe2 | ferrous chloride tetrahydrate | FeCl2·4H2O | 4 | mmol | 10.1021-acsami.5b12148_processed_gpt-4o.json
raw FeSe2 | FeSe2 | selenium dioxide | SeO2 | 8 | mmol | 10.1021-acsami.5b12148_processed_gpt-4o.json
FeSe2/G | FeSe2/G | FeCl2·4H2O | FeCl2·4H2O | 4 | mmol | 10.1021-acsami.5b12148_processed_gpt-4o.json
FeSe2/G | FeSe2/G | SeO2 | SeO2 | 8 | mmol | 10.1021-acsami.5b12148_processed_gpt-4o.json
FeSe2/G | FeSe2/G | citric acid | C6H8O7 | 8 | g | 10.1021-acsami.5b12148_processed_gpt-4o.json
FeSe2/G | FeSe2/G | distilled water | H2O | 60 | mL | 10.1021-acsami.5b12148_processed_gpt-4o.json
FeSe2/G | FeSe2/G | hydrazine hydrate (80 wt %) | N2H4·H2O | 32 | mL | 10.1021-acsami.5b12148_processed_gpt-4o.json
Na2CoFe(CN)6 | Na2CoFe(CN)6 | CoCl2 | CoCl2 | 5 | mmol | 10.1021-acsami.5b12620_processed_gpt-4o.json
Na2CoFe(CN)6 | Na2CoFe(CN)6 | trisodium citrate | Na3C6H5O7 | 5 | mmol | 10.1021-acsami.5b12620_processed_gpt-4o.json
Na2CoFe(CN)6 | Na2CoFe(CN)6 | Na4Fe(CN)6 | Na4Fe(CN)6 | 0.1 | mol L–1 | 10.1021-acsami.5b12620_processed_gpt-4o.json
TiO2/C |  | tetrabutyl titanate | Ti(OC4H9)4 | 1.7 | g | 10.1021-acsami.6b03757_processed_gpt-4o.json
TiO2/C |  | polyvinylpyrrolidone | PVP | 0.8 | g | 10.1021-acsami.6b03757_processed_gpt-4o.json
TiO2/C |  | ethanol | / | 9.2 | g | 10.1021-acsami.6b03757_processed_gpt-4o.json
MoS2 | MoS2 | sodium molybdate | NaMoO4·2H2O | 120 | mg | 10.1021-acsami.6b13179_processed_gpt-4o.json
MoS2 | MoS2 | thiourea | CH4N2S | 190 | mg | 10.1021-acsami.6b13179_processed_gpt-4o.json
MoS2–0.5-nm-TiO2 | . | sodium molybdate | NaMoO4·2H2O | 120 | mg | 10.1021-acsami.6b13179_processed_gpt-4o.json
MoS2–0.5-nm-TiO2 | . | thiourea | CH4N2S | 190 | mg | 10.1021-acsami.6b13179_processed_gpt-4o.json
MoS2–0.5-nm-TiO2 | . | water | H2O | 30 | mL | 10.1021-acsami.6b13179_processed_gpt-4o.json
MoS2–0.5-nm-TiO2 | . | titanium tetrachloride | TiCl4 | 0 |  | 10.1021-acsami.6b13179_processed_gpt-4o.json
MoS2–0.5-nm-TiO2 | . | water | H2O | 0 |  | 10.1021-acsami.6b13179_processed_gpt-4o.json
MoS2–1-nm-TiO2 | . | sodium molybdate | NaMoO4·2H2O | 120 | mg | 10.1021-acsami.6b13179_processed_gpt-4o.json
MoS2–1-nm-TiO2 | . | thiourea | CH4N2S | 190 | mg | 10.1021-acsami.6b13179_processed_gpt-4o.json
MoS2–1-nm-TiO2 | . | deionized water | H2O | 30 | mL | 10.1021-acsami.6b13179_processed_gpt-4o.json
MoS2–1-nm-TiO2 | . | titanium tetrachloride | TiCl4 | 0 |  | 10.1021-acsami.6b13179_processed_gpt-4o.json
MoS2–1-nm-TiO2 | . | water | H2O | 0 |  | 10.1021-acsami.6b13179_processed_gpt-4o.json
MoS2–2-nm-TiO2 | . | sodium molybdate | NaMoO4·2H2O | 120 | mg | 10.1021-acsami.6b13179_processed_gpt-4o.json
MoS2–2-nm-TiO2 | . | thiourea | CH4N2S | 190 | mg | 10.1021-acsami.6b13179_processed_gpt-4o.json
MoS2–2-nm-TiO2 | . | deionized water | H2O | 30 | mL | 10.1021-acsami.6b13179_processed_gpt-4o.json
MoS2–2-nm-TiO2 | . | titanium tetrachloride | TiCl4 | 0 | null | 10.1021-acsami.6b13179_processed_gpt-4o.json
MoS2–2-nm-TiO2 | . | water | H2O | 0 | null | 10.1021-acsami.6b13179_processed_gpt-4o.json
Sodium cobalt oxide | NaxCoO2 | sodium carbonate | Na2CO3 | 0 |  | 10.1021-acsami.7b04478_processed_gpt-4o.json
Sodium cobalt oxide | NaxCoO2 | cobalt oxide | Co3O4 | 0 |  | 10.1021-acsami.7b04478_processed_gpt-4o.json
ZnS/NSC | ZnS/NSC | zinc pyrithione | C10H8N2O2S2Zn | 2.5 | g | 10.1021-acsami.7b15659_processed_gpt-4o.json
ZnS/NSC | ZnS/NSC | distilled water | .H2O | 350 | mL | 10.1021-acsami.7b15659_processed_gpt-4o.json
ZnS/NSC | ZnS/NSC | ethanol | C2H5OH | 50 | mL | 10.1021-acsami.7b15659_processed_gpt-4o.json
A-ZnS/NSC | A-ZnS/NSC | zinc pyrithione | C10H8N2O2S2Zn | 2.5 | g | 10.1021-acsami.7b15659_processed_gpt-4o.json
A-ZnS/NSC | A-ZnS/NSC | sodium carbonate | Na2CO3 | 3.75 | g | 10.1021-acsami.7b15659_processed_gpt-4o.json
ZnS | ZnS | Zinc pyrithione | C10H8N2O2S2Zn | 2.5 | g | 10.1021-acsami.7b15659_processed_gpt-4o.json
ZnS | ZnS | Distilled water |  | 350 | mL | 10.1021-acsami.7b15659_processed_gpt-4o.json
ZnS | ZnS | Ethanol | C2H5OH | 50 | mL | 10.1021-acsami.7b15659_processed_gpt-4o.json
ZnS | ZnS | Na2CO3 | Na2CO3 | 3.75 | g | 10.1021-acsami.7b15659_processed_gpt-4o.json
NVP/C | Na3V2(PO4)3/C | citric acid |  | 6 | molar ratio | 10.1021-acsami.7b16402_processed_gpt-4o.json
NVP/C | Na3V2(PO4)3/C | NaHCO3 |  | 3 | molar ratio | 10.1021-acsami.7b16402_processed_gpt-4o.json
NVP/C | Na3V2(PO4)3/C | NH4VO3 |  | 2 | molar ratio | 10.1021-acsami.7b16402_processed_gpt-4o.json
NVP/C | Na3V2(PO4)3/C | NH4H2PO4 |  | 3 | molar ratio | 10.1021-acsami.7b16402_processed_gpt-4o.json
NVP/C10 | Na3V2(PO4)3/CNT | citric acid |  | 6 | molar ratio | 10.1021-acsami.7b16402_processed_gpt-4o.json
NVP/C10 | Na3V2(PO4)3/CNT | NaHCO3 | NaHCO3 | 3 | molar ratio | 10.1021-acsami.7b16402_processed_gpt-4o.json
NVP/C10 | Na3V2(PO4)3/CNT | NH4VO3 | NH4VO3 | 2 | molar ratio | 10.1021-acsami.7b16402_processed_gpt-4o.json
NVP/C10 | Na3V2(PO4)3/CNT | NH4H2PO4 | NH4H2PO4 | 3 | molar ratio | 10.1021-acsami.7b16402_processed_gpt-4o.json
NaCl–KCl–Na2S |  | NaCl | NaCl | 44 | g | 10.1021-acsami.7b19138_processed_gpt-4o.json
NaCl–KCl–Na2S |  | KCl | KCl | 56 | g | 10.1021-acsami.7b19138_processed_gpt-4o.json
NaCl–KCl–Na2S |  | Na2S | Na2S | 0 | null | 10.1021-acsami.7b19138_processed_gpt-4o.json
Cu2S | Cu2S | Copper | Cu | 1 | g | 10.1021-acsami.7b19138_processed_gpt-4o.json
Cu2S | Cu2S | Sodium sulfide | Na2S | 44 | g | 10.1021-acsami.7b19138_processed_gpt-4o.json
Cu7S4 | Cu7S4 | Copper pellets | Cu | 1 | g | 10.1021-acsami.7b19138_processed_gpt-4o.json
Cu7S4 | Cu7S4 | Sodium sulfide | Na2S | 0 | null | 10.1021-acsami.7b19138_processed_gpt-4o.json
Cu7KS4 | Cu7KS4 | Copper pellets | Cu | 1 | g | 10.1021-acsami.7b19138_processed_gpt-4o.json
Cu7KS4 | Cu7KS4 | NaCl | NaCl | 44 | g | 10.1021-acsami.7b19138_processed_gpt-4o.json
Cu7KS4 | Cu7KS4 | KCl | KCl | 56 | g | 10.1021-acsami.7b19138_processed_gpt-4o.json
Cu7KS4 | Cu7KS4 | Na2S | Na2S | 0 |  | 10.1021-acsami.7b19138_processed_gpt-4o.json
CoSe2/C | CoSe2 | critic acid |  | 0.5 | g | 10.1021-acsami.8b01888_processed_gpt-4o.json
CoSe2/C | CoSe2 | Co(NO3)2·6H2O | Co(NO3)2·6H2O | 1 | g | 10.1021-acsami.8b01888_processed_gpt-4o.json
CoSe2/C | CoSe2 | Se | Se | 1 | g | 10.1021-acsami.8b01888_processed_gpt-4o.json
FeS/CFs-1 | / | ι-carrageenan |  | 7 | wt % | 10.1021-acsami.8b03059_processed_gpt-4o.json
FeS/CFs-1 | / | Iron(III) chloride hexahydrate | FeCl3·6H2O | 3 | wt % | 10.1021-acsami.8b03059_processed_gpt-4o.json
NaVO3 | NaVO3 | Sodium carbonate | Na2CO3 | 0 |  | 10.1021-acsami.8b03571_processed_gpt-4o.json
NaVO3 | NaVO3 | Vanadium(V) oxide | V2O5 | 0 |  | 10.1021-acsami.8b03571_processed_gpt-4o.json
carbon | SC | acetylene black |  | 2 | w | 10.1021-acsami.8b03648_processed_gpt-4o.json
carbon | SC | carboxyl methylated cellulose |  | 1 | w | 10.1021-acsami.8b03648_processed_gpt-4o.json
carbon | SC | C2H5OH | C2H5OH | 1 | w | 10.1021-acsami.8b03648_processed_gpt-4o.json
carbon | SC | H2O | H2O | 2.5 | w | 10.1021-acsami.8b03648_processed_gpt-4o.json
CFs |  | polyacrylonitrile | PAN | 1 | g | 10.1021-acsami.8b05618_processed_gpt-4o.json
CFs |  | N,N-dimethylformamide |  | 9 | g | 10.1021-acsami.8b05618_processed_gpt-4o.json
CFs |  | phosphoric acid | H3PO4 | 0.15 | g | 10.1021-acsami.8b05618_processed_gpt-4o.json
CFs-P15 |  | Polyacrylonitrile | PAN | 1 | g | 10.1021-acsami.8b05618_processed_gpt-4o.json
CFs-P15 |  | N,N-Dimethylformamide | C3H7NO | 9 | g | 10.1021-acsami.8b05618_processed_gpt-4o.json
CFs-P15 |  | Phosphoric acid | H3PO4 | 0.15 | g | 10.1021-acsami.8b05618_processed_gpt-4o.json
NMHCF/RGO | Na1.89Mn[Fe(CN)6]0.98·□0.02·0.16H2O | reduced graphene oxide (RGO) | C | 0.1 | g | 10.1021-acsami.8b11157_processed_gpt-4o.json
NMHCF/RGO | Na1.89Mn[Fe(CN)6]0.98·□0.02·0.16H2O | sodium hexacyanoferrate | Na4Fe(CN)6 | 0.05 | M | 10.1021-acsami.8b11157_processed_gpt-4o.json
NMHCF/RGO | Na1.89Mn[Fe(CN)6]0.98·□0.02·0.16H2O | sodium chloride | NaCl | 14 | g | 10.1021-acsami.8b11157_processed_gpt-4o.json
NMHCF/RGO | Na1.89Mn[Fe(CN)6]0.98·□0.02·0.16H2O | manganese chloride | MnCl2 | 0.2 | M | 10.1021-acsami.8b11157_processed_gpt-4o.json
NMHCF/RGO | Na1.89Mn[Fe(CN)6]0.98·□0.02·0.16H2O | polyvinylpyrrolidone | C6H9NO | 0.2 | g | 10.1021-acsami.8b11157_processed_gpt-4o.json
NMHCF | Na1.67Mn[Fe(CN)6]0.9·□0.1·1.47H2O | reduced graphene oxide | RGO | 0.1 | g | 10.1021-acsami.8b11157_processed_gpt-4o.json
NMHCF | Na1.67Mn[Fe(CN)6]0.9·□0.1·1.47H2O | sodium ferrocyanide | Na4Fe(CN)6 | 0.05 | M | 10.1021-acsami.8b11157_processed_gpt-4o.json
NMHCF | Na1.67Mn[Fe(CN)6]0.9·□0.1·1.47H2O | sodium chloride | NaCl | 14 | g | 10.1021-acsami.8b11157_processed_gpt-4o.json
NMHCF | Na1.67Mn[Fe(CN)6]0.9·□0.1·1.47H2O | manganese chloride | MnCl2 | 0.2 | M | 10.1021-acsami.8b11157_processed_gpt-4o.json
NMHCF | Na1.67Mn[Fe(CN)6]0.9·□0.1·1.47H2O | polyvinylpyrrolidone | PVP | 0.2 | g | 10.1021-acsami.8b11157_processed_gpt-4o.json
CPP |  | PP |  | 1 | h | 10.1021-acsami.8b13160_processed_gpt-4o.json
CoMoO4 | CoMoO4 | Cobalt(II) chloride hexahydrate | CoCl2·6H2O | 0 |  | 10.1021-acsami.8b16324_processed_gpt-4o.json
CoMoO4 | CoMoO4 | Sodium molybdate | Na2MoO4 | 0 |  | 10.1021-acsami.8b16324_processed_gpt-4o.json
CuP2/C composite | CuP2/C | chitosan |  | 0.2 | g | 10.1021-acsami.8b21213_processed_gpt-4o.json
CuP2/C composite | CuP2/C | copper chloride dihydrate |  | 0.5 | g | 10.1021-acsami.8b21213_processed_gpt-4o.json
CuP2/C composite | CuP2/C | deionized water |  | 40 | mL | 10.1021-acsami.8b21213_processed_gpt-4o.json
CuP2/C composite | CuP2/C | red phosphorus |  | 0 |  | 10.1021-acsami.8b21213_processed_gpt-4o.json
CuP2/C composite | CuP2/C | Cu/C composite |  | 0 |  | 10.1021-acsami.8b21213_processed_gpt-4o.json
Na3V2(PO4)3 | Na3V2(PO4)3 | Sodium carbonate | Na2CO3 | 0 |  | 10.1021-acsami.8b21213_processed_gpt-4o.json
Na3V2(PO4)3 | Na3V2(PO4)3 | Vanadium(V) oxide | V2O5 | 0 |  | 10.1021-acsami.8b21213_processed_gpt-4o.json
Na3V2(PO4)3 | Na3V2(PO4)3 | Ammonium dihydrogen phosphate | NH4H2PO4 | 0 |  | 10.1021-acsami.8b21213_processed_gpt-4o.json
Na3V2(PO4)3 | Na3V2(PO4)3 | Glucose | C6H12O6 | 0 |  | 10.1021-acsami.8b21213_processed_gpt-4o.json
NaClO4 |  | Sodium perchlorate | NaClO4 | 97 | % | 10.1021-acsami.9b06760_processed_gpt-4o.json
NaClO4 |  | Sodium trifluoromethanesulfonate | NaOTf | 98 | % | 10.1021-acsami.9b06760_processed_gpt-4o.json
NaClO4 |  | Sodium hexafluorophosphate | NaPF6 | 99 | % | 10.1021-acsami.9b06760_processed_gpt-4o.json
NaClO4 |  | Sodium(I) bis(trifluoromethanesulfonyl)imide | NaTFSI | 99.5 | % | 10.1021-acsami.9b06760_processed_gpt-4o.json
NaClO4 |  | Sodium(I) bis(fluorosulfonyl)imide | NaFSI | 99.7 | % | 10.1021-acsami.9b06760_processed_gpt-4o.json
NaClO4 |  | Diethylene glycol dimethyl ether | C6H14O3 | 1 | M | 10.1021-acsami.9b06760_processed_gpt-4o.json
graphite |  | Graphite KS-6 |  | 2 | weight ratio | 10.1021-acsami.9b09703_processed_gpt-4o.json
graphite |  | Teflonized acetylene black |  | 1 | weight ratio | 10.1021-acsami.9b09703_processed_gpt-4o.json
Nickel Hexacyanoferrate | NiHCF | Nickel(II) chloride | NiCl2 | 5 | mmol | 10.1021-acsami.9b10312_processed_gpt-4o.json
Nickel Hexacyanoferrate | NiHCF | Tetrasodium hexacyanoferrate decahydrate | Na4Fe(CN)6·10H2O | 5 | mmol | 10.1021-acsami.9b10312_processed_gpt-4o.json
Nickel Hexacyanoferrate | NiHCF | Sodium chloride | NaCl | 10 | mmol | 10.1021-acsami.9b10312_processed_gpt-4o.json
Nickel Hexacyanoferrate | NiHCF | PVP-K30 | C6H9NO | 1.5 | g | 10.1021-acsami.9b10312_processed_gpt-4o.json
Nickel Hexacyanoferrate | NiHCF | Sodium oxalate | Na2C2O4 | 0 |  | 10.1021-acsami.9b10312_processed_gpt-4o.json
Hard Carbon | . | formaldehyde | CH2O | 0 |  | 10.1021-acsami.9b10312_processed_gpt-4o.json
Hard Carbon | . | resorcinol | C6H4(OH)2 | 0 |  | 10.1021-acsami.9b10312_processed_gpt-4o.json
Hard Carbon | . | aqueous ammonia | NH3 | 0 |  | 10.1021-acsami.9b10312_processed_gpt-4o.json
Na2Ti3O7-IcUH | Na2Ti3O7 | Ti(OH)x@SiO2 | Ti(OH)x@SiO2 | 50 | mg | 10.1021-acsami.9b14560_processed_gpt-4o.json
Na2Ti3O7-IcUH | Na2Ti3O7 | H2O2 aqueous solution | H2O2 | 0.5 | mL | 10.1021-acsami.9b14560_processed_gpt-4o.json
Na2Ti3O7-IcUH | Na2Ti3O7 | NaOH aqueous solution | NaOH | 30 | mL | 10.1021-acsami.9b14560_processed_gpt-4o.json
Na2Ti3O7-SH | Na2Ti3O7 | Ti(OH)x@SiO2 | Ti(OH)x@SiO2 | 50 | mg | 10.1021-acsami.9b14560_processed_gpt-4o.json
Na2Ti3O7-SH | Na2Ti3O7 | H2O2 aqueous solution | H2O2 | 0.5 | mL | 10.1021-acsami.9b14560_processed_gpt-4o.json
Na2Ti3O7-SH | Na2Ti3O7 | NaOH aqueous solution | NaOH | 30 | mL | 10.1021-acsami.9b14560_processed_gpt-4o.json
P2-1 | Na0.76Ca0.03[Cu0.21Fe0.16Mn0.60Si0.04]S0.07O2−ε | chalcopyrite concentrate | CuFeS2 | 1 | unit | 10.1021-acsami.9b17952_processed_gpt-4o.json
P2-1 | Na0.76Ca0.03[Cu0.21Fe0.16Mn0.60Si0.04]S0.07O2−ε | Mn2O3 | Mn2O3 | 1 | stoichiometric | 10.1021-acsami.9b17952_processed_gpt-4o.json
P2-1 | Na0.76Ca0.03[Cu0.21Fe0.16Mn0.60Si0.04]S0.07O2−ε | Na2CO3 | Na2CO3 | 2 | % excess | 10.1021-acsami.9b17952_processed_gpt-4o.json
P2-2 | Na0.63Ca0.05[Cu0.20Fe0.19Mn0.59Si0.02]S0.07O2−η | chalcopyrite concentrate |  | 0 |  | 10.1021-acsami.9b17952_processed_gpt-4o.json
P2-2 | Na0.63Ca0.05[Cu0.20Fe0.19Mn0.59Si0.02]S0.07O2−η | Mn2O3 | Mn2O3 | 0 |  | 10.1021-acsami.9b17952_processed_gpt-4o.json
P2-2 | Na0.63Ca0.05[Cu0.20Fe0.19Mn0.59Si0.02]S0.07O2−η | Na2CO3 | Na2CO3 | 0 |  | 10.1021-acsami.9b17952_processed_gpt-4o.json
P2-2 | Na0.63Ca0.05[Cu0.20Fe0.19Mn0.59Si0.02]S0.07O2−η | CuO | CuO | 0 |  | 10.1021-acsami.9b17952_processed_gpt-4o.json
P2-2 | Na0.63Ca0.05[Cu0.20Fe0.19Mn0.59Si0.02]S0.07O2−η | Fe2O3 | Fe2O3 | 0 |  | 10.1021-acsami.9b17952_processed_gpt-4o.json
O3-3 | Na0.91Ca0.02[Cu0.24Fe0.20Mn0.56]S0.05O2−σ | chalcopyrite concentrate | CuFeS2 | 0 | certain | 10.1021-acsami.9b17952_processed_gpt-4o.json
MoS2-C | MoS2-C | Manganese(II) acetylacetonate | Mn(acac)2 | 0.36 | mmol | 10.1021-acsami.9b21365_processed_gpt-4o.json
MoS2-C | MoS2-C | Molybdenyl acetylacetonate | MoO2(acac)2 | 0.18 | mmol | 10.1021-acsami.9b21365_processed_gpt-4o.json
MoS2-C | MoS2-C | Thiourea | (NH2)2CS | 2.5 | mmol | 10.1021-acsami.9b21365_processed_gpt-4o.json
Single-phase Na-titanate oxide (NTO) | NaTiO12 | sodium-metal flakes | Na | 0 |  | 10.1021-acsami.9b21925_processed_gpt-4o.json
Single-phase Na-titanate oxide (NTO) | NaTiO12 | biphenyl | C12H10 | 0 |  | 10.1021-acsami.9b21925_processed_gpt-4o.json
Single-phase Na-titanate oxide (NTO) | NaTiO12 | 1,2-dimethoxyethane (DME) | C4H10O2 | 0 |  | 10.1021-acsami.9b21925_processed_gpt-4o.json
Single-phase Na-titanate oxide (NTO) | NaTiO12 | LTO powder (LT-112) | Li4Ti5O12 | 0 |  | 10.1021-acsami.9b21925_processed_gpt-4o.json
Na2Fe2(SO4)3 | Na2Fe2(SO4)3 | iron(II) sulfate heptahydrate | FeSO4·7H2O | 2 | molar ratio | 10.1021-acsami.9b21925_processed_gpt-4o.json
Na2Fe2(SO4)3 | Na2Fe2(SO4)3 | sodium sulfate | Na2SO4 | 1 | molar ratio | 10.1021-acsami.9b21925_processed_gpt-4o.json
a-MoSx | MoSx | Disodium molybdate dihydrate | Na2MoO4·2H2O | 0.5 | M | 10.1021-acsami.9b22452_processed_gpt-4o.json
a-MoSx | MoSx | Sodium sulfide hydrate | Na2S·xH2O | 1 | M | 10.1021-acsami.9b22452_processed_gpt-4o.json
a-MoSx | MoSx | Sulfuric acid | H2SO4 | 1.4 | M | 10.1021-acsami.9b22452_processed_gpt-4o.json
HC-1200 | HC | Tamarind shell | C | 1 | shell | 10.1021-acsami.9b22745_processed_gpt-4o.json
HC-1200H | HC | tamarind shell |  | 0 |  | 10.1021-acsami.9b22745_processed_gpt-4o.json
HC-800 | HC | Tamarind shell | . | 0 | (post-purchase and pre-calcinated) | 10.1021-acsami.9b22745_processed_gpt-4o.json
HC-800 | HC | Argon | Ar | 0 | (used for atmospheric flow during carbonization) | 10.1021-acsami.9b22745_processed_gpt-4o.json
HC-1000 | HC | Tamarind Shell |  | 0 |  | 10.1021-acsami.9b22745_processed_gpt-4o.json
HC-1300 | HC | Tamarind shell |  | 0 |  | 10.1021-acsami.9b22745_processed_gpt-4o.json
NVP-M | Na3V2(PO4)3 | Citric acid | C6H8O7 | 3 | stoichiometric ratio | 10.1021-acsami.9b22746_processed_gpt-4o.json
NVP-M | Na3V2(PO4)3 | Ammonium metavanadate | NH4VO3 | 3 | stoichiometric ratio | 10.1021-acsami.9b22746_processed_gpt-4o.json
NVP-M | Na3V2(PO4)3 | Ammonium dihydrogen phosphate | NH4H2PO4 | 2 | stoichiometric ratio | 10.1021-acsami.9b22746_processed_gpt-4o.json
NVP-M | Na3V2(PO4)3 | Sodium hydroxide | NaOH | 3 | stoichiometric ratio | 10.1021-acsami.9b22746_processed_gpt-4o.json
NVP-S | Na3V2(PO4)3 | Citric acid | C6H8O7 | 1 | stoichiometric ratio | 10.1021-acsami.9b22746_processed_gpt-4o.json
NVP-S | Na3V2(PO4)3 | Ammonium metavanadate | NH4VO3 | 1 | stoichiometric ratio | 10.1021-acsami.9b22746_processed_gpt-4o.json
NVP-S | Na3V2(PO4)3 | Ammonium dihydrogen phosphate | NH4H2PO4 | 2 | stoichiometric ratio | 10.1021-acsami.9b22746_processed_gpt-4o.json
NVP-S | Na3V2(PO4)3 | Sodium hydroxide | NaOH | 3 | stoichiometric ratio | 10.1021-acsami.9b22746_processed_gpt-4o.json
Na3Fe3(PO4)4 | Na3Fe3(PO4)4 | Iron(III) nitrate nonahydrate | Fe(NO3)3·9H2O | 3 | mmol | 10.1021-acsmaterialsau.1c00035_processed_gpt-4o.json
Na3Fe3(PO4)4 | Na3Fe3(PO4)4 | Sodium nitrate | NaNO3 | 3 | mmol | 10.1021-acsmaterialsau.1c00035_processed_gpt-4o.json
Na3Fe3(PO4)4 | Na3Fe3(PO4)4 | Ammonium dihydrogen phosphate | NH4H2PO4 | 4 | mmol | 10.1021-acsmaterialsau.1c00035_processed_gpt-4o.json
ZGHC1100 | . | ZG |  | 10 | g | 10.1021-acsnano.4c02046_processed_gpt-4o.json
ZGHC1300 | . | ZG |  | 10 | g | 10.1021-acsnano.4c02046_processed_gpt-4o.json
ZGHC1500 | . | ZG | . | 10 | g | 10.1021-acsnano.4c02046_processed_gpt-4o.json
Na3Mn1–xV2xTi1–x(PO4)3 | Na3Mn1–xV2xTi1–x(PO4)3 | Sodium acetate | CH3COONa | 3 | mmol | 10.1021-acsnano.4c18519_processed_gpt-4o.json
Na3Mn1–xV2xTi1–x(PO4)3 | Na3Mn1–xV2xTi1–x(PO4)3 | Manganese acetate tetrahydrate | Mn(CH3COO)2·4H2O | 1 | -x mmol | 10.1021-acsnano.4c18519_processed_gpt-4o.json
Na3Mn1–xV2xTi1–x(PO4)3 | Na3Mn1–xV2xTi1–x(PO4)3 | Vanadium acetylacetonate | C15H24O6V | 2 | x mmol | 10.1021-acsnano.4c18519_processed_gpt-4o.json
Na3Mn1–xV2xTi1–x(PO4)3 | Na3Mn1–xV2xTi1–x(PO4)3 | Tetra-isopropyl titanate | C12H28O4Ti | 1 | -x mmol | 10.1021-acsnano.4c18519_processed_gpt-4o.json
Na3Mn1–xV2xTi1–x(PO4)3 | Na3Mn1–xV2xTi1–x(PO4)3 | Ammonium biphosphate | NH4H2PO4 | 3 | mmol | 10.1021-acsnano.4c18519_processed_gpt-4o.json
Na3Mn1–xV2xTi1–x(PO4)3 | Na3Mn1–xV2xTi1–x(PO4)3 | Citric acid monohydrate | C6H8O7·H2O | 0 |  | 10.1021-acsnano.4c18519_processed_gpt-4o.json
SnSe2-HC composite |  | Hard carbon powders Carbotron P(J) |  | 80 | mg | 10.1021-acsomega.4c00297_processed_gpt-4o.json
SnSe2-HC composite |  | [SnCl4{nBuSe(CH2)3SenBu}] precursor |  | 30 | mg | 10.1021-acsomega.4c00297_processed_gpt-4o.json
B-NLMC | Na-Li-Mn-Co-O with B doping | sodium carbonate | Na2CO3 | 16.8 | mmol | 10.1021-acsomega.4c06248_processed_gpt-4o.json
B-NLMC | Na-Li-Mn-Co-O with B doping | lithium carbonate | Li2CO3 | 2 | mmol | 10.1021-acsomega.4c06248_processed_gpt-4o.json
B-NLMC | Na-Li-Mn-Co-O with B doping | manganese acetate tetrahydrate | Mn(CH3COO)2·4H2O | 32 | mmol | 10.1021-acsomega.4c06248_processed_gpt-4o.json
B-NLMC | Na-Li-Mn-Co-O with B doping | cobalt acetate tetrahydrate | Co(CH3COO)2·4H2O | 2 | mmol | 10.1021-acsomega.4c06248_processed_gpt-4o.json
B-NLMC | Na-Li-Mn-Co-O with B doping | boric acid | H3BO3 | 2 | mmol | 10.1021-acsomega.4c06248_processed_gpt-4o.json
B-NLMC | Na-Li-Mn-Co-O with B doping | citric acid monohydrate | C6H8O7 | 45 | mmol | 10.1021-acsomega.4c06248_processed_gpt-4o.json
BF-NLMC | Na-Li-Mn-Co-O with B and F doping | sodium carbonate | Na2CO3 | 16.8 | mmol | 10.1021-acsomega.4c06248_processed_gpt-4o.json
BF-NLMC | Na-Li-Mn-Co-O with B and F doping | lithium fluoride | LiF | 4 | mmol | 10.1021-acsomega.4c06248_processed_gpt-4o.json
BF-NLMC | Na-Li-Mn-Co-O with B and F doping | manganese acetate tetrahydrate | Mn(CH3COO)2·4H2O | 32 | mmol | 10.1021-acsomega.4c06248_processed_gpt-4o.json
BF-NLMC | Na-Li-Mn-Co-O with B and F doping | cobalt acetate tetrahydrate | Co(CH3COO)2·4H2O | 2 | mmol | 10.1021-acsomega.4c06248_processed_gpt-4o.json
BF-NLMC | Na-Li-Mn-Co-O with B and F doping | boric acid | H3BO3 | 2 | mmol | 10.1021-acsomega.4c06248_processed_gpt-4o.json
BF-NLMC | Na-Li-Mn-Co-O with B and F doping | citric acid monohydrate | C6H8O7 | 45 | mmol | 10.1021-acsomega.4c06248_processed_gpt-4o.json
anatase | TiO2 | Titanium oxysulfate | TiOSO4 | 1.25 | M | 10.1021-acsomega.7b00548_processed_gpt-4o.json
anatase | TiO2 | Sulfuric acid | H2SO4 | 1.25 | M | 10.1021-acsomega.7b00548_processed_gpt-4o.json
anatase | TiO2 | Cyclohexane | C6H12 | 0 |  | 10.1021-acsomega.7b00548_processed_gpt-4o.json
anatase | TiO2 | Igepal CO-520 |  | 0 |  | 10.1021-acsomega.7b00548_processed_gpt-4o.json
Pyr14-TFSI/NaTFSI |  | sodium bis(trifluoromethanesulfonyl)imide | NaTFSI | 0.2 | M | 10.1021-acsomega.7b00548_processed_gpt-4o.json
Pyr14-TFSI/NaTFSI |  | N-methyl-(n-butyl)pyrrolidinium bis(trifluoromethanesulfonyl) imide | Pyr14TFSI | 1 |  | 10.1021-acsomega.7b00548_processed_gpt-4o.json
A6-50 |  | TiOSO4 | TiOSO4 | 1.25 | M | 10.1021-acsomega.7b00548_processed_gpt-4o.json
A6-50 |  | H2SO4 | H2SO4 | 1.25 | M | 10.1021-acsomega.7b00548_processed_gpt-4o.json
A6-50 |  | Igepal CO-520 | C17H46O5 | 0 | null | 10.1021-acsomega.7b00548_processed_gpt-4o.json
A6-50 |  | cyclohexane | C6H12 | 0 | null | 10.1021-acsomega.7b00548_processed_gpt-4o.json
A6-80 |  | titanium oxysulfate solution | TiOSO4 | 1.25 | M | 10.1021-acsomega.7b00548_processed_gpt-4o.json
A6-80 |  | sulfuric acid | H2SO4 | 1.25 | M | 10.1021-acsomega.7b00548_processed_gpt-4o.json
A6-80 |  | cyclohexane | C6H12 | 0 |  | 10.1021-acsomega.7b00548_processed_gpt-4o.json
A6-80 |  | Igepal CO-520 |  | 0 |  | 10.1021-acsomega.7b00548_processed_gpt-4o.json
A6-80 |  | anatase nanoseeds |  | 0 |  | 10.1021-acsomega.7b00548_processed_gpt-4o.json
A11-50 |  | Titanium oxysulfate | TiOSO4 | 1.25 | M | 10.1021-acsomega.7b00548_processed_gpt-4o.json
A11-50 |  | Sulfuric acid | H2SO4 | 1.25 | M | 10.1021-acsomega.7b00548_processed_gpt-4o.json
A11-50 |  | Cyclohexane | C6H12 | -1 |  | 10.1021-acsomega.7b00548_processed_gpt-4o.json
A11-50 |  | Igepal CO-520 | :C29H60O10 | -1 |  | 10.1021-acsomega.7b00548_processed_gpt-4o.json
Pyr14TFSI-NaTFSI (0.2 M) |  | sodium bis(trifluoromethanesulfonyl)imide | NaTFSI | 0.2 | M | 10.1021-acsomega.7b00548_processed_gpt-4o.json
Pyr14TFSI-NaTFSI (0.2 M) |  | N-methyl-(n-butyl)pyrrolidinium bis(trifluoromethanesulfonyl) imide | Pyr14TFSI | 1 | unit | 10.1021-acsomega.7b00548_processed_gpt-4o.json
Na4Fe3(PO4)2P2O7 | Na4Fe3(PO4)2P2O7 | Sodium dihydrogen phosphate | NaH2PO4 | 1.19 | g | 10.1021-acsomega.9b03835_processed_gpt-4o.json
Na4Fe3(PO4)2P2O7 | Na4Fe3(PO4)2P2O7 | Iron(III) nitrate nonahydrate | Fe(NO3)3·9H2O | 3.03 | g | 10.1021-acsomega.9b03835_processed_gpt-4o.json
Na4Fe3(PO4)2P2O7 | Na4Fe3(PO4)2P2O7 | Ascorbic acid | C6H8O6 | 2.64 | g | 10.1021-acsomega.9b03835_processed_gpt-4o.json
Hard Carbon |  | Glucose |  | 99.5 | % | 10.1021-jacs.1c06058_processed_gpt-4o.json
Hard Carbon |  | Water | H2O | 0 | none | 10.1021-jacs.1c06058_processed_gpt-4o.json
Hard Carbon |  | Argon | Ar | 0 | cm3/min | 10.1021-jacs.1c06058_processed_gpt-4o.json
Na3Sb | Na3Sb | antimony powder | Sb | 99.99 | % | 10.1021-jacs.5b13273_processed_gpt-4o.json
Na3Sb | Na3Sb | sodium metal | Na | 99 | % | 10.1021-jacs.5b13273_processed_gpt-4o.json
a-Na3–xSb | Na3Sb | Sodium metal | Na | -1 |  | 10.1021-jacs.5b13273_processed_gpt-4o.json
a-Na3–xSb | Na3Sb | Antimony powder | Sb | -1 |  | 10.1021-jacs.5b13273_processed_gpt-4o.json
Sb–C framework |  | Triphenylantimony | (C6H5)3Sb | 0 |  | 10.1021-jacs.6b10782_processed_gpt-4o.json
HTPC-H-160 |  | Holly leaf precursor |  | 3 | g | 10.1038-srep26246_processed_gpt-4o.json
HTPC-H-160 |  | Deionized water | H2O | 35 | mL | 10.1038-srep26246_processed_gpt-4o.json
DPC-H |  | holly leaf | . | 5 | g | 10.1038-srep26246_processed_gpt-4o.json
DPC-H |  | betula platyphylla leaf | . | 5 | g | 10.1038-srep26246_processed_gpt-4o.json
DPC-H |  | sophora japonica leaf | . | 5 | g | 10.1038-srep26246_processed_gpt-4o.json
HTPC-H-180 |  | Holly leaf precursor |  | 3 | g | 10.1038-srep26246_processed_gpt-4o.json
HTPC-H-180 |  | Deionized water | H2O | 35 | mL | 10.1038-srep26246_processed_gpt-4o.json
Mg-substituted NaMnPO4 | NaMn1−xMgxPO4 | KMn1−xMgxPO4·H2O | KMn1−xMgxPO4·H2O | 1 | mole ratio | 10.1039-c7cp01947e_processed_gpt-4o.json
Mg-substituted NaMnPO4 | NaMn1−xMgxPO4 | NaCH3COO·3H2O | NaCH3COO·3H2O | 10 | mole ratio | 10.1039-c7cp01947e_processed_gpt-4o.json
spherical graphite | . | spherical graphite |  | 0 |  | 10.1039-c7cp06998g_processed_gpt-4o.json
M-Fe2O3/C composite | Fe2O3/C | Fe(NO3)3·9H2O | Fe(NO3)3·9H2O | 0.5 | g | 10.1039-c7dt00540g_processed_gpt-4o.json
M-Fe2O3/C composite | Fe2O3/C | sucrose | C12H22O11 | 1.25 | g | 10.1039-c7dt00540g_processed_gpt-4o.json
M-Fe2O3/C composite | Fe2O3/C | H2SO4 | H2SO4 | 0.14 | g | 10.1039-c7dt00540g_processed_gpt-4o.json
M-Fe2O3/C composite | Fe2O3/C | SBA-15 | SiO2 | 1 | g | 10.1039-c7dt00540g_processed_gpt-4o.json
M-Fe2O3/C composite | Fe2O3/C | Fe(NO3)3·9H2O | Fe(NO3)3·9H2O | 0.32 | g | 10.1039-c7dt00540g_processed_gpt-4o.json
M-Fe2O3/C composite | Fe2O3/C | sucrose | C12H22O11 | 0.8 | g | 10.1039-c7dt00540g_processed_gpt-4o.json
M-Fe2O3/C composite | Fe2O3/C | H2SO4 | H2SO4 | 0.09 | g | 10.1039-c7dt00540g_processed_gpt-4o.json
Fe2O3/MC composite | Fe2O3/C | CMK-3 |  | 0.4 | g | 10.1039-c7dt00540g_processed_gpt-4o.json
Fe2O3/MC composite | Fe2O3/C | Fe(NO3)3·9H2O |  | 1 | g | 10.1039-c7dt00540g_processed_gpt-4o.json
Fe2O3/MC composite | Fe2O3/C | ethanol |  | 20 | mL | 10.1039-c7dt00540g_processed_gpt-4o.json
N-TiO2/CNTs | / | carbon nanotubes (CNTs) | CNTs | 0 |  | 10.1039-c7dt03303f_processed_gpt-4o.json
N-TiO2/CNTs | / | titanium(IV) isopropoxide | Ti[OCH(CH3)2]4 | 0 |  | 10.1039-c7dt03303f_processed_gpt-4o.json
N-TiO2/CNTs | / | distilled water | H2O | 0 |  | 10.1039-c7dt03303f_processed_gpt-4o.json
N-TiO2/CNTs | / | nitrogen/hydrogen gas | N2/H2 | 0 |  | 10.1039-c7dt03303f_processed_gpt-4o.json
N-TiO2/CNTs | / | argon | Ar | 0 |  | 10.1039-c7dt03303f_processed_gpt-4o.json
TiO2/CNTs | TiO2/CNTs | Carbon nanotubes (CNTs) | CNTs | 0 | g | 10.1039-c7dt03303f_processed_gpt-4o.json
TiO2/CNTs | TiO2/CNTs | Titanium(IV) isopropoxide (TTIP) | Ti[OCH(CH3)2]4 | 0 | mL | 10.1039-c7dt03303f_processed_gpt-4o.json
TiO2/CNTs | TiO2/CNTs | Distilled water (DI H2O) | H2O | 0 | mL | 10.1039-c7dt03303f_processed_gpt-4o.json
NaV3(PO4)3/C hybrid nanofiber | NaV3(PO4)3 | ammonium metavanadate |  | 0 |  | 10.1039-c7nr00793k_processed_gpt-4o.json
NaV3(PO4)3/C hybrid nanofiber | NaV3(PO4)3 | sodium acetate |  | 0 |  | 10.1039-c7nr00793k_processed_gpt-4o.json
NaV3(PO4)3/C hybrid nanofiber | NaV3(PO4)3 | phosphate acid |  | 0 |  | 10.1039-c7nr00793k_processed_gpt-4o.json
NaV(SO4)2 | NaV(SO4)2 | oxalic acid dihydrate | C2H2O4·2H2O | 1.2204 | g | 10.1039-c8dt02308e_processed_gpt-4o.json
NaV(SO4)2 | NaV(SO4)2 | V2O5 | V2O5 | 0.5867 | g | 10.1039-c8dt02308e_processed_gpt-4o.json
NaV(SO4)2 | NaV(SO4)2 | (NH4)2SO4 | (NH4)2SO4 | 0 |  | 10.1039-c8dt02308e_processed_gpt-4o.json
NaV(SO4)2 | NaV(SO4)2 | Na2SO4 | Na2SO4 | 0 |  | 10.1039-c8dt02308e_processed_gpt-4o.json
Na2VO(SO4)2 | Na2VO(SO4)2 | Oxalic acid dihydrate | C2H2O4·2H2O | 1.2204 | g | 10.1039-c8dt02308e_processed_gpt-4o.json
Na2VO(SO4)2 | Na2VO(SO4)2 | Vanadium(V) oxide | V2O5 | 0.5867 | g | 10.1039-c8dt02308e_processed_gpt-4o.json
Na2VO(SO4)2 | Na2VO(SO4)2 | Ammonium sulfate | (NH4)2SO4 | 0 |  | 10.1039-c8dt02308e_processed_gpt-4o.json
Na2VO(SO4)2 | Na2VO(SO4)2 | Sodium sulfate | Na2SO4 | 0 |  | 10.1039-c8dt02308e_processed_gpt-4o.json
Na3V(SO4)3 | Na3V(SO4)3 | oxalic acid dihydrate | C2H2O4·2H2O | 1.2204 | g | 10.1039-c8dt02308e_processed_gpt-4o.json
Na3V(SO4)3 | Na3V(SO4)3 | vanadium pentoxide | V2O5 | 0.5867 | g | 10.1039-c8dt02308e_processed_gpt-4o.json
Na3V(SO4)3 | Na3V(SO4)3 | ammonium sulfate | (NH4)2SO4 | 0 |  | 10.1039-c8dt02308e_processed_gpt-4o.json
Na3V(SO4)3 | Na3V(SO4)3 | sodium sulfate | Na2SO4 | 0 |  | 10.1039-c8dt02308e_processed_gpt-4o.json
F-FeS2 | FeS2 | Fe2O3 precursor | Fe2O3 | 0.02 | g | 10.1039-c8nr06675b_processed_gpt-4o.json
F-FeS2 | FeS2 | sublimed sulfur | S | 0.025 | g | 10.1039-c8nr06675b_processed_gpt-4o.json
FeS2 | FeS2 | Iron(III) nitrate nonahydrate | Fe(NO3)3·9H2O | 20 | mg | 10.1039-c8nr06675b_processed_gpt-4o.json
FeS2 | FeS2 | Sublimed sulfur | S | 25 | mg | 10.1039-c8nr06675b_processed_gpt-4o.json
CGO-0 | CuO | copper sulphate pentahydrate | CuSO4·5H2O | 2.815558 | g | 10.1039-c9na00773c_processed_gpt-4o.json
CGO-0 | CuO | NaOH solution | NaOH | 0.225 | M | 10.1039-c9na00773c_processed_gpt-4o.json
CGO-5 | CuO-CuGa2O4 | Copper sulphate pentahydrate | CuSO4·5H2O | 2.815558 | g | 10.1039-c9na00773c_processed_gpt-4o.json
CGO-5 | CuO-CuGa2O4 | Gallium nitrate hydrate | Ga(NO3)3·xH2O | 10 | wt% | 10.1039-c9na00773c_processed_gpt-4o.json
CGO-5 | CuO-CuGa2O4 | Double distilled water | H2O | 120 | mL | 10.1039-c9na00773c_processed_gpt-4o.json
CGO-5 | CuO-CuGa2O4 | Sodium hydroxide solution | NaOH | 0.225 | M | 10.1039-c9na00773c_processed_gpt-4o.json
CGO-10 | CuO-CuGa2O4-Cu4O3 | Copper sulfate pentahydrate | CuSO4·5H2O | 2.815558 | g | 10.1039-c9na00773c_processed_gpt-4o.json
CGO-10 | CuO-CuGa2O4-Cu4O3 | Gallium nitrate hydrate | Ga(NO3)3·xH2O | 10 | wt% | 10.1039-c9na00773c_processed_gpt-4o.json
CGO-15 | CuO-CuGa2O4-Cu4O3 | Copper sulphate pentahydrate | CuSO4·5H2O | 2.815558 | g | 10.1039-c9na00773c_processed_gpt-4o.json
CGO-15 | CuO-CuGa2O4-Cu4O3 | Gallium nitrate hydrate | Ga(NO3)3·xH2O | 15 | wt% | 10.1039-c9na00773c_processed_gpt-4o.json
CGO-20 | CuO-CuGa2O4-Cu4O3-Ga2O3 | copper sulphate pentahydrate | CuSO4·5H2O | 2.815558 | g | 10.1039-c9na00773c_processed_gpt-4o.json
CGO-20 | CuO-CuGa2O4-Cu4O3-Ga2O3 | gallium nitrate hydrate | Ga(NO3)3·xH2O | 20 | wt% | 10.1039-c9na00773c_processed_gpt-4o.json
IL-SnO2/N-rGO | SnO2/N-rGO | Graphene oxide |  | 15 | mg mL−1 | 10.1039-c9nr02542a_processed_gpt-4o.json
IL-SnO2/N-rGO | SnO2/N-rGO | Ionic liquid ([BMIM]N(CN)2) | [BMIM]N(CN)2 | 6 | mL | 10.1039-c9nr02542a_processed_gpt-4o.json
IL-SnO2/N-rGO | SnO2/N-rGO | SnCl2·2H2O | SnCl2·2H2O | 0.225 | g | 10.1039-c9nr02542a_processed_gpt-4o.json
CoS2@GC@B-CNT | CoS2 | cobalt nitrate hexahydrate | Co(NO3)2·6H2O | 0.8 | g | 10.1039-c9ra08558k_processed_gpt-4o.json
CoS2@GC@B-CNT | CoS2 | glucose | C6H12O6 | 0.1 | g | 10.1039-c9ra08558k_processed_gpt-4o.json
CoS2@GC@B-CNT | CoS2 | melamine | C3H6N6 | 8 | g | 10.1039-c9ra08558k_processed_gpt-4o.json
CoS2@GC@B-CNT | CoS2 | Co@GC@B-CNT |  | 0.1 | g | 10.1039-c9ra08558k_processed_gpt-4o.json
CoS2@GC@B-CNT | CoS2 | thiourea | CH4N2S | 0 |  | 10.1039-c9ra08558k_processed_gpt-4o.json
B-CNT |  | CoS2@GC@B-CNT |  | 0.1 | g | 10.1039-c9ra08558k_processed_gpt-4o.json
B-CNT |  | thiourea |  | 0 |  | 10.1039-c9ra08558k_processed_gpt-4o.json
Zn3V3O8/NC | Zn3V3O8 | sodium dodecyl sulfate | C12H25NaO4S | 2.1 | mg | 10.1039-d0dt04387g_processed_gpt-4o.json
Zn3V3O8/NC | Zn3V3O8 | pyrrole | C4H5N | 21 | μl | 10.1039-d0dt04387g_processed_gpt-4o.json
Zn3V3O8/NC | Zn3V3O8 | ammonium persulfate | (NH4)2S2O8 | 0.2 | mmol | 10.1039-d0dt04387g_processed_gpt-4o.json
NaNi0.33Mn0.33Fe0.33O2 | NaNi0.33Mn0.33Fe0.33O2 | Nickel acetate | C4H6NiO4 | 0.33 | mol | 10.1039-d0nr04262e_processed_gpt-4o.json
NaNi0.33Mn0.33Fe0.33O2 | NaNi0.33Mn0.33Fe0.33O2 | Manganese acetate | C4H6MnO4 | 0.33 | mol | 10.1039-d0nr04262e_processed_gpt-4o.json
NaNi0.33Mn0.33Fe0.33O2 | NaNi0.33Mn0.33Fe0.33O2 | Iron nitrate | Fe(NO3)3 | 0.33 | mol | 10.1039-d0nr04262e_processed_gpt-4o.json
NaNi0.33Mn0.33Fe0.33O2 | NaNi0.33Mn0.33Fe0.33O2 | Yttrium nitrate | Y(NO3)3 | 0.33 | mol | 10.1039-d0nr04262e_processed_gpt-4o.json
NaNi0.33Mn0.31Y0.02Fe0.33O2 | NaNi0.33Mn0.31Y0.02Fe0.33O2 | nickel acetate |  | 0 | mol | 10.1039-d0nr04262e_processed_gpt-4o.json
NaNi0.33Mn0.31Y0.02Fe0.33O2 | NaNi0.33Mn0.31Y0.02Fe0.33O2 | manganese acetate |  | 0 | mol | 10.1039-d0nr04262e_processed_gpt-4o.json
NaNi0.33Mn0.31Y0.02Fe0.33O2 | NaNi0.33Mn0.31Y0.02Fe0.33O2 | iron nitrate |  | 0 | mol | 10.1039-d0nr04262e_processed_gpt-4o.json
NaNi0.33Mn0.31Y0.02Fe0.33O2 | NaNi0.33Mn0.31Y0.02Fe0.33O2 | yttrium nitrate |  | 0 | mol | 10.1039-d0nr04262e_processed_gpt-4o.json
NaNi0.33Mn0.29Al0.04Fe0.33O2 | NaNi0.33Mn0.29Al0.04Fe0.33O2 | nickel acetate | Ni(C2H3O2)2 | 0.33 | mol | 10.1039-d0nr04262e_processed_gpt-4o.json
NaNi0.33Mn0.29Al0.04Fe0.33O2 | NaNi0.33Mn0.29Al0.04Fe0.33O2 | manganese acetate | Mn(C2H3O2)2 | 0.29 | mol | 10.1039-d0nr04262e_processed_gpt-4o.json
NaNi0.33Mn0.29Al0.04Fe0.33O2 | NaNi0.33Mn0.29Al0.04Fe0.33O2 | iron nitrate | Fe(NO3)3 | 0.33 | mol | 10.1039-d0nr04262e_processed_gpt-4o.json
NaNi0.33Mn0.29Al0.04Fe0.33O2 | NaNi0.33Mn0.29Al0.04Fe0.33O2 | aluminum nitrate | Al(NO3)3 | 0.04 | mol | 10.1039-d0nr04262e_processed_gpt-4o.json
ML-Bi@NCS | . | bismuth nitrate pentahydrate | Bi(NO3)3·5H2O | 1.5 | mmol | 10.1039-d0nr07230c_processed_gpt-4o.json
ML-Bi@NCS | . | citric acid | C6H8O7·H2O | 1.5 | mmol | 10.1039-d0nr07230c_processed_gpt-4o.json
ML-Bi@NCS | . | dicyandiamide | C2H4N4 | 100 | mg | 10.1039-d0nr07230c_processed_gpt-4o.json
ML-Bi@NCS | . | N,N-dimethylformamide | C3H7NO | 15 | mL | 10.1039-d0nr07230c_processed_gpt-4o.json
NOPCP-600 |  | 2-methylimidazole |  | 328 | mg | 10.1039-d1dt00243k_processed_gpt-4o.json
NOPCP-600 |  | cobalt nitrate hexahydrate |  | 249 | mg | 10.1039-d1dt00243k_processed_gpt-4o.json
NaCrO2 | NaCrO2 | Sodium Nitrate | NaNO3 | 2.5 | mmol | 10.1039-d1dt04333a_processed_gpt-4o.json
NaCrO2 | NaCrO2 | Chromium(III) Nitrate Nonahydrate | Cr(NO3)3·9H2O | 2.5 | mmol | 10.1039-d1dt04333a_processed_gpt-4o.json
FeSe2/CoSe2-CN | FeSe2/CoSe2-CN | chitosan |  | 200 | mg | 10.1039-d1nr05521f_processed_gpt-4o.json
FeSe2/CoSe2-CN | FeSe2/CoSe2-CN | K3Fe(CN)6 | K3Fe(CN)6 | 0.5 | mmol | 10.1039-d1nr05521f_processed_gpt-4o.json
FeSe2/CoSe2-CN | FeSe2/CoSe2-CN | K3Co(CN)6 | K3Co(CN)6 | 0.5 | mmol | 10.1039-d1nr05521f_processed_gpt-4o.json
FeSe2/CoSe2-CN | FeSe2/CoSe2-CN | selenium powder | Se | 2 | mass_ratio | 10.1039-d1nr05521f_processed_gpt-4o.json
CoSe2-CN | CoSe2-CN | chitosan |  | 200 | mg | 10.1039-d1nr05521f_processed_gpt-4o.json
CoSe2-CN | CoSe2-CN | deionized water |  | 15 | mL | 10.1039-d1nr05521f_processed_gpt-4o.json
CoSe2-CN | CoSe2-CN | glacial acetic acid |  | 5 | mL | 10.1039-d1nr05521f_processed_gpt-4o.json
CoSe2-CN | CoSe2-CN | K3Fe(CN)6 |  | 0.5 | mmol | 10.1039-d1nr05521f_processed_gpt-4o.json
CoSe2-CN | CoSe2-CN | K3Co(CN)6 |  | 0.5 | mmol | 10.1039-d1nr05521f_processed_gpt-4o.json
CoSe2-CN | CoSe2-CN | selenium powder |  | 2 | mass ratio | 10.1039-d1nr05521f_processed_gpt-4o.json
FeSe2-CN | FeSe2-CN | chitosan |  | 200 | mg | 10.1039-d1nr05521f_processed_gpt-4o.json
FeSe2-CN | FeSe2-CN | K3Fe(CN)6 |  | 0.5 | mmol | 10.1039-d1nr05521f_processed_gpt-4o.json
FeSe2-CN | FeSe2-CN | K3Co(CN)6 |  | 0.5 | mmol | 10.1039-d1nr05521f_processed_gpt-4o.json
FeSe2-CN | FeSe2-CN | selenium powder |  | 2 | mass ratio | 10.1039-d1nr05521f_processed_gpt-4o.json
ZnFe2O4 | ZnFe2O4 | Zinc dichloride | ZnCl2 | 0.5614 | g | 10.1039-d1ra00048a_processed_gpt-4o.json
ZnFe2O4 | ZnFe2O4 | Iron trichloride hexahydrate | FeCl3·6H2O | 2.1586 | g | 10.1039-d1ra00048a_processed_gpt-4o.json
ZnFe2O4 | ZnFe2O4 | Sodium acetate | CH3COONa | 3.2 | g | 10.1039-d1ra00048a_processed_gpt-4o.json
ZnFe2O4 | ZnFe2O4 | Glycerol |  | 20 | ml | 10.1039-d1ra00048a_processed_gpt-4o.json
Sodium polyoxometalate (Na-POM) | Na5[PMo10V2O40] | V2O5 | V2O5 | 5 | mmol | 10.1039-d1ra02092g_processed_gpt-4o.json
Sodium polyoxometalate (Na-POM) | Na5[PMo10V2O40] | Na2CO3 | Na2CO3 | 5 | mmol | 10.1039-d1ra02092g_processed_gpt-4o.json
Sodium polyoxometalate (Na-POM) | Na5[PMo10V2O40] | MoO3 | MoO3 | 50 | mmol | 10.1039-d1ra02092g_processed_gpt-4o.json
Sodium polyoxometalate (Na-POM) | Na5[PMo10V2O40] | Na2CO3 | Na2CO3 | 7.5 | mmol | 10.1039-d1ra02092g_processed_gpt-4o.json
Sodium polyoxometalate (Na-POM) | Na5[PMo10V2O40] | H3PO4 | H3PO4 | 1 | mmol | 10.1039-d1ra02092g_processed_gpt-4o.json
Mn/Ti co-doped Na3V2(PO4)3/C@CNTs | Na3V2-xMnxTix(PO4)3/C | Manganese(II) nitrate tetrahydrate | Mn(NO3)2·4H2O | 0 |  | 10.1039-d2dt00958g_processed_gpt-4o.json
Mn/Ti co-doped Na3V2(PO4)3/C@CNTs | Na3V2-xMnxTix(PO4)3/C | Titanium(IV) ethoxide | C12H28O4Ti | 0 |  | 10.1039-d2dt00958g_processed_gpt-4o.json
Mn/Ti co-doped Na3V2(PO4)3/C@CNTs | Na3V2-xMnxTix(PO4)3/C | Citric acid monohydrate | C6H8O7·H2O | 0 |  | 10.1039-d2dt00958g_processed_gpt-4o.json
Mn/Ti co-doped Na3V2(PO4)3/C@CNTs | Na3V2-xMnxTix(PO4)3/C | Sodium dihydrogen phosphate | NaH2PO4 | 0 |  | 10.1039-d2dt00958g_processed_gpt-4o.json
Mn/Ti co-doped Na3V2(PO4)3/C@CNTs | Na3V2-xMnxTix(PO4)3/C | Ammonium metavanadate | NH4VO3 | 0 |  | 10.1039-d2dt00958g_processed_gpt-4o.json
ZnSe/MoSe2@NC | ZnSe/MoSe2@NC | Zn/Mo-ZIF precursor |  | 1 | mass ratio | 10.1039-d2dt03123j_processed_gpt-4o.json
ZnSe/MoSe2@NC | ZnSe/MoSe2@NC | selenium powder | Se | 2 | mass ratio | 10.1039-d2dt03123j_processed_gpt-4o.json
GO/MoS2 | GO/MoS2 | graphene oxide |  | 30 | mg | 10.1039-d2nh00488g_processed_gpt-4o.json
GO/MoS2 | GO/MoS2 | deionized water |  | 60 | mL | 10.1039-d2nh00488g_processed_gpt-4o.json
GO/MoS2 | GO/MoS2 | ammonium molybdate tetrahydrate |  | 1.7655 | g | 10.1039-d2nh00488g_processed_gpt-4o.json
GO/MoS2 | GO/MoS2 | thiourea |  | 1.5225 | g | 10.1039-d2nh00488g_processed_gpt-4o.json
GO/MoS2(ISE) | GO/MoS2 | graphene oxide |  | 30 | mg | 10.1039-d2nh00488g_processed_gpt-4o.json
GO/MoS2(ISE) | GO/MoS2 | deionized water |  | 22.5 | mL | 10.1039-d2nh00488g_processed_gpt-4o.json
GO/MoS2(ISE) | GO/MoS2 | L-cysteine |  | 300 | mg | 10.1039-d2nh00488g_processed_gpt-4o.json
GO/MoS2(ISE) | GO/MoS2 | sodium molybdate dihydrate | Na2MoO4·2H2O | 150 | mg | 10.1039-d2nh00488g_processed_gpt-4o.json
GO/MoS2(ISE) | GO/MoS2 | absolute ethanol |  | 22.5 | mL | 10.1039-d2nh00488g_processed_gpt-4o.json
N-rGO/MoS2(ISE) | N-rGO/MoS2 | graphene oxide | GO | 30 | mg | 10.1039-d2nh00488g_processed_gpt-4o.json
N-rGO/MoS2(ISE) | N-rGO/MoS2 | deionized water | H2O | 22.5 | mL | 10.1039-d2nh00488g_processed_gpt-4o.json
N-rGO/MoS2(ISE) | N-rGO/MoS2 | L-cysteine | C3H7NO2S | 300 | mg | 10.1039-d2nh00488g_processed_gpt-4o.json
N-rGO/MoS2(ISE) | N-rGO/MoS2 | sodium molybdate dihydrate | Na2MoO4·2H2O | 150 | mg | 10.1039-d2nh00488g_processed_gpt-4o.json
N-rGO/MoS2(ISE) | N-rGO/MoS2 | absolute ethanol | C2H5OH | 22.5 | mL | 10.1039-d2nh00488g_processed_gpt-4o.json
expanded FeP NSs@rGO | FeP/rGO | sodium hypophosphite | NaH2PO2 | 2 | g | 10.1039-d2nr00691j_processed_gpt-4o.json
expanded FeP NSs@rGO | FeP/rGO | Fe-tris NSs@PSBs@GO nanocomposite |  | 0.1 | g | 10.1039-d2nr00691j_processed_gpt-4o.json
FeP NSs@rGO | FeP/rGO | Sodium hypophosphite | NaH2PO2 | 2 | g | 10.1039-d2nr00691j_processed_gpt-4o.json
FeP NSs@rGO | FeP/rGO | Fe-tris NSs@GO nanocomposite | Fe-tris NSs@GO | 0.1 | g | 10.1039-d2nr00691j_processed_gpt-4o.json
MoS2/NSGs-G composite | MoS2/NSGs-G | NSGs-G |  | 30 | mg | 10.1039-d2ra08207a_processed_gpt-4o.json
MoS2/NSGs-G composite | MoS2/NSGs-G | cetrimonium bromide |  | 0 |  | 10.1039-d2ra08207a_processed_gpt-4o.json
MoS2/NSGs-G composite | MoS2/NSGs-G | L-cysteine | C3H7NO2S | 1.2 | g | 10.1039-d2ra08207a_processed_gpt-4o.json
MoS2/NSGs-G composite | MoS2/NSGs-G | sodium molybdate | Na2MoO4·2H2O | 0.6 | g | 10.1039-d2ra08207a_processed_gpt-4o.json
bulk MoS2 | MoS2 | L-cysteine | C3H7NO2S | 1.2 | g | 10.1039-d2ra08207a_processed_gpt-4o.json
bulk MoS2 | MoS2 | sodium molybdate | Na2MoO4·2H2O | 0.6 | g | 10.1039-d2ra08207a_processed_gpt-4o.json
MoS2/Gs-G | MoS2/Gs-G | L-cysteine | C3H7NO2S | 1.2 | g | 10.1039-d2ra08207a_processed_gpt-4o.json
MoS2/Gs-G | MoS2/Gs-G | sodium molybdate | Na2MoO4·2H2O | 0.6 | g | 10.1039-d2ra08207a_processed_gpt-4o.json
MoS2/Gs-G | MoS2/Gs-G | cetrimonium bromide | CTAB | 0 |  | 10.1039-d2ra08207a_processed_gpt-4o.json
NVP/C-2 | Na3V2(PO4)3 | V2O5 | V2O5 | 1 | mmol | 10.1039-d3dt00365e_processed_gpt-4o.json
NVP/C-2 | Na3V2(PO4)3 | (NH4)2HPO4 | (NH4)2HPO4 | 3 | mmol | 10.1039-d3dt00365e_processed_gpt-4o.json
NVP/C-2 | Na3V2(PO4)3 | H2C2O4·2H2O | H2C2O4·2H2O | 3 | mmol | 10.1039-d3dt00365e_processed_gpt-4o.json
NVP/C-2 | Na3V2(PO4)3 | CH3COONa·2H2O | CH3COONa·2H2O | 3 | mmol | 10.1039-d3dt00365e_processed_gpt-4o.json
nickel disulphide | NiS2 | nickel nanopowder | Ni | 1 | molar ratio | 10.1039-d3na00930k_processed_gpt-4o.json
nickel disulphide | NiS2 | sulphur micron powder | S | 8 | molar ratio | 10.1039-d3na00930k_processed_gpt-4o.json
DME |  | sodium hexafluorophosphate | NaPF6 | 1 | M | 10.1039-d3na00930k_processed_gpt-4o.json
DME |  | 1,2-dimethoxyethane | DME | 1 | M | 10.1039-d3na00930k_processed_gpt-4o.json
Co-ZnS@NC |  | Co/Zn-ZIF@PDA |  | 200 | mg | 10.1039-d3nr03597b_processed_gpt-4o.json
Co-ZnS@NC |  | thiourea | CH4N2S | 280 | mg | 10.1039-d3nr03597b_processed_gpt-4o.json
CoFe2O4 | CoFe2O4 | cobalt(II) chloride hexahydrate | CoCl2·6H2O | 99 | % | 10.1039-d3ra07050f_processed_gpt-4o.json
CoFe2O4 | CoFe2O4 | ferric chloride | FeCl3 | 98 | % | 10.1039-d3ra07050f_processed_gpt-4o.json
CoFe2O4 | CoFe2O4 | potassium chloride | KCl | 99.5 | % | 10.1039-d3ra07050f_processed_gpt-4o.json
CoFe2O4 | CoFe2O4 | sodium chloride | NaCl | 99.5 | % | 10.1039-d3ra07050f_processed_gpt-4o.json
CoFe2O4 | CoFe2O4 | hydrogen peroxide | H2O2 | 30 | % | 10.1039-d3ra07050f_processed_gpt-4o.json
NFVP/C | Na3Fe0.8V1.2(PO4)3/C | ferric nitrate | Fe(NO3)3·9H2O | 0.8 | mmol | 10.1039-d3ra08714j_processed_gpt-4o.json
NFVP/C | Na3Fe0.8V1.2(PO4)3/C | ammonium metavanadate | NH4VO3 | 1.2 | mmol | 10.1039-d3ra08714j_processed_gpt-4o.json
NFVP/C | Na3Fe0.8V1.2(PO4)3/C | sodium acetate | CH3COONa | 3.1 | mmol | 10.1039-d3ra08714j_processed_gpt-4o.json
NFVP/C | Na3Fe0.8V1.2(PO4)3/C | glucose | C6H8O6 | 0.15 | g | 10.1039-d3ra08714j_processed_gpt-4o.json
NFVP/C | Na3Fe0.8V1.2(PO4)3/C | ammonium dihydrogen phosphate | NH4H2PO4 | 3 | mmol | 10.1039-d3ra08714j_processed_gpt-4o.json
Na3V2(PO4)3 | Na3V2(PO4)3 | Sodium metal | Na | 0 |  | 10.1039-d3sc03498d_processed_gpt-4o.json
Na3V2(PO4)3 | Na3V2(PO4)3 | Phenazine | C12H8N2 | 0 |  | 10.1039-d3sc03498d_processed_gpt-4o.json
Na3V2(PO4)3 | Na3V2(PO4)3 | 1,2-dimethoxyethane | DME | 0 |  | 10.1039-d3sc03498d_processed_gpt-4o.json
Na4V2(PO4)3 | Na4V2(PO4)3 | Na3VP | Na3VP | 0 | g | 10.1039-d3sc03498d_processed_gpt-4o.json
Na4V2(PO4)3 | Na4V2(PO4)3 | PNZ-Na solution | PNZ-Na | 0.05 | M | 10.1039-d3sc03498d_processed_gpt-4o.json
POP1-1200 |  | CTP P1 |  | 5 | g | 10.1039-d3ta04941h_processed_gpt-4o.json
POP1-1200 |  | CTP P2 |  | 5 | g | 10.1039-d3ta04941h_processed_gpt-4o.json
POP1-1200 |  | CTP P3 |  | 5 | g | 10.1039-d3ta04941h_processed_gpt-4o.json
POP2-1200 |  | Isotropic CTP with softening point of 179.5 °C | P2 | 5 | g | 10.1039-d3ta04941h_processed_gpt-4o.json
POP3-1200 |  | isotropic CTP with softening point of 213.0 °C | P3 | 5 | g | 10.1039-d3ta04941h_processed_gpt-4o.json
RPOP3-1200 |  | CTP with softening point of 116.1 °C | P1 | 5 | g | 10.1039-d3ta04941h_processed_gpt-4o.json
RPOP3-1200 |  | CTP with softening point of 179.5 °C | P2 | 5 | g | 10.1039-d3ta04941h_processed_gpt-4o.json
RPOP3-1200 |  | CTP with softening point of 213.0 °C | P3 | 5 | g | 10.1039-d3ta04941h_processed_gpt-4o.json
NMO-NFM (1 wt%) |  | Polyvinylpyrrolidone (PVP) | (C6H9NO)n | 0.08 | g | 10.1039-d3ta06034a_processed_gpt-4o.json
NMO-NFM (1 wt%) |  | Ammonium molybdate tetrahydrate | (NH4)6Mo7O24·4H2O | 0.0257 | g | 10.1039-d3ta06034a_processed_gpt-4o.json
NMO-NFM (1 wt%) |  | Sodium carbonate | Na2CO3 | 0.21 | g | 10.1039-d3ta06034a_processed_gpt-4o.json
NMO-NFM (2 wt%) |  | (NFM)C2O4 precursor | (NFM)C2O4 | 4 | g | 10.1039-d3ta06034a_processed_gpt-4o.json
NMO-NFM (2 wt%) |  | polyvinylpyrrolidone (PVP) | (C6H9NO)n | 0.16 | g | 10.1039-d3ta06034a_processed_gpt-4o.json
NMO-NFM (2 wt%) |  | ammonium molybdate tetrahydrate | (NH4)6Mo7O24·4H2O | 0.0514 | g | 10.1039-d3ta06034a_processed_gpt-4o.json
NMO-NFM (2 wt%) |  | sodium carbonate | Na2CO3 | 5 | wt% | 10.1039-d3ta06034a_processed_gpt-4o.json
NFM |  | nickel(II) sulfate hexahydrate | NiSO4·6H2O | 0 | M | 10.1039-d3ta06034a_processed_gpt-4o.json
NFM |  | iron(II) sulfate heptahydrate | FeSO4·7H2O | 0 | M | 10.1039-d3ta06034a_processed_gpt-4o.json
NFM |  | manganese(II) sulfate monohydrate | MnSO4·H2O | 0 | M | 10.1039-d3ta06034a_processed_gpt-4o.json
NFM |  | ammonium oxalate | (NH4)2C2O4 | 0 | M | 10.1039-d3ta06034a_processed_gpt-4o.json
NFM |  | ammonium hydroxide | NH4OH | 0 | M | 10.1039-d3ta06034a_processed_gpt-4o.json
Na0.95Ni0.22Fe0.28Mn0.5O2 | Na0.95Ni0.22Fe0.28Mn0.5O2 | Manganese(III) oxide | Mn2O3 | 0.5 | stoichiometric ratio | 10.1039-d4mh00333k_processed_gpt-4o.json
Na0.95Ni0.22Fe0.28Mn0.5O2 | Na0.95Ni0.22Fe0.28Mn0.5O2 | Iron(III) oxide | Fe2O3 | 0.28 | stoichiometric ratio | 10.1039-d4mh00333k_processed_gpt-4o.json
Na0.95Ni0.22Fe0.28Mn0.5O2 | Na0.95Ni0.22Fe0.28Mn0.5O2 | Nickel(II) oxide | NiO | 0.22 | stoichiometric ratio | 10.1039-d4mh00333k_processed_gpt-4o.json
Na0.95Ni0.22Fe0.28Mn0.5O2 | Na0.95Ni0.22Fe0.28Mn0.5O2 | Sodium carbonate | Na2CO3 | 0.95 | stoichiometric ratio | 10.1039-d4mh00333k_processed_gpt-4o.json
Na0.95Sn0.01Ni0.22Fe0.27Mn0.5O2 | Na0.95Sn0.01Ni0.22Fe0.27Mn0.5O2 | Mn2O3 | Mn2O3 | 0.99 | % | 10.1039-d4mh00333k_processed_gpt-4o.json
Na0.95Li0.07Ni0.22Fe0.21Mn0.5O2 | Na0.95Li0.07Ni0.22Fe0.21Mn0.5O2 | Manganese(III) oxide | Mn2O3 | 99 | % | 10.1039-d4mh00333k_processed_gpt-4o.json
Na0.95Li0.07Sn0.01Ni0.22Fe0.2Mn0.5O2 | Na0.95Li0.07Sn0.01Ni0.22Fe0.2Mn0.5O2 | Manganese(III) oxide | Mn2O3 | 99 | % | 10.1039-d4mh00333k_processed_gpt-4o.json
Na0.95Li0.07Sn0.01Ni0.22Fe0.2Mn0.5O2 | Na0.95Li0.07Sn0.01Ni0.22Fe0.2Mn0.5O2 | Iron(III) oxide | Fe2O3 | 99.9 | % | 10.1039-d4mh00333k_processed_gpt-4o.json
Na0.95Li0.07Sn0.01Ni0.22Fe0.2Mn0.5O2 | Na0.95Li0.07Sn0.01Ni0.22Fe0.2Mn0.5O2 | Nickel(II) oxide | NiO | 99 | % | 10.1039-d4mh00333k_processed_gpt-4o.json
Na0.95Li0.07Sn0.01Ni0.22Fe0.2Mn0.5O2 | Na0.95Li0.07Sn0.01Ni0.22Fe0.2Mn0.5O2 | Tin(IV) oxide | SnO2 | 99.99 | % | 10.1039-d4mh00333k_processed_gpt-4o.json
Na0.95Li0.07Sn0.01Ni0.22Fe0.2Mn0.5O2 | Na0.95Li0.07Sn0.01Ni0.22Fe0.2Mn0.5O2 | Sodium carbonate | Na2CO3 | 99.8 | % | 10.1039-d4mh00333k_processed_gpt-4o.json
Na0.95Li0.07Sn0.01Ni0.22Fe0.2Mn0.5O2 | Na0.95Li0.07Sn0.01Ni0.22Fe0.2Mn0.5O2 | Lithium carbonate | Li2CO3 | 99 | % | 10.1039-d4mh00333k_processed_gpt-4o.json
SnSb | SnSb | Tin | Sn | 0.038 | mg cm⁻² | 10.1039-d4nr03820g_processed_gpt-4o.json
SnSb | SnSb | Antimony | Sb | 0.038 | mg cm⁻² | 10.1039-d4nr03820g_processed_gpt-4o.json
NFM-P | NaxFeMnyTi(1-y)O2 | Na2CO3 | Na2CO3 | 5 | % excess | 10.1039-d4nr05375c_processed_gpt-4o.json
NFM-P | NaxFeMnyTi(1-y)O2 | Ni1/3Fe1/3Mn1/3(OH)2 | Ni1/3Fe1/3Mn1/3(OH)2 | 1 |  | 10.1039-d4nr05375c_processed_gpt-4o.json
NFMT-B | NaxFeMnyTi(1-y)O2 + Na2Ti3O7 | NFM-P | Na0.95Ni1/3Fe1/3Mn1/3O2 | 1 | mass ratio | 10.1039-d4nr05375c_processed_gpt-4o.json
NFMT-B | NaxFeMnyTi(1-y)O2 + Na2Ti3O7 | TiO2 | TiO2 | 1000 | mass ratio | 10.1039-d4nr05375c_processed_gpt-4o.json
NFMT-L | NaxFeMnyTi(1-y)O2 + Na2Ti3O7 | NFM-P | Na0.95Ni1/3Fe1/3Mn1/3O2 | 1 | mass ratio | 10.1039-d4nr05375c_processed_gpt-4o.json
NFMT-L | NaxFeMnyTi(1-y)O2 + Na2Ti3O7 | tetrabutyl titanate | C16H36O4Ti | 5 | wt% | 10.1039-d4nr05375c_processed_gpt-4o.json
NCFVP | Na3Cu1.5Fe1.5(PO4)3 | Citric acid monohydrate | C6H8O7·H2O | 6.3 | g | 10.1039-d4qm00318g_processed_gpt-4o.json
NCFVP | Na3Cu1.5Fe1.5(PO4)3 | Ammonium metavanadate | NH4VO3 | 1.872 | g | 10.1039-d4qm00318g_processed_gpt-4o.json
NCFVP | Na3Cu1.5Fe1.5(PO4)3 | Copper acetate monohydrate | Cu(C2H3O2)2·H2O | 0.399 | g | 10.1039-d4qm00318g_processed_gpt-4o.json
NCFVP | Na3Cu1.5Fe1.5(PO4)3 | Ferric nitrate nonahydrate | Fe(NO3)3·9H2O | 2.424 | g | 10.1039-d4qm00318g_processed_gpt-4o.json
NCFVP | Na3Cu1.5Fe1.5(PO4)3 | Sodium dihydrogen phosphate dihydrate | NaH2PO4·2H2O | 5.616 | g | 10.1039-d4qm00318g_processed_gpt-4o.json
NCFVP | Na3Cu1.5Fe1.5(PO4)3 | Anhydrous sodium citrate | Na3C6H5O7 | 0.688 | g | 10.1039-d4qm00318g_processed_gpt-4o.json
NFVP | Na3Fe2(PO4)3 | Citric acid monohydrate | C6H8O7·H2O | 6.3 | g | 10.1039-d4qm00318g_processed_gpt-4o.json
NFVP | Na3Fe2(PO4)3 | Ammonium metavanadate | NH4VO3 | 1.872 | g | 10.1039-d4qm00318g_processed_gpt-4o.json
NFVP | Na3Fe2(PO4)3 | Copper acetate monohydrate | Cu(CH3COO)2·H2O | 0.399 | g | 10.1039-d4qm00318g_processed_gpt-4o.json
NFVP | Na3Fe2(PO4)3 | Ferric nitrate nonahydrate | Fe(NO3)3·9H2O | 2.424 | g | 10.1039-d4qm00318g_processed_gpt-4o.json
NFVP | Na3Fe2(PO4)3 | Sodium dihydrogen phosphate dihydrate | NaH2PO4·2H2O | 5.616 | g | 10.1039-d4qm00318g_processed_gpt-4o.json
NFVP | Na3Fe2(PO4)3 | Anhydrous sodium citrate | Na3C6H5O7 | 0.688 | g | 10.1039-d4qm00318g_processed_gpt-4o.json
NCVP | Na3Cu1.5V1.5(PO4)3 | Citric acid monohydrate | C6H8O7·H2O | 6.3 | g | 10.1039-d4qm00318g_processed_gpt-4o.json
NCVP | Na3Cu1.5V1.5(PO4)3 | Ammonium metavanadate | NH4VO3 | 1.872 | g | 10.1039-d4qm00318g_processed_gpt-4o.json
NCVP | Na3Cu1.5V1.5(PO4)3 | Copper acetate monohydrate | Cu(C2H3O2)2·H2O | 0.399 | g | 10.1039-d4qm00318g_processed_gpt-4o.json
NCVP | Na3Cu1.5V1.5(PO4)3 | Ferric nitrate nonahydrate | Fe(NO3)3·9H2O | 2.424 | g | 10.1039-d4qm00318g_processed_gpt-4o.json
NCVP | Na3Cu1.5V1.5(PO4)3 | Sodium dihydrogen phosphate dihydrate | NaH2PO4·2H2O | 5.616 | g | 10.1039-d4qm00318g_processed_gpt-4o.json
NCVP | Na3Cu1.5V1.5(PO4)3 | Anhydrous sodium citrate | Na3C6H5O7 | 0.688 | g | 10.1039-d4qm00318g_processed_gpt-4o.json
NFMTO | Na0.987Li0.112Ni0.296Fe0.104Mn0.247Ti0.252O2 | sodium carbonate | Na2CO3 | 0 | stoichiometric | 10.1039-d4ta01137f_processed_gpt-4o.json
NFMTO | Na0.987Li0.112Ni0.296Fe0.104Mn0.247Ti0.252O2 | lithium carbonate | Li2CO3 | 0 | stoichiometric | 10.1039-d4ta01137f_processed_gpt-4o.json
NFMTO | Na0.987Li0.112Ni0.296Fe0.104Mn0.247Ti0.252O2 | manganese oxide | Mn2O3 | 0 | stoichiometric | 10.1039-d4ta01137f_processed_gpt-4o.json
NFMTO | Na0.987Li0.112Ni0.296Fe0.104Mn0.247Ti0.252O2 | nickel oxide | NiO | 0 | stoichiometric | 10.1039-d4ta01137f_processed_gpt-4o.json
NFMTO | Na0.987Li0.112Ni0.296Fe0.104Mn0.247Ti0.252O2 | iron oxide | Fe2O3 | 0 | stoichiometric | 10.1039-d4ta01137f_processed_gpt-4o.json
NFMTO | Na0.987Li0.112Ni0.296Fe0.104Mn0.247Ti0.252O2 | titanium oxide | TiO2 | 0 | stoichiometric | 10.1039-d4ta01137f_processed_gpt-4o.json
Sn0 (FeF3·0.33H2O) | Sn0FeF3·0.33H2O | iron powder | Fe | 2 | g | 10.1039-d4ta03267e_processed_gpt-4o.json
Sn0 (FeF3·0.33H2O) | Sn0FeF3·0.33H2O | Hydrogen fluoride | HF | 6 | mL | 10.1039-d4ta03267e_processed_gpt-4o.json
Sn0 (FeF3·0.33H2O) | Sn0FeF3·0.33H2O | tin powder | Sn | 0.21 | g | 10.1039-d4ta03267e_processed_gpt-4o.json
Sn4 | Sn0.04Fe0.96F3·0.33H2O | tin powder | Sn | 0.2 | g | 10.1039-d4ta03267e_processed_gpt-4o.json
Sn4 | Sn0.04Fe0.96F3·0.33H2O | iron powder | Fe | 2 | g | 10.1039-d4ta03267e_processed_gpt-4o.json
Sn4 | Sn0.04Fe0.96F3·0.33H2O | hydrofluoric acid | HF | 6 | mL | 10.1039-d4ta03267e_processed_gpt-4o.json
Sn4 | Sn0.04Fe0.96F3·0.33H2O | hydrogen peroxide | H2O2 | 20 | mL | 10.1039-d4ta03267e_processed_gpt-4o.json
Sn6 | Sn0.06Fe0.94F3·0.33H2O | tin powder | Sn | 0 |  | 10.1039-d4ta03267e_processed_gpt-4o.json
Sn8 (Sn0.08Fe0.92F3·0.33H2O) | Sn0.08Fe0.92F3·0.33H2O | iron powder | Fe | 2 | g | 10.1039-d4ta03267e_processed_gpt-4o.json
Sn8 (Sn0.08Fe0.92F3·0.33H2O) | Sn0.08Fe0.92F3·0.33H2O | tin powder | Sn | 0.16 | g | 10.1039-d4ta03267e_processed_gpt-4o.json
Sn8 (Sn0.08Fe0.92F3·0.33H2O) | Sn0.08Fe0.92F3·0.33H2O | hydrofluoric acid | HF | 6 | mL | 10.1039-d4ta03267e_processed_gpt-4o.json
Sn8 (Sn0.08Fe0.92F3·0.33H2O) | Sn0.08Fe0.92F3·0.33H2O | hydrogen peroxide | H2O2 | 20 | mL | 10.1039-d4ta03267e_processed_gpt-4o.json
Sn10 | Sn0.10Fe0.90F3·0.33H2O | Tin powder | Sn | 2 | g | 10.1039-d4ta03267e_processed_gpt-4o.json
NFPP (calcination) | Na3Fe2(PO4)3 | Iron(III) nitrate nonahydrate | Fe(NO3)3·9H2O | 0.045 | mol | 10.1039-d4ta03554b_processed_gpt-4o.json
NFPP (calcination) | Na3Fe2(PO4)3 | Ascorbic acid | C6H8O6 | 0 | mol | 10.1039-d4ta03554b_processed_gpt-4o.json
NFPP (calcination) | Na3Fe2(PO4)3 | Sodium dihydrogen phosphate dihydrate | NaH2PO4·2H2O | 0.06 | mol | 10.1039-d4ta03554b_processed_gpt-4o.json
NFPP (calcination) | Na3Fe2(PO4)3 | Citric acid | C6H8O7 | 0.034 | mol | 10.1039-d4ta03554b_processed_gpt-4o.json
NFPP (combustion) | Na3Fe2(PO4)3 | Iron(III) nitrate nonahydrate | Fe(NO3)3·9H2O | 0.045 | mol | 10.1039-d4ta03554b_processed_gpt-4o.json
NFPP (combustion) | Na3Fe2(PO4)3 | Ascorbic acid | C6H8O6 | 0 | pinch | 10.1039-d4ta03554b_processed_gpt-4o.json
NFPP (combustion) | Na3Fe2(PO4)3 | Sodium dihydrogen phosphate dihydrate | NaH2PO4·2H2O | 0.06 | mol | 10.1039-d4ta03554b_processed_gpt-4o.json
NFPP (combustion) | Na3Fe2(PO4)3 | Citric acid | C6H8O7 | 0.034 | mol | 10.1039-d4ta03554b_processed_gpt-4o.json
NFPP//HC full-cell | Na3Fe2(PO4)3 | NFPP | Na4Fe3(PO4)2(P2O7) | 4.3 | mg cm2− | 10.1039-d4ta03554b_processed_gpt-4o.json
NFPP//HC full-cell | Na3Fe2(PO4)3 | Hard Carbon (HC) | C | 1.4 | mg cm2− | 10.1039-d4ta03554b_processed_gpt-4o.json
P2-Na2/3Ni1/3Mn2/3O2 | Na2/3Ni1/3Mn2/3O2 | Mn(NO3)2·4H2O | Mn(NO3)2·4H2O | 0 | mol | 10.1039-d4ta04786a_processed_gpt-4o.json
P2-Na2/3Ni1/3Mn2/3O2 | Na2/3Ni1/3Mn2/3O2 | Ni(NO3)2·6H2O | Ni(NO3)2·6H2O | 0 | mol | 10.1039-d4ta04786a_processed_gpt-4o.json
P2-Na2/3Ni1/3Mn2/3O2 | Na2/3Ni1/3Mn2/3O2 | NH3 | NH3 | 0 | mol | 10.1039-d4ta04786a_processed_gpt-4o.json
P2-Na2/3Ni1/3Mn2/3O2 | Na2/3Ni1/3Mn2/3O2 | NaOH | NaOH | 0 | mol | 10.1039-d4ta04786a_processed_gpt-4o.json
P2-Na0.60Mn3/4Ni1/4O2 | Na0.60Mn3/4Ni1/4O2 | Manganese(II) nitrate tetrahydrate | Mn(NO3)2·4H2O | 0 |  | 10.1039-d4ta04786a_processed_gpt-4o.json
P2-Na0.60Mn3/4Ni1/4O2 | Na0.60Mn3/4Ni1/4O2 | Nickel(II) nitrate hexahydrate | Ni(NO3)2·6H2O | 0 |  | 10.1039-d4ta04786a_processed_gpt-4o.json
P2-Na0.60Mn3/4Ni1/4O2 | Na0.60Mn3/4Ni1/4O2 | Ammonia | NH3 | 0 |  | 10.1039-d4ta04786a_processed_gpt-4o.json
P2-Na0.60Mn3/4Ni1/4O2 | Na0.60Mn3/4Ni1/4O2 | Sodium hydroxide | NaOH | 0 |  | 10.1039-d4ta04786a_processed_gpt-4o.json
P2-Na2/3Mn3/4Ni1/4O2 | Na2/3Mn3/4Ni1/4O2 | Mn(NO3)2·4H2O | Mn(NO3)2·4H2O | 0 |  | 10.1039-d4ta04786a_processed_gpt-4o.json
P2-Na2/3Mn3/4Ni1/4O2 | Na2/3Mn3/4Ni1/4O2 | Ni(NO3)2·6H2O | Ni(NO3)2·6H2O | 0 |  | 10.1039-d4ta04786a_processed_gpt-4o.json
P2-Na2/3Mn3/4Ni1/4O2 | Na2/3Mn3/4Ni1/4O2 | NH3 | NH3 | 0 |  | 10.1039-d4ta04786a_processed_gpt-4o.json
P2-Na2/3Mn3/4Ni1/4O2 | Na2/3Mn3/4Ni1/4O2 | NaOH | NaOH | 0 |  | 10.1039-d4ta04786a_processed_gpt-4o.json
P2-Na2/3Mn3/4Ni1/4O2 | Na2/3Mn3/4Ni1/4O2 | NaOH (aqueous solution) | NaOH | 0 |  | 10.1039-d4ta04786a_processed_gpt-4o.json
P2-NaxNi1/3Mn2/3O2 |  | Nickel(II) nitrate hexahydrate | Ni(NO3)2·6H2O | 0 | g | 10.1039-d4ta04786a_processed_gpt-4o.json
P2-NaxNi1/3Mn2/3O2 |  | Manganese(II) nitrate tetrahydrate | Mn(NO3)2·4H2O | 0 | g | 10.1039-d4ta04786a_processed_gpt-4o.json
P2-NaxNi1/3Mn2/3O2 |  | Ammonia | NH3 | 0 | L | 10.1039-d4ta04786a_processed_gpt-4o.json
P2-NaxNi1/3Mn2/3O2 |  | Sodium hydroxide | NaOH | 0 | g | 10.1039-d4ta04786a_processed_gpt-4o.json
P2-NaxMn3/4Ni1/4O2 |  | Sodium hydroxide | NaOH | 2.2 | mass ratio | 10.1039-d4ta04786a_processed_gpt-4o.json
P2-NaxMn3/4Ni1/4O2 |  | Manganese(II) nitrate tetrahydrate | Mn(NO3)2·4H2O | 2.5 | mass ratio | 10.1039-d4ta04786a_processed_gpt-4o.json
P2-NaxMn3/4Ni1/4O2 |  | Nickel(II) nitrate hexahydrate | Ni(NO3)2·6H2O | 1.5 | mass ratio | 10.1039-d4ta04786a_processed_gpt-4o.json
P2-NaxMn3/4Ni1/4O2 |  | Ammonia | NH3 | 2 | mass ratio | 10.1039-d4ta04786a_processed_gpt-4o.json
P2-Na1/2±δMn3/4Ni1/4O2 |  | manganese(II) nitrate tetrahydrate | Mn(NO3)2·4H2O | 1 | liter | 10.1039-d4ta04786a_processed_gpt-4o.json
P2-Na1/2±δMn3/4Ni1/4O2 |  | nickel(II) nitrate hexahydrate | Ni(NO3)2·6H2O | 1 | liter | 10.1039-d4ta04786a_processed_gpt-4o.json
P2-Na1/2±δMn3/4Ni1/4O2 |  | ammonia | NH3 | 1 | liter | 10.1039-d4ta04786a_processed_gpt-4o.json
P2-Na1/2±δMn3/4Ni1/4O2 |  | sodium hydroxide | NaOH | 1 | liter | 10.1039-d4ta04786a_processed_gpt-4o.json
Na4Fe3(PO4)2P2O7 | Na4Fe3(PO4)2P2O7 | Sodium Pyrophosphate | Na4P2O7 | 5 | mmol | 10.1039-d4ta05262e_processed_gpt-4o.json
Na4Fe3(PO4)2P2O7 | Na4Fe3(PO4)2P2O7 | Ammonium Dihydrogen Phosphate | NH4H2PO4 | 10 | mmol | 10.1039-d4ta05262e_processed_gpt-4o.json
Na4Fe3(PO4)2P2O7 | Na4Fe3(PO4)2P2O7 | Iron Nitrate Nonahydrate | Fe(NO3)3·9H2O | 15 | mmol | 10.1039-d4ta05262e_processed_gpt-4o.json
Na4Fe3(PO4)2P2O7 | Na4Fe3(PO4)2P2O7 | Oxalic Acid | H2C2O4 | 33 | mmol | 10.1039-d4ta05262e_processed_gpt-4o.json
Na4Fe3(PO4)2P2O7-water treated | Na4Fe3(PO4)2P2O7 | Sodium pyrophosphate | Na4P2O7 | 5 | mmol | 10.1039-d4ta05262e_processed_gpt-4o.json
Na4Fe3(PO4)2P2O7-water treated | Na4Fe3(PO4)2P2O7 | Ammonium dihydrogen phosphate | NH4H2PO4 | 10 | mmol | 10.1039-d4ta05262e_processed_gpt-4o.json
Na4Fe3(PO4)2P2O7-water treated | Na4Fe3(PO4)2P2O7 | Iron(III) nitrate nonahydrate | Fe(NO3)3·9H2O | 15 | mmol | 10.1039-d4ta05262e_processed_gpt-4o.json
Na4Fe3(PO4)2P2O7-water treated | Na4Fe3(PO4)2P2O7 | Oxalic acid | H2C2O4 | 33 | mmol | 10.1039-d4ta05262e_processed_gpt-4o.json